## README
Supplementary Data 2 — cross-source LODO experimental dataset
Sheet | LODO_dataset
Rows | 390 = 314 training and 76 held-out measurements across 18 leave-one-dataset-out folds
Columns 1-2 | fold identifier F1-F18 and the role of the row, train or test
Columns 3-5 | measured property, its value, and the unit of that value
Columns 6-7 | test mode and test temperature in degrees Celsius
Columns 8-9 | alloy system defining the fold pool, and the alloy formula as reported
Columns 10-25 | elemental fractions in at%, parsed from the formula, summing to 100 in every row
Columns 26+ | source publication, its DOI, and the record identifier in the source dataset

## LODO_dataset
Fold | Role | Property | Value | Unit | Test type | Temperature (C) | Alloy system | Formula | Al (at%) | Co (at%) | Cr (at%) | Cu (at%) | Fe (at%) | Hf (at%) | Mn (at%) | Mo (at%) | Nb (at%) | Ni (at%) | Si (at%) | Ta (at%) | Ti (at%) | V (at%) | W (at%) | Zr (at%) | Publication | DOI | Reference ID
F1 | train | Hardness | 359 | HV | - | 25 | HfMoNbTaTiZr | Hf1 Nb1 Ta1 Ti1 Zr1 | 0 | 0 | 0 | 0 | 0 | 20 | 0 | 0 | 20 | 0 | 0 | 20 | 20 | 0 | 0 | 20 | Zýka et al. (2019) | 10.3390/e21020114 | 119
F1 | train | Hardness | 295 | HV | - | 25 | HfMoNbTaTiZr | Hf1 Nb1 Ta1 Ti1 Zr1 | 0 | 0 | 0 | 0 | 0 | 20 | 0 | 0 | 20 | 0 | 0 | 20 | 20 | 0 | 0 | 20 | Lin et al. (2015) | 10.1016/j.jallcom.2014.11.064 | 40
F1 | train | Hardness | 505 | HV | - | 25 | HfMoNbTaTiZr | Hf1 Mo1 Nb1 Ta1 Ti1 Zr1 | 0 | 0 | 0 | 0 | 0 | 16.667 | 0 | 16.667 | 16.667 | 0 | 0 | 16.667 | 16.667 | 0 | 0 | 16.667 | Juan et al. (2015) | 10.1016/j.intermet.2015.03.013 | 49
F1 | train | Hardness | 542 | HV | - | 25 | HfMoNbTaTiZr | Hf1 Mo1 Ta1 Ti1 Zr1 | 0 | 0 | 0 | 0 | 0 | 20 | 0 | 20 | 0 | 0 | 0 | 20 | 20 | 0 | 0 | 20 | Juan et al. (2015) | 10.1016/j.intermet.2015.03.013 | 49
F1 | train | Hardness | 301 | HV | - | 25 | HfMoNbTaTiZr | Hf0.333 Nb0.333 Ta0.333 Ti1 Zr0.667 | 0 | 0 | 0 | 0 | 0 | 12.491 | 0 | 0 | 12.491 | 0 | 0 | 12.491 | 37.509 | 0 | 0 | 25.019 | Sheikh et al. (2016) | 10.1063/1.4966659 | 52
F1 | train | Hardness | 400 | HV | - | 25 | HfMoNbTaTiZr | Hf0.5 Mo0.5 Nb1 Ti1 Zr1 | 0 | 0 | 0 | 0 | 0 | 12.5 | 0 | 12.5 | 25 | 0 | 0 | 0 | 25 | 0 | 0 | 25 | Guo et al. (2016b) | 10.1016/j.jallcom.2015.11.091 | 73
F1 | test | Hardness | 492 | HV | - | 25 | HfMoNbTaTiZr | Hf1 Mo0.75 Nb1 Ta1 Ti1 Zr1 | 0 | 0 | 0 | 0 | 0 | 17.391 | 0 | 13.043 | 17.391 | 0 | 0 | 17.391 | 17.391 | 0 | 0 | 17.391 | Juan et al. (2016) | 10.1016/j.matlet.2016.03.133 | 48
F1 | test | Hardness | 505 | HV | - | 25 | HfMoNbTaTiZr | Hf1 Mo1 Nb1 Ta1 Ti1 Zr1 | 0 | 0 | 0 | 0 | 0 | 16.667 | 0 | 16.667 | 16.667 | 0 | 0 | 16.667 | 16.667 | 0 | 0 | 16.667 | Juan et al. (2016) | 10.1016/j.matlet.2016.03.133 | 48
F1 | test | Hardness | 480 | HV | - | 25 | HfMoNbTaTiZr | Hf1 Mo0.5 Nb1 Ta1 Ti1 Zr1 | 0 | 0 | 0 | 0 | 0 | 18.182 | 0 | 9.091 | 18.182 | 0 | 0 | 18.182 | 18.182 | 0 | 0 | 18.182 | Juan et al. (2016) | 10.1016/j.matlet.2016.03.133 | 48
F1 | test | Hardness | 395 | HV | - | 25 | HfMoNbTaTiZr | Hf1 Mo0.25 Nb1 Ta1 Ti1 Zr1 | 0 | 0 | 0 | 0 | 0 | 19.048 | 0 | 4.762 | 19.048 | 0 | 0 | 19.048 | 19.048 | 0 | 0 | 19.048 | Juan et al. (2016) | 10.1016/j.matlet.2016.03.133 | 48
F1 | test | Hardness | 335 | HV | - | 25 | HfMoNbTaTiZr | Hf1 Nb1 Ta1 Ti1 Zr1 | 0 | 0 | 0 | 0 | 0 | 20 | 0 | 0 | 20 | 0 | 0 | 20 | 20 | 0 | 0 | 20 | Juan et al. (2016) | 10.1016/j.matlet.2016.03.133 | 48
F2 | train | Hardness | 639 | HV | - | 25 | AlCoCrFeMoNi | Al0.5 Co0.5 Cr0.5 Fe1 Mo0.25 Ni0.5 | 15.385 | 15.385 | 15.385 | 0 | 30.769 | 0 | 0 | 7.692 | 0 | 15.385 | 0 | 0 | 0 | 0 | 0 | 0 | Hsu et al. (2010b) | 10.1016/j.wear.2009.10.013 | 10
F2 | train | Hardness | 635 | HV | - | 25 | AlCoCrFeMoNi | Al0.667 Co0.667 Cr0.667 Fe1 Mo0.333 Ni0.667 | 16.671 | 16.671 | 16.671 | 0 | 24.994 | 0 | 0 | 8.323 | 0 | 16.671 | 0 | 0 | 0 | 0 | 0 | 0 | Hsu et al. (2010b) | 10.1016/j.wear.2009.10.013 | 10
F2 | train | Hardness | 755 | HV | - | 25 | AlCoCrFeMoNi | Al1 Co1 Cr1 Fe1 Mo0.5 Ni1 | 18.182 | 18.182 | 18.182 | 0 | 18.182 | 0 | 0 | 9.091 | 0 | 18.182 | 0 | 0 | 0 | 0 | 0 | 0 | Hsu et al. (2010b) | 10.1016/j.wear.2009.10.013 | 10
F2 | train | Hardness | 754 | HV | - | 25 | AlCoCrFeMoNi | Al1 Co1 Cr1 Fe0.6 Mo0.5 Ni1 | 19.608 | 19.608 | 19.608 | 0 | 11.765 | 0 | 0 | 9.804 | 0 | 19.608 | 0 | 0 | 0 | 0 | 0 | 0 | Hsu et al. (2010b) | 10.1016/j.wear.2009.10.013 | 10
F2 | train | Hardness | 395 | HV | - | 25 | AlCoCrFeMoNi | Al0.5 Co0.5 Cr0.5 Fe0.5 Mo0.25 Ni1 | 15.385 | 15.385 | 15.385 | 0 | 15.385 | 0 | 0 | 7.692 | 0 | 30.769 | 0 | 0 | 0 | 0 | 0 | 0 | Juan et al. (2013) | 10.1016/j.intermet.2012.09.008 | 11
F2 | train | Hardness | 586 | HV | - | 25 | AlCoCrFeMoNi | Al0.667 Co0.667 Cr0.667 Fe0.667 Mo0.333 Ni1 | 16.671 | 16.671 | 16.671 | 0 | 16.671 | 0 | 0 | 8.323 | 0 | 24.994 | 0 | 0 | 0 | 0 | 0 | 0 | Juan et al. (2013) | 10.1016/j.intermet.2012.09.008 | 11
F2 | train | Hardness | 730 | HV | - | 25 | AlCoCrFeMoNi | Al1 Co1 Cr1 Fe1 Mo0.5 Ni1 | 18.182 | 18.182 | 18.182 | 0 | 18.182 | 0 | 0 | 9.091 | 0 | 18.182 | 0 | 0 | 0 | 0 | 0 | 0 | Juan et al. (2013) | 10.1016/j.intermet.2012.09.008 | 11
F2 | train | Hardness | 708 | HV | - | 25 | AlCoCrFeMoNi | Al1 Co1 Cr1 Fe1 Mo0.5 Ni0.5 | 20 | 20 | 20 | 0 | 20 | 0 | 0 | 10 | 0 | 10 | 0 | 0 | 0 | 0 | 0 | 0 | Juan et al. (2013) | 10.1016/j.intermet.2012.09.008 | 11
F2 | train | Hardness | 857 | HV | - | 25 | AlCoCrFeMoNi | Al1 Co1 Cr1 Fe1 Mo0.5 | 22.222 | 22.222 | 22.222 | 0 | 22.222 | 0 | 0 | 11.111 | 0 | 0 | 0 | 0 | 0 | 0 | 0 | 0 | Juan et al. (2013) | 10.1016/j.intermet.2012.09.008 | 11
F2 | train | Hardness | 357.3 | HV | - | 25 | AlCoCrFeMoNi | Al0.581 Co0.968 Cr0.323 Fe0.323 Mo0.032 Ni1 | 18.004 | 29.997 | 10.009 | 0 | 10.009 | 0 | 0 | 0.992 | 0 | 30.989 | 0 | 0 | 0 | 0 | 0 | 0 | Yang et al. (2019) | 10.1007/s00339-019-2506-z | 114
F2 | train | Hardness | 362.6 | HV | - | 25 | AlCoCrFeMoNi | Al0.6 Co1 Cr0.333 Fe0.333 Mo0.067 Ni1 | 18.002 | 30.003 | 9.991 | 0 | 9.991 | 0 | 0 | 2.01 | 0 | 30.003 | 0 | 0 | 0 | 0 | 0 | 0 | Yang et al. (2019) | 10.1007/s00339-019-2506-z | 114
F2 | train | Hardness | 359.7 | HV | - | 25 | AlCoCrFeMoNi | Al0.6 Co1 Cr0.333 Fe0.333 Mo0.1 Ni0.967 | 18.002 | 30.003 | 9.991 | 0 | 9.991 | 0 | 0 | 3 | 0 | 29.013 | 0 | 0 | 0 | 0 | 0 | 0 | Yang et al. (2019) | 10.1007/s00339-019-2506-z | 114
F2 | train | Hardness | 305.4 | HV | - | 25 | AlCoCrFeMoNi | Al0.562 Co0.938 Cr0.312 Fe0.312 Ni1 | 17.99 | 30.026 | 9.987 | 0 | 9.987 | 0 | 0 | 0 | 0 | 32.01 | 0 | 0 | 0 | 0 | 0 | 0 | Yang et al. (2019) | 10.1007/s00339-019-2506-z | 114
F2 | train | Hardness | 228 | HV | - | 25 | AlCoCrFeMoNi | Al0.6 Co1 Cr1 Fe1 Ni1 | 13.043 | 21.739 | 21.739 | 0 | 21.739 | 0 | 0 | 0 | 0 | 21.739 | 0 | 0 | 0 | 0 | 0 | 0 | Qiu et al. (2019) | 10.1016/j.matdes.2019.107698 | 138
F2 | train | Hardness | 511 | HV | - | 25 | AlCoCrFeMoNi | Al0.9 Co1 Cr1 Fe1 Ni1 | 18.367 | 20.408 | 20.408 | 0 | 20.408 | 0 | 0 | 0 | 0 | 20.408 | 0 | 0 | 0 | 0 | 0 | 0 | Qiu et al. (2019) | 10.1016/j.matdes.2019.107698 | 138
F2 | train | Hardness | 117 | HV | - | 25 | AlCoCrFeMoNi | Al0.3 Co1 Cr1 Fe1 Ni1 | 6.977 | 23.256 | 23.256 | 0 | 23.256 | 0 | 0 | 0 | 0 | 23.256 | 0 | 0 | 0 | 0 | 0 | 0 | Qiu et al. (2019) | 10.1016/j.matdes.2019.107698 | 138
F2 | train | Hardness | 132 | HV | - | 300 | AlCoCrFeMoNi | Al0.3 Co1 Cr1 Fe1 Ni1 | 6.977 | 23.256 | 23.256 | 0 | 23.256 | 0 | 0 | 0 | 0 | 23.256 | 0 | 0 | 0 | 0 | 0 | 0 | Ma et al. (2019) | 10.1088/2053-1591/ab0597 | 213
F2 | train | Hardness | 147 | HV | - | 340 | AlCoCrFeMoNi | Al0.3 Co1 Cr1 Fe1 Ni1 | 6.977 | 23.256 | 23.256 | 0 | 23.256 | 0 | 0 | 0 | 0 | 23.256 | 0 | 0 | 0 | 0 | 0 | 0 | Ma et al. (2019) | 10.1088/2053-1591/ab0597 | 213
F2 | train | Hardness | 165 | HV | - | 430 | AlCoCrFeMoNi | Al0.3 Co1 Cr1 Fe1 Ni1 | 6.977 | 23.256 | 23.256 | 0 | 23.256 | 0 | 0 | 0 | 0 | 23.256 | 0 | 0 | 0 | 0 | 0 | 0 | Ma et al. (2019) | 10.1088/2053-1591/ab0597 | 213
F2 | train | Hardness | 506 | HV | - | 25 | AlCoCrFeMoNi | Al1 Co1 Cr1 Fe1 Ni1 | 20 | 20 | 20 | 0 | 20 | 0 | 0 | 0 | 0 | 20 | 0 | 0 | 0 | 0 | 0 | 0 | Tian et al. (2019) | 10.1016/j.matchar.2019.03.006 | 215
F2 | train | Hardness | 581.7 | HV | - | 25 | AlCoCrFeMoNi | Al1 Co0.5 Cr0.5 Fe0.5 Ni0.5 | 33.333 | 16.667 | 16.667 | 0 | 16.667 | 0 | 0 | 0 | 0 | 16.667 | 0 | 0 | 0 | 0 | 0 | 0 | Zhao et al. (2019) | 10.1016/j.jallcom.2019.07.100 | 224
F2 | train | Hardness | 623.7 | HV | - | 25 | AlCoCrFeMoNi | Al1 Cr1 Fe1 Mo0.5 Ni1 | 22.222 | 0 | 22.222 | 0 | 22.222 | 0 | 0 | 11.111 | 0 | 22.222 | 0 | 0 | 0 | 0 | 0 | 0 | Han et al. (2018b) | 10.1088/0256-307X/35/3/036102 | 264
F2 | train | Hardness | 395 | HV | - | 25 | AlCoCrFeMoNi | Al1 Co1 Cr1 Fe1 Ni1 | 20 | 20 | 20 | 0 | 20 | 0 | 0 | 0 | 0 | 20 | 0 | 0 | 0 | 0 | 0 | 0 | Li et al. (2009) | 10.1016/j.jallcom.2008.07.124 | 4
F2 | train | Hardness | 402 | HV | - | 25 | AlCoCrFeMoNi | Al1 Co0.667 Cr0.667 Fe0.667 Ni0.667 | 27.263 | 18.184 | 18.184 | 0 | 18.184 | 0 | 0 | 0 | 0 | 18.184 | 0 | 0 | 0 | 0 | 0 | 0 | Li et al. (2009) | 10.1016/j.jallcom.2008.07.124 | 4
F2 | train | Hardness | 432 | HV | - | 25 | AlCoCrFeMoNi | Al1 Co0.5 Cr0.5 Fe0.5 Ni0.5 | 33.333 | 16.667 | 16.667 | 0 | 16.667 | 0 | 0 | 0 | 0 | 16.667 | 0 | 0 | 0 | 0 | 0 | 0 | Li et al. (2009) | 10.1016/j.jallcom.2008.07.124 | 4
F2 | train | Hardness | 487 | HV | - | 25 | AlCoCrFeMoNi | Al1 Co0.4 Cr0.4 Fe0.4 Ni0.4 | 38.462 | 15.385 | 15.385 | 0 | 15.385 | 0 | 0 | 0 | 0 | 15.385 | 0 | 0 | 0 | 0 | 0 | 0 | Li et al. (2009) | 10.1016/j.jallcom.2008.07.124 | 4
F2 | train | Hardness | 506 | HV | - | 25 | AlCoCrFeMoNi | Al1 Co0.333 Cr0.333 Fe0.333 Ni0.333 | 42.882 | 14.28 | 14.28 | 0 | 14.28 | 0 | 0 | 0 | 0 | 14.28 | 0 | 0 | 0 | 0 | 0 | 0 | Li et al. (2009) | 10.1016/j.jallcom.2008.07.124 | 4
F2 | train | Hardness | 425 | HV | - | 25 | AlCoCrFeMoNi | Al0.5 Co1 Cr1 Fe1 Mo0.5 Ni1 | 10 | 20 | 20 | 0 | 20 | 0 | 0 | 10 | 0 | 20 | 0 | 0 | 0 | 0 | 0 | 0 | Hsu et al. (2013) | 10.1007/s11837-013-0753-6 | 63
F2 | train | Hardness | 715 | HV | - | 25 | AlCoCrFeMoNi | Al1 Co1 Cr1 Fe1 Mo0.5 Ni1 | 18.182 | 18.182 | 18.182 | 0 | 18.182 | 0 | 0 | 9.091 | 0 | 18.182 | 0 | 0 | 0 | 0 | 0 | 0 | Hsu et al. (2013) | 10.1007/s11837-013-0753-6 | 63
F2 | train | Hardness | 655 | HV | - | 25 | AlCoCrFeMoNi | Al1 Co0.667 Cr0.667 Fe0.667 Mo0.333 Ni0.667 | 24.994 | 16.671 | 16.671 | 0 | 16.671 | 0 | 0 | 8.323 | 0 | 16.671 | 0 | 0 | 0 | 0 | 0 | 0 | Hsu et al. (2013) | 10.1007/s11837-013-0753-6 | 63
F2 | train | Hardness | 605 | HV | - | 25 | AlCoCrFeMoNi | Al1 Co0.5 Cr0.5 Fe0.5 Mo0.25 Ni0.5 | 30.769 | 15.385 | 15.385 | 0 | 15.385 | 0 | 0 | 7.692 | 0 | 15.385 | 0 | 0 | 0 | 0 | 0 | 0 | Hsu et al. (2013) | 10.1007/s11837-013-0753-6 | 63
F2 | train | Hardness | 210 | HV | - | 25 | AlCoCrFeMoNi | Co1 Cr1 Fe1 Mo0.5 Ni1 | 0 | 22.222 | 22.222 | 0 | 22.222 | 0 | 0 | 11.111 | 0 | 22.222 | 0 | 0 | 0 | 0 | 0 | 0 | Hsu et al. (2013) | 10.1007/s11837-013-0753-6 | 63
F2 | train | Hardness | 520 | HV | - | 25 | AlCoCrFeMoNi | Al1 Co1 Cr1 Fe1 Ni1 | 20 | 20 | 20 | 0 | 20 | 0 | 0 | 0 | 0 | 20 | 0 | 0 | 0 | 0 | 0 | 0 | Ma et al. (2012) | 10.1016/j.msea.2011.10.110 | 8
F2 | train | Hardness | 586 | HV | - | 25 | AlCoCrFeMoNi | Al0.5 Co1 Cr0.5 Fe0.5 Mo0.25 Ni0.5 | 15.385 | 30.769 | 15.385 | 0 | 15.385 | 0 | 0 | 7.692 | 0 | 15.385 | 0 | 0 | 0 | 0 | 0 | 0 | Hsu et al. (2010a) | 10.1002/adem.200900171 | 9
F2 | train | Hardness | 741 | HV | - | 25 | AlCoCrFeMoNi | Al0.667 Co1 Cr0.667 Fe0.667 Mo0.333 Ni0.667 | 16.671 | 24.994 | 16.671 | 0 | 16.671 | 0 | 0 | 8.323 | 0 | 16.671 | 0 | 0 | 0 | 0 | 0 | 0 | Hsu et al. (2010a) | 10.1002/adem.200900171 | 9
F2 | train | Hardness | 796 | HV | - | 25 | AlCoCrFeMoNi | Al1 Co1 Cr1 Fe1 Mo0.5 Ni1 | 18.182 | 18.182 | 18.182 | 0 | 18.182 | 0 | 0 | 9.091 | 0 | 18.182 | 0 | 0 | 0 | 0 | 0 | 0 | Hsu et al. (2010a) | 10.1002/adem.200900171 | 9
F2 | train | Hardness | 801 | HV | - | 25 | AlCoCrFeMoNi | Al1 Co0.5 Cr1 Fe1 Mo0.5 Ni1 | 20 | 10 | 20 | 0 | 20 | 0 | 0 | 10 | 0 | 20 | 0 | 0 | 0 | 0 | 0 | 0 | Hsu et al. (2010a) | 10.1002/adem.200900171 | 9
F2 | test | Hardness | 905 | HV | - | 25 | AlCoCrFeMoNi | Al1 Cr1 Fe1 Mo1 Ni1 | 20 | 0 | 20 | 0 | 20 | 0 | 0 | 20 | 0 | 20 | 0 | 0 | 0 | 0 | 0 | 0 | Dong et al. (2013) | 10.1016/j.jallcom.2013.03.253 | 19
F2 | test | Hardness | 854 | HV | - | 25 | AlCoCrFeMoNi | Al1 Cr1 Fe1 Mo0.8 Ni1 | 20.833 | 0 | 20.833 | 0 | 20.833 | 0 | 0 | 16.667 | 0 | 20.833 | 0 | 0 | 0 | 0 | 0 | 0 | Dong et al. (2013) | 10.1016/j.jallcom.2013.03.253 | 19
F2 | test | Hardness | 622 | HV | - | 25 | AlCoCrFeMoNi | Al1 Cr1 Fe1 Mo0.5 Ni1 | 22.222 | 0 | 22.222 | 0 | 22.222 | 0 | 0 | 11.111 | 0 | 22.222 | 0 | 0 | 0 | 0 | 0 | 0 | Dong et al. (2013) | 10.1016/j.jallcom.2013.03.253 | 19
F2 | test | Hardness | 549 | HV | - | 25 | AlCoCrFeMoNi | Al1 Cr1 Fe1 Mo0.2 Ni1 | 23.81 | 0 | 23.81 | 0 | 23.81 | 0 | 0 | 4.762 | 0 | 23.81 | 0 | 0 | 0 | 0 | 0 | 0 | Dong et al. (2013) | 10.1016/j.jallcom.2013.03.253 | 19
F3 | train | Hardness | 639 | HV | - | 25 | AlCoCrFeMoNi | Al0.5 Co0.5 Cr0.5 Fe1 Mo0.25 Ni0.5 | 15.385 | 15.385 | 15.385 | 0 | 30.769 | 0 | 0 | 7.692 | 0 | 15.385 | 0 | 0 | 0 | 0 | 0 | 0 | Hsu et al. (2010b) | 10.1016/j.wear.2009.10.013 | 10
F3 | train | Hardness | 635 | HV | - | 25 | AlCoCrFeMoNi | Al0.667 Co0.667 Cr0.667 Fe1 Mo0.333 Ni0.667 | 16.671 | 16.671 | 16.671 | 0 | 24.994 | 0 | 0 | 8.323 | 0 | 16.671 | 0 | 0 | 0 | 0 | 0 | 0 | Hsu et al. (2010b) | 10.1016/j.wear.2009.10.013 | 10
F3 | train | Hardness | 755 | HV | - | 25 | AlCoCrFeMoNi | Al1 Co1 Cr1 Fe1 Mo0.5 Ni1 | 18.182 | 18.182 | 18.182 | 0 | 18.182 | 0 | 0 | 9.091 | 0 | 18.182 | 0 | 0 | 0 | 0 | 0 | 0 | Hsu et al. (2010b) | 10.1016/j.wear.2009.10.013 | 10
F3 | train | Hardness | 754 | HV | - | 25 | AlCoCrFeMoNi | Al1 Co1 Cr1 Fe0.6 Mo0.5 Ni1 | 19.608 | 19.608 | 19.608 | 0 | 11.765 | 0 | 0 | 9.804 | 0 | 19.608 | 0 | 0 | 0 | 0 | 0 | 0 | Hsu et al. (2010b) | 10.1016/j.wear.2009.10.013 | 10
F3 | train | Hardness | 395 | HV | - | 25 | AlCoCrFeMoNi | Al0.5 Co0.5 Cr0.5 Fe0.5 Mo0.25 Ni1 | 15.385 | 15.385 | 15.385 | 0 | 15.385 | 0 | 0 | 7.692 | 0 | 30.769 | 0 | 0 | 0 | 0 | 0 | 0 | Juan et al. (2013) | 10.1016/j.intermet.2012.09.008 | 11
F3 | train | Hardness | 586 | HV | - | 25 | AlCoCrFeMoNi | Al0.667 Co0.667 Cr0.667 Fe0.667 Mo0.333 Ni1 | 16.671 | 16.671 | 16.671 | 0 | 16.671 | 0 | 0 | 8.323 | 0 | 24.994 | 0 | 0 | 0 | 0 | 0 | 0 | Juan et al. (2013) | 10.1016/j.intermet.2012.09.008 | 11
F3 | train | Hardness | 730 | HV | - | 25 | AlCoCrFeMoNi | Al1 Co1 Cr1 Fe1 Mo0.5 Ni1 | 18.182 | 18.182 | 18.182 | 0 | 18.182 | 0 | 0 | 9.091 | 0 | 18.182 | 0 | 0 | 0 | 0 | 0 | 0 | Juan et al. (2013) | 10.1016/j.intermet.2012.09.008 | 11
F3 | train | Hardness | 708 | HV | - | 25 | AlCoCrFeMoNi | Al1 Co1 Cr1 Fe1 Mo0.5 Ni0.5 | 20 | 20 | 20 | 0 | 20 | 0 | 0 | 10 | 0 | 10 | 0 | 0 | 0 | 0 | 0 | 0 | Juan et al. (2013) | 10.1016/j.intermet.2012.09.008 | 11
F3 | train | Hardness | 857 | HV | - | 25 | AlCoCrFeMoNi | Al1 Co1 Cr1 Fe1 Mo0.5 | 22.222 | 22.222 | 22.222 | 0 | 22.222 | 0 | 0 | 11.111 | 0 | 0 | 0 | 0 | 0 | 0 | 0 | 0 | Juan et al. (2013) | 10.1016/j.intermet.2012.09.008 | 11
F3 | train | Hardness | 357.3 | HV | - | 25 | AlCoCrFeMoNi | Al0.581 Co0.968 Cr0.323 Fe0.323 Mo0.032 Ni1 | 18.004 | 29.997 | 10.009 | 0 | 10.009 | 0 | 0 | 0.992 | 0 | 30.989 | 0 | 0 | 0 | 0 | 0 | 0 | Yang et al. (2019) | 10.1007/s00339-019-2506-z | 114
F3 | train | Hardness | 362.6 | HV | - | 25 | AlCoCrFeMoNi | Al0.6 Co1 Cr0.333 Fe0.333 Mo0.067 Ni1 | 18.002 | 30.003 | 9.991 | 0 | 9.991 | 0 | 0 | 2.01 | 0 | 30.003 | 0 | 0 | 0 | 0 | 0 | 0 | Yang et al. (2019) | 10.1007/s00339-019-2506-z | 114
F3 | train | Hardness | 359.7 | HV | - | 25 | AlCoCrFeMoNi | Al0.6 Co1 Cr0.333 Fe0.333 Mo0.1 Ni0.967 | 18.002 | 30.003 | 9.991 | 0 | 9.991 | 0 | 0 | 3 | 0 | 29.013 | 0 | 0 | 0 | 0 | 0 | 0 | Yang et al. (2019) | 10.1007/s00339-019-2506-z | 114
F3 | train | Hardness | 305.4 | HV | - | 25 | AlCoCrFeMoNi | Al0.562 Co0.938 Cr0.312 Fe0.312 Ni1 | 17.99 | 30.026 | 9.987 | 0 | 9.987 | 0 | 0 | 0 | 0 | 32.01 | 0 | 0 | 0 | 0 | 0 | 0 | Yang et al. (2019) | 10.1007/s00339-019-2506-z | 114
F3 | train | Hardness | 905 | HV | - | 25 | AlCoCrFeMoNi | Al1 Cr1 Fe1 Mo1 Ni1 | 20 | 0 | 20 | 0 | 20 | 0 | 0 | 20 | 0 | 20 | 0 | 0 | 0 | 0 | 0 | 0 | Dong et al. (2013) | 10.1016/j.jallcom.2013.03.253 | 19
F3 | train | Hardness | 854 | HV | - | 25 | AlCoCrFeMoNi | Al1 Cr1 Fe1 Mo0.8 Ni1 | 20.833 | 0 | 20.833 | 0 | 20.833 | 0 | 0 | 16.667 | 0 | 20.833 | 0 | 0 | 0 | 0 | 0 | 0 | Dong et al. (2013) | 10.1016/j.jallcom.2013.03.253 | 19
F3 | train | Hardness | 622 | HV | - | 25 | AlCoCrFeMoNi | Al1 Cr1 Fe1 Mo0.5 Ni1 | 22.222 | 0 | 22.222 | 0 | 22.222 | 0 | 0 | 11.111 | 0 | 22.222 | 0 | 0 | 0 | 0 | 0 | 0 | Dong et al. (2013) | 10.1016/j.jallcom.2013.03.253 | 19
F3 | train | Hardness | 549 | HV | - | 25 | AlCoCrFeMoNi | Al1 Cr1 Fe1 Mo0.2 Ni1 | 23.81 | 0 | 23.81 | 0 | 23.81 | 0 | 0 | 4.762 | 0 | 23.81 | 0 | 0 | 0 | 0 | 0 | 0 | Dong et al. (2013) | 10.1016/j.jallcom.2013.03.253 | 19
F3 | train | Hardness | 132 | HV | - | 300 | AlCoCrFeMoNi | Al0.3 Co1 Cr1 Fe1 Ni1 | 6.977 | 23.256 | 23.256 | 0 | 23.256 | 0 | 0 | 0 | 0 | 23.256 | 0 | 0 | 0 | 0 | 0 | 0 | Ma et al. (2019) | 10.1088/2053-1591/ab0597 | 213
F3 | train | Hardness | 147 | HV | - | 340 | AlCoCrFeMoNi | Al0.3 Co1 Cr1 Fe1 Ni1 | 6.977 | 23.256 | 23.256 | 0 | 23.256 | 0 | 0 | 0 | 0 | 23.256 | 0 | 0 | 0 | 0 | 0 | 0 | Ma et al. (2019) | 10.1088/2053-1591/ab0597 | 213
F3 | train | Hardness | 165 | HV | - | 430 | AlCoCrFeMoNi | Al0.3 Co1 Cr1 Fe1 Ni1 | 6.977 | 23.256 | 23.256 | 0 | 23.256 | 0 | 0 | 0 | 0 | 23.256 | 0 | 0 | 0 | 0 | 0 | 0 | Ma et al. (2019) | 10.1088/2053-1591/ab0597 | 213
F3 | train | Hardness | 506 | HV | - | 25 | AlCoCrFeMoNi | Al1 Co1 Cr1 Fe1 Ni1 | 20 | 20 | 20 | 0 | 20 | 0 | 0 | 0 | 0 | 20 | 0 | 0 | 0 | 0 | 0 | 0 | Tian et al. (2019) | 10.1016/j.matchar.2019.03.006 | 215
F3 | train | Hardness | 581.7 | HV | - | 25 | AlCoCrFeMoNi | Al1 Co0.5 Cr0.5 Fe0.5 Ni0.5 | 33.333 | 16.667 | 16.667 | 0 | 16.667 | 0 | 0 | 0 | 0 | 16.667 | 0 | 0 | 0 | 0 | 0 | 0 | Zhao et al. (2019) | 10.1016/j.jallcom.2019.07.100 | 224
F3 | train | Hardness | 623.7 | HV | - | 25 | AlCoCrFeMoNi | Al1 Cr1 Fe1 Mo0.5 Ni1 | 22.222 | 0 | 22.222 | 0 | 22.222 | 0 | 0 | 11.111 | 0 | 22.222 | 0 | 0 | 0 | 0 | 0 | 0 | Han et al. (2018b) | 10.1088/0256-307X/35/3/036102 | 264
F3 | train | Hardness | 395 | HV | - | 25 | AlCoCrFeMoNi | Al1 Co1 Cr1 Fe1 Ni1 | 20 | 20 | 20 | 0 | 20 | 0 | 0 | 0 | 0 | 20 | 0 | 0 | 0 | 0 | 0 | 0 | Li et al. (2009) | 10.1016/j.jallcom.2008.07.124 | 4
F3 | train | Hardness | 402 | HV | - | 25 | AlCoCrFeMoNi | Al1 Co0.667 Cr0.667 Fe0.667 Ni0.667 | 27.263 | 18.184 | 18.184 | 0 | 18.184 | 0 | 0 | 0 | 0 | 18.184 | 0 | 0 | 0 | 0 | 0 | 0 | Li et al. (2009) | 10.1016/j.jallcom.2008.07.124 | 4
F3 | train | Hardness | 432 | HV | - | 25 | AlCoCrFeMoNi | Al1 Co0.5 Cr0.5 Fe0.5 Ni0.5 | 33.333 | 16.667 | 16.667 | 0 | 16.667 | 0 | 0 | 0 | 0 | 16.667 | 0 | 0 | 0 | 0 | 0 | 0 | Li et al. (2009) | 10.1016/j.jallcom.2008.07.124 | 4
F3 | train | Hardness | 487 | HV | - | 25 | AlCoCrFeMoNi | Al1 Co0.4 Cr0.4 Fe0.4 Ni0.4 | 38.462 | 15.385 | 15.385 | 0 | 15.385 | 0 | 0 | 0 | 0 | 15.385 | 0 | 0 | 0 | 0 | 0 | 0 | Li et al. (2009) | 10.1016/j.jallcom.2008.07.124 | 4
F3 | train | Hardness | 506 | HV | - | 25 | AlCoCrFeMoNi | Al1 Co0.333 Cr0.333 Fe0.333 Ni0.333 | 42.882 | 14.28 | 14.28 | 0 | 14.28 | 0 | 0 | 0 | 0 | 14.28 | 0 | 0 | 0 | 0 | 0 | 0 | Li et al. (2009) | 10.1016/j.jallcom.2008.07.124 | 4
F3 | train | Hardness | 425 | HV | - | 25 | AlCoCrFeMoNi | Al0.5 Co1 Cr1 Fe1 Mo0.5 Ni1 | 10 | 20 | 20 | 0 | 20 | 0 | 0 | 10 | 0 | 20 | 0 | 0 | 0 | 0 | 0 | 0 | Hsu et al. (2013) | 10.1007/s11837-013-0753-6 | 63
F3 | train | Hardness | 715 | HV | - | 25 | AlCoCrFeMoNi | Al1 Co1 Cr1 Fe1 Mo0.5 Ni1 | 18.182 | 18.182 | 18.182 | 0 | 18.182 | 0 | 0 | 9.091 | 0 | 18.182 | 0 | 0 | 0 | 0 | 0 | 0 | Hsu et al. (2013) | 10.1007/s11837-013-0753-6 | 63
F3 | train | Hardness | 655 | HV | - | 25 | AlCoCrFeMoNi | Al1 Co0.667 Cr0.667 Fe0.667 Mo0.333 Ni0.667 | 24.994 | 16.671 | 16.671 | 0 | 16.671 | 0 | 0 | 8.323 | 0 | 16.671 | 0 | 0 | 0 | 0 | 0 | 0 | Hsu et al. (2013) | 10.1007/s11837-013-0753-6 | 63
F3 | train | Hardness | 605 | HV | - | 25 | AlCoCrFeMoNi | Al1 Co0.5 Cr0.5 Fe0.5 Mo0.25 Ni0.5 | 30.769 | 15.385 | 15.385 | 0 | 15.385 | 0 | 0 | 7.692 | 0 | 15.385 | 0 | 0 | 0 | 0 | 0 | 0 | Hsu et al. (2013) | 10.1007/s11837-013-0753-6 | 63
F3 | train | Hardness | 210 | HV | - | 25 | AlCoCrFeMoNi | Co1 Cr1 Fe1 Mo0.5 Ni1 | 0 | 22.222 | 22.222 | 0 | 22.222 | 0 | 0 | 11.111 | 0 | 22.222 | 0 | 0 | 0 | 0 | 0 | 0 | Hsu et al. (2013) | 10.1007/s11837-013-0753-6 | 63
F3 | train | Hardness | 520 | HV | - | 25 | AlCoCrFeMoNi | Al1 Co1 Cr1 Fe1 Ni1 | 20 | 20 | 20 | 0 | 20 | 0 | 0 | 0 | 0 | 20 | 0 | 0 | 0 | 0 | 0 | 0 | Ma et al. (2012) | 10.1016/j.msea.2011.10.110 | 8
F3 | train | Hardness | 586 | HV | - | 25 | AlCoCrFeMoNi | Al0.5 Co1 Cr0.5 Fe0.5 Mo0.25 Ni0.5 | 15.385 | 30.769 | 15.385 | 0 | 15.385 | 0 | 0 | 7.692 | 0 | 15.385 | 0 | 0 | 0 | 0 | 0 | 0 | Hsu et al. (2010a) | 10.1002/adem.200900171 | 9
F3 | train | Hardness | 741 | HV | - | 25 | AlCoCrFeMoNi | Al0.667 Co1 Cr0.667 Fe0.667 Mo0.333 Ni0.667 | 16.671 | 24.994 | 16.671 | 0 | 16.671 | 0 | 0 | 8.323 | 0 | 16.671 | 0 | 0 | 0 | 0 | 0 | 0 | Hsu et al. (2010a) | 10.1002/adem.200900171 | 9
F3 | train | Hardness | 796 | HV | - | 25 | AlCoCrFeMoNi | Al1 Co1 Cr1 Fe1 Mo0.5 Ni1 | 18.182 | 18.182 | 18.182 | 0 | 18.182 | 0 | 0 | 9.091 | 0 | 18.182 | 0 | 0 | 0 | 0 | 0 | 0 | Hsu et al. (2010a) | 10.1002/adem.200900171 | 9
F3 | train | Hardness | 801 | HV | - | 25 | AlCoCrFeMoNi | Al1 Co0.5 Cr1 Fe1 Mo0.5 Ni1 | 20 | 10 | 20 | 0 | 20 | 0 | 0 | 10 | 0 | 20 | 0 | 0 | 0 | 0 | 0 | 0 | Hsu et al. (2010a) | 10.1002/adem.200900171 | 9
F3 | test | Hardness | 228 | HV | - | 25 | AlCoCrFeMoNi | Al0.6 Co1 Cr1 Fe1 Ni1 | 13.043 | 21.739 | 21.739 | 0 | 21.739 | 0 | 0 | 0 | 0 | 21.739 | 0 | 0 | 0 | 0 | 0 | 0 | Qiu et al. (2019) | 10.1016/j.matdes.2019.107698 | 138
F3 | test | Hardness | 511 | HV | - | 25 | AlCoCrFeMoNi | Al0.9 Co1 Cr1 Fe1 Ni1 | 18.367 | 20.408 | 20.408 | 0 | 20.408 | 0 | 0 | 0 | 0 | 20.408 | 0 | 0 | 0 | 0 | 0 | 0 | Qiu et al. (2019) | 10.1016/j.matdes.2019.107698 | 138
F3 | test | Hardness | 117 | HV | - | 25 | AlCoCrFeMoNi | Al0.3 Co1 Cr1 Fe1 Ni1 | 6.977 | 23.256 | 23.256 | 0 | 23.256 | 0 | 0 | 0 | 0 | 23.256 | 0 | 0 | 0 | 0 | 0 | 0 | Qiu et al. (2019) | 10.1016/j.matdes.2019.107698 | 138
F4 | train | Hardness | 623 | HV | - | 25 | AlCoCrCuFeNiTi | Al0.9 Co1 Cr1 Fe1 Ni1 Ti0.5 | 16.667 | 18.519 | 18.519 | 0 | 18.519 | 0 | 0 | 0 | 0 | 18.519 | 0 | 0 | 9.259 | 0 | 0 | 0 | Qiu et al. (2019) | 10.1016/j.matdes.2019.107698 | 138
F4 | train | Hardness | 178 | HV | - | 25 | AlCoCrCuFeNiTi | Al1 Co1 Cr1 Fe1 Ni1 Ti0.5 | 18.182 | 18.182 | 18.182 | 0 | 18.182 | 0 | 0 | 0 | 0 | 18.182 | 0 | 0 | 9.091 | 0 | 0 | 0 | Zhou et al. (2007b) | 10.1063/1.2734517 | 14
F4 | train | Hardness | 458 | HV | - | 25 | AlCoCrCuFeNiTi | Al1 Co1 Cr1 Cu1 Fe1 Ni1 | 16.667 | 16.667 | 16.667 | 16.667 | 16.667 | 0 | 0 | 0 | 0 | 16.667 | 0 | 0 | 0 | 0 | 0 | 0 | Liu et al. (2019b) | 10.1016/j.vacuum.2018.12.009 | 149
F4 | train | Hardness | 498 | HV | - | 25 | AlCoCrCuFeNiTi | Al1 Co0.667 Cr0.667 Cu0.667 Fe0.667 Ni0.667 | 23.068 | 15.386 | 15.386 | 15.386 | 15.386 | 0 | 0 | 0 | 0 | 15.386 | 0 | 0 | 0 | 0 | 0 | 0 | Liu et al. (2019b) | 10.1016/j.vacuum.2018.12.009 | 149
F4 | train | Hardness | 560 | HV | - | 25 | AlCoCrCuFeNiTi | Al1 Co0.5 Cr0.5 Cu0.5 Fe0.5 Ni0.5 | 28.571 | 14.286 | 14.286 | 14.286 | 14.286 | 0 | 0 | 0 | 0 | 14.286 | 0 | 0 | 0 | 0 | 0 | 0 | Liu et al. (2019b) | 10.1016/j.vacuum.2018.12.009 | 149
F4 | train | Hardness | 343 | HV | - | 25 | AlCoCrCuFeNiTi | Al0.278 Co0.694 Cr0.222 Fe0.417 Ni1 Ti0.167 | 10.007 | 24.982 | 7.991 | 0 | 15.011 | 0 | 0 | 0 | 0 | 35.997 | 0 | 0 | 6.012 | 0 | 0 | 0 | Daoud et al. (2015) | 10.1007/s11837-015-1484-7 | 175
F4 | train | Hardness | 856.9 | HV | - | 25 | AlCoCrCuFeNiTi | Al0.667 Co0.833 Cr0.833 Fe0.833 Ni0.833 Ti1 | 13.343 | 16.663 | 16.663 | 0 | 16.663 | 0 | 0 | 0 | 0 | 16.663 | 0 | 0 | 20.004 | 0 | 0 | 0 | Zhao et al. (2019) | 10.1016/j.jallcom.2019.07.100 | 224
F4 | train | Hardness | 703 | HV | - | 25 | AlCoCrCuFeNiTi | Al1 Co1 Cr1 Fe1 Ni1 Ti1 | 16.667 | 16.667 | 16.667 | 0 | 16.667 | 0 | 0 | 0 | 0 | 16.667 | 0 | 0 | 16.667 | 0 | 0 | 0 | Zhao et al. (2019) | 10.1016/j.jallcom.2019.07.100 | 224
F4 | train | Hardness | 639.6 | HV | - | 25 | AlCoCrCuFeNiTi | Al1 Co0.833 Cr0.833 Fe0.833 Ni0.833 Ti0.667 | 20.004 | 16.663 | 16.663 | 0 | 16.663 | 0 | 0 | 0 | 0 | 16.663 | 0 | 0 | 13.343 | 0 | 0 | 0 | Zhao et al. (2019) | 10.1016/j.jallcom.2019.07.100 | 224
F4 | train | Hardness | 641.7 | HV | - | 25 | AlCoCrCuFeNiTi | Al1 Co0.667 Cr0.667 Fe0.667 Ni0.667 Ti0.333 | 24.994 | 16.671 | 16.671 | 0 | 16.671 | 0 | 0 | 0 | 0 | 16.671 | 0 | 0 | 8.323 | 0 | 0 | 0 | Zhao et al. (2019) | 10.1016/j.jallcom.2019.07.100 | 224
F4 | train | Hardness | 605.5 | HV | - | 25 | AlCoCrCuFeNiTi | Al1 Co0.556 Cr0.556 Fe0.556 Ni0.556 Ti0.111 | 29.985 | 16.672 | 16.672 | 0 | 16.672 | 0 | 0 | 0 | 0 | 16.672 | 0 | 0 | 3.328 | 0 | 0 | 0 | Zhao et al. (2019) | 10.1016/j.jallcom.2019.07.100 | 224
F4 | train | Hardness | 472 | HV | - | 25 | AlCoCrCuFeNiTi | Al1 Co1 Cr1 Cu1 Fe1 Ni1 | 16.667 | 16.667 | 16.667 | 16.667 | 16.667 | 0 | 0 | 0 | 0 | 16.667 | 0 | 0 | 0 | 0 | 0 | 0 | Zhuang et al. (2012) | 10.1016/j.msea.2012.07.003 | 26
F4 | train | Hardness | 626 | HV | - | 25 | AlCoCrCuFeNiTi | Al1 Co1 Cu1 Fe1 Ni1 Ti1 | 16.667 | 16.667 | 0 | 16.667 | 16.667 | 0 | 0 | 0 | 0 | 16.667 | 0 | 0 | 16.667 | 0 | 0 | 0 | Zhuang et al. (2012) | 10.1016/j.msea.2012.07.003 | 26
F4 | train | Hardness | 643 | HV | - | 25 | AlCoCrCuFeNiTi | Al1 Co0.5 Cr0.5 Fe0.5 Ni0.5 Ti0.5 | 28.571 | 14.286 | 14.286 | 0 | 14.286 | 0 | 0 | 0 | 0 | 14.286 | 0 | 0 | 14.286 | 0 | 0 | 0 | Zhang et al. (2009) | 10.1016/j.msea.2008.12.053 | 66
F4 | train | Hardness | 270 | HV | - | 25 | AlCoCrCuFeNiTi | Al0.8 Co1 Cr1 Cu1 Fe1 Ni1 | 13.793 | 17.241 | 17.241 | 17.241 | 17.241 | 0 | 0 | 0 | 0 | 17.241 | 0 | 0 | 0 | 0 | 0 | 0 | Hsu et al. (2010a) | 10.1002/adem.200900171 | 9
F4 | test | Hardness | 696 | HV | - | 25 | AlCoCrCuFeNiTi | Al0.25 Co0.5 Cr0.5 Cu0.5 Fe0.5 Ni0.5 Ti1 | 6.667 | 13.333 | 13.333 | 13.333 | 13.333 | 0 | 0 | 0 | 0 | 13.333 | 0 | 0 | 26.667 | 0 | 0 | 0 | Chen et al. (2006b) | 10.2320/matertrans.47.1395 | 24
F4 | test | Hardness | 664 | HV | - | 25 | AlCoCrCuFeNiTi | Al0.357 Co0.714 Cr0.714 Cu0.714 Fe0.714 Ni0.714 Ti1 | 7.246 | 14.492 | 14.492 | 14.492 | 14.492 | 0 | 0 | 0 | 0 | 14.492 | 0 | 0 | 20.296 | 0 | 0 | 0 | Chen et al. (2006b) | 10.2320/matertrans.47.1395 | 24
F4 | test | Hardness | 657 | HV | - | 25 | AlCoCrCuFeNiTi | Al0.312 Co0.625 Cr0.625 Cu0.625 Fe0.625 Ni0.625 Ti1 | 7.032 | 14.086 | 14.086 | 14.086 | 14.086 | 0 | 0 | 0 | 0 | 14.086 | 0 | 0 | 22.538 | 0 | 0 | 0 | Chen et al. (2006b) | 10.2320/matertrans.47.1395 | 24
F4 | test | Hardness | 667 | HV | - | 25 | AlCoCrCuFeNiTi | Al0.278 Co0.556 Cr0.556 Cu0.556 Fe0.556 Ni0.556 Ti1 | 6.851 | 13.701 | 13.701 | 13.701 | 13.701 | 0 | 0 | 0 | 0 | 13.701 | 0 | 0 | 24.643 | 0 | 0 | 0 | Chen et al. (2006b) | 10.2320/matertrans.47.1395 | 24
F4 | test | Hardness | 646 | HV | - | 25 | AlCoCrCuFeNiTi | Al0.417 Co0.833 Cr0.833 Cu0.833 Fe0.833 Ni0.833 Ti1 | 7.47 | 14.923 | 14.923 | 14.923 | 14.923 | 0 | 0 | 0 | 0 | 14.923 | 0 | 0 | 17.915 | 0 | 0 | 0 | Chen et al. (2006b) | 10.2320/matertrans.47.1395 | 24
F4 | test | Hardness | 636 | HV | - | 25 | AlCoCrCuFeNiTi | Al0.5 Co1 Cr1 Cu1 Fe1 Ni1 Ti1 | 7.692 | 15.385 | 15.385 | 15.385 | 15.385 | 0 | 0 | 0 | 0 | 15.385 | 0 | 0 | 15.385 | 0 | 0 | 0 | Chen et al. (2006b) | 10.2320/matertrans.47.1395 | 24
F4 | test | Hardness | 458 | HV | - | 25 | AlCoCrCuFeNiTi | Al0.5 Co1 Cr1 Cu1 Fe1 Ni1 Ti0.6 | 8.197 | 16.393 | 16.393 | 16.393 | 16.393 | 0 | 0 | 0 | 0 | 16.393 | 0 | 0 | 9.836 | 0 | 0 | 0 | Chen et al. (2006b) | 10.2320/matertrans.47.1395 | 24
F4 | test | Hardness | 590 | HV | - | 25 | AlCoCrCuFeNiTi | Al0.5 Co1 Cr1 Cu1 Fe1 Ni1 Ti0.8 | 7.937 | 15.873 | 15.873 | 15.873 | 15.873 | 0 | 0 | 0 | 0 | 15.873 | 0 | 0 | 12.698 | 0 | 0 | 0 | Chen et al. (2006b) | 10.2320/matertrans.47.1395 | 24
F4 | test | Hardness | 321 | HV | - | 25 | AlCoCrCuFeNiTi | Al0.5 Co1 Cr1 Cu1 Fe1 Ni1 Ti0.4 | 8.475 | 16.949 | 16.949 | 16.949 | 16.949 | 0 | 0 | 0 | 0 | 16.949 | 0 | 0 | 6.78 | 0 | 0 | 0 | Chen et al. (2006b) | 10.2320/matertrans.47.1395 | 24
F4 | test | Hardness | 272 | HV | - | 25 | AlCoCrCuFeNiTi | Al0.5 Co1 Cr1 Cu1 Fe1 Ni1 Ti0.2 | 8.772 | 17.544 | 17.544 | 17.544 | 17.544 | 0 | 0 | 0 | 0 | 17.544 | 0 | 0 | 3.509 | 0 | 0 | 0 | Chen et al. (2006b) | 10.2320/matertrans.47.1395 | 24
F5 | train | Hardness | 305.4 | HV | - | 25 | AlCoCrFeNbNi | Al0.562 Co0.938 Cr0.312 Fe0.312 Ni1 | 17.99 | 30.026 | 9.987 | 0 | 9.987 | 0 | 0 | 0 | 0 | 32.01 | 0 | 0 | 0 | 0 | 0 | 0 | Yang et al. (2019) | 10.1007/s00339-019-2506-z | 114
F5 | train | Hardness | 132 | HV | - | 300 | AlCoCrFeNbNi | Al0.3 Co1 Cr1 Fe1 Ni1 | 6.977 | 23.256 | 23.256 | 0 | 23.256 | 0 | 0 | 0 | 0 | 23.256 | 0 | 0 | 0 | 0 | 0 | 0 | Ma et al. (2019) | 10.1088/2053-1591/ab0597 | 213
F5 | train | Hardness | 147 | HV | - | 340 | AlCoCrFeNbNi | Al0.3 Co1 Cr1 Fe1 Ni1 | 6.977 | 23.256 | 23.256 | 0 | 23.256 | 0 | 0 | 0 | 0 | 23.256 | 0 | 0 | 0 | 0 | 0 | 0 | Ma et al. (2019) | 10.1088/2053-1591/ab0597 | 213
F5 | train | Hardness | 165 | HV | - | 430 | AlCoCrFeNbNi | Al0.3 Co1 Cr1 Fe1 Ni1 | 6.977 | 23.256 | 23.256 | 0 | 23.256 | 0 | 0 | 0 | 0 | 23.256 | 0 | 0 | 0 | 0 | 0 | 0 | Ma et al. (2019) | 10.1088/2053-1591/ab0597 | 213
F5 | train | Hardness | 506 | HV | - | 25 | AlCoCrFeNbNi | Al1 Co1 Cr1 Fe1 Ni1 | 20 | 20 | 20 | 0 | 20 | 0 | 0 | 0 | 0 | 20 | 0 | 0 | 0 | 0 | 0 | 0 | Tian et al. (2019) | 10.1016/j.matchar.2019.03.006 | 215
F5 | train | Hardness | 581.7 | HV | - | 25 | AlCoCrFeNbNi | Al1 Co0.5 Cr0.5 Fe0.5 Ni0.5 | 33.333 | 16.667 | 16.667 | 0 | 16.667 | 0 | 0 | 0 | 0 | 16.667 | 0 | 0 | 0 | 0 | 0 | 0 | Zhao et al. (2019) | 10.1016/j.jallcom.2019.07.100 | 224
F5 | train | Hardness | 395 | HV | - | 25 | AlCoCrFeNbNi | Al1 Co1 Cr1 Fe1 Ni1 | 20 | 20 | 20 | 0 | 20 | 0 | 0 | 0 | 0 | 20 | 0 | 0 | 0 | 0 | 0 | 0 | Li et al. (2009) | 10.1016/j.jallcom.2008.07.124 | 4
F5 | train | Hardness | 402 | HV | - | 25 | AlCoCrFeNbNi | Al1 Co0.667 Cr0.667 Fe0.667 Ni0.667 | 27.263 | 18.184 | 18.184 | 0 | 18.184 | 0 | 0 | 0 | 0 | 18.184 | 0 | 0 | 0 | 0 | 0 | 0 | Li et al. (2009) | 10.1016/j.jallcom.2008.07.124 | 4
F5 | train | Hardness | 432 | HV | - | 25 | AlCoCrFeNbNi | Al1 Co0.5 Cr0.5 Fe0.5 Ni0.5 | 33.333 | 16.667 | 16.667 | 0 | 16.667 | 0 | 0 | 0 | 0 | 16.667 | 0 | 0 | 0 | 0 | 0 | 0 | Li et al. (2009) | 10.1016/j.jallcom.2008.07.124 | 4
F5 | train | Hardness | 487 | HV | - | 25 | AlCoCrFeNbNi | Al1 Co0.4 Cr0.4 Fe0.4 Ni0.4 | 38.462 | 15.385 | 15.385 | 0 | 15.385 | 0 | 0 | 0 | 0 | 15.385 | 0 | 0 | 0 | 0 | 0 | 0 | Li et al. (2009) | 10.1016/j.jallcom.2008.07.124 | 4
F5 | train | Hardness | 506 | HV | - | 25 | AlCoCrFeNbNi | Al1 Co0.333 Cr0.333 Fe0.333 Ni0.333 | 42.882 | 14.28 | 14.28 | 0 | 14.28 | 0 | 0 | 0 | 0 | 14.28 | 0 | 0 | 0 | 0 | 0 | 0 | Li et al. (2009) | 10.1016/j.jallcom.2008.07.124 | 4
F5 | train | Hardness | 747 | HV | - | 25 | AlCoCrFeNbNi | Al1 Co1 Cr1 Fe1 Nb0.5 Ni1 | 18.182 | 18.182 | 18.182 | 0 | 18.182 | 0 | 0 | 0 | 9.091 | 18.182 | 0 | 0 | 0 | 0 | 0 | 0 | Ma et al. (2012) | 10.1016/j.msea.2011.10.110 | 8
F5 | train | Hardness | 668 | HV | - | 25 | AlCoCrFeNbNi | Al1 Co1 Cr1 Fe1 Nb0.25 Ni1 | 19.048 | 19.048 | 19.048 | 0 | 19.048 | 0 | 0 | 0 | 4.762 | 19.048 | 0 | 0 | 0 | 0 | 0 | 0 | Ma et al. (2012) | 10.1016/j.msea.2011.10.110 | 8
F5 | train | Hardness | 569 | HV | - | 25 | AlCoCrFeNbNi | Al1 Co1 Cr1 Fe1 Nb0.1 Ni1 | 19.608 | 19.608 | 19.608 | 0 | 19.608 | 0 | 0 | 0 | 1.961 | 19.608 | 0 | 0 | 0 | 0 | 0 | 0 | Ma et al. (2012) | 10.1016/j.msea.2011.10.110 | 8
F5 | train | Hardness | 520 | HV | - | 25 | AlCoCrFeNbNi | Al1 Co1 Cr1 Fe1 Ni1 | 20 | 20 | 20 | 0 | 20 | 0 | 0 | 0 | 0 | 20 | 0 | 0 | 0 | 0 | 0 | 0 | Ma et al. (2012) | 10.1016/j.msea.2011.10.110 | 8
F5 | test | Hardness | 228 | HV | - | 25 | AlCoCrFeNbNi | Al0.6 Co1 Cr1 Fe1 Ni1 | 13.043 | 21.739 | 21.739 | 0 | 21.739 | 0 | 0 | 0 | 0 | 21.739 | 0 | 0 | 0 | 0 | 0 | 0 | Qiu et al. (2019) | 10.1016/j.matdes.2019.107698 | 138
F5 | test | Hardness | 511 | HV | - | 25 | AlCoCrFeNbNi | Al0.9 Co1 Cr1 Fe1 Ni1 | 18.367 | 20.408 | 20.408 | 0 | 20.408 | 0 | 0 | 0 | 0 | 20.408 | 0 | 0 | 0 | 0 | 0 | 0 | Qiu et al. (2019) | 10.1016/j.matdes.2019.107698 | 138
F5 | test | Hardness | 117 | HV | - | 25 | AlCoCrFeNbNi | Al0.3 Co1 Cr1 Fe1 Ni1 | 6.977 | 23.256 | 23.256 | 0 | 23.256 | 0 | 0 | 0 | 0 | 23.256 | 0 | 0 | 0 | 0 | 0 | 0 | Qiu et al. (2019) | 10.1016/j.matdes.2019.107698 | 138
F6 | train | Hardness | 305.4 | HV | - | 25 | AlCoCrFeMnNi | Al0.562 Co0.938 Cr0.312 Fe0.312 Ni1 | 17.99 | 30.026 | 9.987 | 0 | 9.987 | 0 | 0 | 0 | 0 | 32.01 | 0 | 0 | 0 | 0 | 0 | 0 | Yang et al. (2019) | 10.1007/s00339-019-2506-z | 114
F6 | train | Hardness | 622 | HV | - | 25 | AlCoCrFeMnNi | Al0.7 Co1 Cr1 Fe1 Mn1 Ni1 | 12.281 | 17.544 | 17.544 | 0 | 17.544 | 0 | 17.544 | 0 | 0 | 17.544 | 0 | 0 | 0 | 0 | 0 | 0 | Cheng et al. (2019) | 10.1016/j.jallcom.2018.10.168 | 136
F6 | train | Hardness | 684 | HV | - | 25 | AlCoCrFeMnNi | Al1 Co1 Cr1 Fe1 Mn1 Ni1 | 16.667 | 16.667 | 16.667 | 0 | 16.667 | 0 | 16.667 | 0 | 0 | 16.667 | 0 | 0 | 0 | 0 | 0 | 0 | Cheng et al. (2019) | 10.1016/j.jallcom.2018.10.168 | 136
F6 | train | Hardness | 511 | HV | - | 25 | AlCoCrFeMnNi | Al0.3 Co1 Cr1 Fe1 Mn1 Ni1 | 5.66 | 18.868 | 18.868 | 0 | 18.868 | 0 | 18.868 | 0 | 0 | 18.868 | 0 | 0 | 0 | 0 | 0 | 0 | Cheng et al. (2019) | 10.1016/j.jallcom.2018.10.168 | 136
F6 | train | Hardness | 278 | HV | - | 25 | AlCoCrFeMnNi | Al0.56 Co1 Cr1 Fe1 Mn1 Ni1 | 10.072 | 17.986 | 17.986 | 0 | 17.986 | 0 | 17.986 | 0 | 0 | 17.986 | 0 | 0 | 0 | 0 | 0 | 0 | He et al. (2014) | 10.1016/j.actamat.2013.09.037 | 16
F6 | train | Hardness | 405 | HV | - | 25 | AlCoCrFeMnNi | Al0.62 Co1 Cr1 Fe1 Mn1 Ni1 | 11.032 | 17.794 | 17.794 | 0 | 17.794 | 0 | 17.794 | 0 | 0 | 17.794 | 0 | 0 | 0 | 0 | 0 | 0 | He et al. (2014) | 10.1016/j.actamat.2013.09.037 | 16
F6 | train | Hardness | 486 | HV | - | 25 | AlCoCrFeMnNi | Al0.68 Co1 Cr1 Fe1 Mn1 Ni1 | 11.972 | 17.606 | 17.606 | 0 | 17.606 | 0 | 17.606 | 0 | 0 | 17.606 | 0 | 0 | 0 | 0 | 0 | 0 | He et al. (2014) | 10.1016/j.actamat.2013.09.037 | 16
F6 | train | Hardness | 530 | HV | - | 25 | AlCoCrFeMnNi | Al0.75 Co1 Cr1 Fe1 Mn1 Ni1 | 13.043 | 17.391 | 17.391 | 0 | 17.391 | 0 | 17.391 | 0 | 0 | 17.391 | 0 | 0 | 0 | 0 | 0 | 0 | He et al. (2014) | 10.1016/j.actamat.2013.09.037 | 16
F6 | train | Hardness | 539 | HV | - | 25 | AlCoCrFeMnNi | Al0.81 Co1 Cr1 Fe1 Mn1 Ni1 | 13.941 | 17.212 | 17.212 | 0 | 17.212 | 0 | 17.212 | 0 | 0 | 17.212 | 0 | 0 | 0 | 0 | 0 | 0 | He et al. (2014) | 10.1016/j.actamat.2013.09.037 | 16
F6 | train | Hardness | 533 | HV | - | 25 | AlCoCrFeMnNi | Al0.88 Co1 Cr1 Fe1 Mn1 Ni1 | 14.966 | 17.007 | 17.007 | 0 | 17.007 | 0 | 17.007 | 0 | 0 | 17.007 | 0 | 0 | 0 | 0 | 0 | 0 | He et al. (2014) | 10.1016/j.actamat.2013.09.037 | 16
F6 | train | Hardness | 535 | HV | - | 25 | AlCoCrFeMnNi | Al0.95 Co1 Cr1 Fe1 Mn1 Ni1 | 15.966 | 16.807 | 16.807 | 0 | 16.807 | 0 | 16.807 | 0 | 0 | 16.807 | 0 | 0 | 0 | 0 | 0 | 0 | He et al. (2014) | 10.1016/j.actamat.2013.09.037 | 16
F6 | train | Hardness | 539 | HV | - | 25 | AlCoCrFeMnNi | Al1 Co0.8 Cr0.8 Fe0.8 Mn0.8 Ni0.8 | 20 | 16 | 16 | 0 | 16 | 0 | 16 | 0 | 0 | 16 | 0 | 0 | 0 | 0 | 0 | 0 | He et al. (2014) | 10.1016/j.actamat.2013.09.037 | 16
F6 | train | Hardness | 171 | HV | - | 25 | AlCoCrFeMnNi | Al0.2 Co1 Cr1 Fe1 Mn1 Ni1 | 3.846 | 19.231 | 19.231 | 0 | 19.231 | 0 | 19.231 | 0 | 0 | 19.231 | 0 | 0 | 0 | 0 | 0 | 0 | He et al. (2014) | 10.1016/j.actamat.2013.09.037 | 16
F6 | train | Hardness | 182 | HV | - | 25 | AlCoCrFeMnNi | Al0.38 Co1 Cr1 Fe1 Mn1 Ni1 | 7.063 | 18.587 | 18.587 | 0 | 18.587 | 0 | 18.587 | 0 | 0 | 18.587 | 0 | 0 | 0 | 0 | 0 | 0 | He et al. (2014) | 10.1016/j.actamat.2013.09.037 | 16
F6 | train | Hardness | 183 | HV | - | 25 | AlCoCrFeMnNi | Al0.43 Co1 Cr1 Fe1 Mn1 Ni1 | 7.919 | 18.416 | 18.416 | 0 | 18.416 | 0 | 18.416 | 0 | 0 | 18.416 | 0 | 0 | 0 | 0 | 0 | 0 | He et al. (2014) | 10.1016/j.actamat.2013.09.037 | 16
F6 | train | Hardness | 396 | HV | - | 25 | AlCoCrFeMnNi | Al0.333 Cr0.667 Fe1 Mn0.667 Ni0.333 | 11.1 | 0 | 22.233 | 0 | 33.333 | 0 | 22.233 | 0 | 0 | 11.1 | 0 | 0 | 0 | 0 | 0 | 0 | Chen et al. (2010) | 10.1016/j.msea.2010.05.052 | 18
F6 | train | Hardness | 297 | HV | - | 25 | AlCoCrFeMnNi | Al0.2 Cr0.667 Fe1 Mn0.667 Ni0.333 | 6.976 | 0 | 23.265 | 0 | 34.88 | 0 | 23.265 | 0 | 0 | 11.615 | 0 | 0 | 0 | 0 | 0 | 0 | Chen et al. (2010) | 10.1016/j.msea.2010.05.052 | 18
F6 | train | Hardness | 132 | HV | - | 300 | AlCoCrFeMnNi | Al0.3 Co1 Cr1 Fe1 Ni1 | 6.977 | 23.256 | 23.256 | 0 | 23.256 | 0 | 0 | 0 | 0 | 23.256 | 0 | 0 | 0 | 0 | 0 | 0 | Ma et al. (2019) | 10.1088/2053-1591/ab0597 | 213
F6 | train | Hardness | 147 | HV | - | 340 | AlCoCrFeMnNi | Al0.3 Co1 Cr1 Fe1 Ni1 | 6.977 | 23.256 | 23.256 | 0 | 23.256 | 0 | 0 | 0 | 0 | 23.256 | 0 | 0 | 0 | 0 | 0 | 0 | Ma et al. (2019) | 10.1088/2053-1591/ab0597 | 213
F6 | train | Hardness | 165 | HV | - | 430 | AlCoCrFeMnNi | Al0.3 Co1 Cr1 Fe1 Ni1 | 6.977 | 23.256 | 23.256 | 0 | 23.256 | 0 | 0 | 0 | 0 | 23.256 | 0 | 0 | 0 | 0 | 0 | 0 | Ma et al. (2019) | 10.1088/2053-1591/ab0597 | 213
F6 | train | Hardness | 506 | HV | - | 25 | AlCoCrFeMnNi | Al1 Co1 Cr1 Fe1 Ni1 | 20 | 20 | 20 | 0 | 20 | 0 | 0 | 0 | 0 | 20 | 0 | 0 | 0 | 0 | 0 | 0 | Tian et al. (2019) | 10.1016/j.matchar.2019.03.006 | 215
F6 | train | Hardness | 581.7 | HV | - | 25 | AlCoCrFeMnNi | Al1 Co0.5 Cr0.5 Fe0.5 Ni0.5 | 33.333 | 16.667 | 16.667 | 0 | 16.667 | 0 | 0 | 0 | 0 | 16.667 | 0 | 0 | 0 | 0 | 0 | 0 | Zhao et al. (2019) | 10.1016/j.jallcom.2019.07.100 | 224
F6 | train | Hardness | 395 | HV | - | 25 | AlCoCrFeMnNi | Al1 Co1 Cr1 Fe1 Ni1 | 20 | 20 | 20 | 0 | 20 | 0 | 0 | 0 | 0 | 20 | 0 | 0 | 0 | 0 | 0 | 0 | Li et al. (2009) | 10.1016/j.jallcom.2008.07.124 | 4
F6 | train | Hardness | 402 | HV | - | 25 | AlCoCrFeMnNi | Al1 Co0.667 Cr0.667 Fe0.667 Ni0.667 | 27.263 | 18.184 | 18.184 | 0 | 18.184 | 0 | 0 | 0 | 0 | 18.184 | 0 | 0 | 0 | 0 | 0 | 0 | Li et al. (2009) | 10.1016/j.jallcom.2008.07.124 | 4
F6 | train | Hardness | 432 | HV | - | 25 | AlCoCrFeMnNi | Al1 Co0.5 Cr0.5 Fe0.5 Ni0.5 | 33.333 | 16.667 | 16.667 | 0 | 16.667 | 0 | 0 | 0 | 0 | 16.667 | 0 | 0 | 0 | 0 | 0 | 0 | Li et al. (2009) | 10.1016/j.jallcom.2008.07.124 | 4
F6 | train | Hardness | 487 | HV | - | 25 | AlCoCrFeMnNi | Al1 Co0.4 Cr0.4 Fe0.4 Ni0.4 | 38.462 | 15.385 | 15.385 | 0 | 15.385 | 0 | 0 | 0 | 0 | 15.385 | 0 | 0 | 0 | 0 | 0 | 0 | Li et al. (2009) | 10.1016/j.jallcom.2008.07.124 | 4
F6 | train | Hardness | 506 | HV | - | 25 | AlCoCrFeMnNi | Al1 Co0.333 Cr0.333 Fe0.333 Ni0.333 | 42.882 | 14.28 | 14.28 | 0 | 14.28 | 0 | 0 | 0 | 0 | 14.28 | 0 | 0 | 0 | 0 | 0 | 0 | Li et al. (2009) | 10.1016/j.jallcom.2008.07.124 | 4
F6 | train | Hardness | 520 | HV | - | 25 | AlCoCrFeMnNi | Al1 Co1 Cr1 Fe1 Ni1 | 20 | 20 | 20 | 0 | 20 | 0 | 0 | 0 | 0 | 20 | 0 | 0 | 0 | 0 | 0 | 0 | Ma et al. (2012) | 10.1016/j.msea.2011.10.110 | 8
F6 | train | Hardness | 353 | HV | - | 25 | AlCoCrFeMnNi | Al0.5 Cr1 Fe1 Mn1 Ni1 | 11.111 | 0 | 22.222 | 0 | 22.222 | 0 | 22.222 | 0 | 0 | 22.222 | 0 | 0 | 0 | 0 | 0 | 0 | Zhang et al. (2019b) | 10.1016/j.msea.2019.04.104 | 99
F6 | train | Hardness | 361 | HV | - | 25 | AlCoCrFeMnNi | Al0.6 Cr1 Fe1 Mn1 Ni1 | 13.043 | 0 | 21.739 | 0 | 21.739 | 0 | 21.739 | 0 | 0 | 21.739 | 0 | 0 | 0 | 0 | 0 | 0 | Zhang et al. (2019b) | 10.1016/j.msea.2019.04.104 | 99
F6 | train | Hardness | 375 | HV | - | 25 | AlCoCrFeMnNi | Al0.7 Cr1 Fe1 Mn1 Ni1 | 14.894 | 0 | 21.277 | 0 | 21.277 | 0 | 21.277 | 0 | 0 | 21.277 | 0 | 0 | 0 | 0 | 0 | 0 | Zhang et al. (2019b) | 10.1016/j.msea.2019.04.104 | 99
F6 | train | Hardness | 386 | HV | - | 25 | AlCoCrFeMnNi | Al0.8 Cr1 Fe1 Mn1 Ni1 | 16.667 | 0 | 20.833 | 0 | 20.833 | 0 | 20.833 | 0 | 0 | 20.833 | 0 | 0 | 0 | 0 | 0 | 0 | Zhang et al. (2019b) | 10.1016/j.msea.2019.04.104 | 99
F6 | test | Hardness | 228 | HV | - | 25 | AlCoCrFeMnNi | Al0.6 Co1 Cr1 Fe1 Ni1 | 13.043 | 21.739 | 21.739 | 0 | 21.739 | 0 | 0 | 0 | 0 | 21.739 | 0 | 0 | 0 | 0 | 0 | 0 | Qiu et al. (2019) | 10.1016/j.matdes.2019.107698 | 138
F6 | test | Hardness | 511 | HV | - | 25 | AlCoCrFeMnNi | Al0.9 Co1 Cr1 Fe1 Ni1 | 18.367 | 20.408 | 20.408 | 0 | 20.408 | 0 | 0 | 0 | 0 | 20.408 | 0 | 0 | 0 | 0 | 0 | 0 | Qiu et al. (2019) | 10.1016/j.matdes.2019.107698 | 138
F6 | test | Hardness | 117 | HV | - | 25 | AlCoCrFeMnNi | Al0.3 Co1 Cr1 Fe1 Ni1 | 6.977 | 23.256 | 23.256 | 0 | 23.256 | 0 | 0 | 0 | 0 | 23.256 | 0 | 0 | 0 | 0 | 0 | 0 | Qiu et al. (2019) | 10.1016/j.matdes.2019.107698 | 138
F7 | train | Hardness | 395 | HV | - | 25 | AlCoCrFeMoNi | Al0.5 Co0.5 Cr0.5 Fe0.5 Mo0.25 Ni1 | 15.385 | 15.385 | 15.385 | 0 | 15.385 | 0 | 0 | 7.692 | 0 | 30.769 | 0 | 0 | 0 | 0 | 0 | 0 | Juan et al. (2013) | 10.1016/j.intermet.2012.09.008 | 11
F7 | train | Hardness | 586 | HV | - | 25 | AlCoCrFeMoNi | Al0.667 Co0.667 Cr0.667 Fe0.667 Mo0.333 Ni1 | 16.671 | 16.671 | 16.671 | 0 | 16.671 | 0 | 0 | 8.323 | 0 | 24.994 | 0 | 0 | 0 | 0 | 0 | 0 | Juan et al. (2013) | 10.1016/j.intermet.2012.09.008 | 11
F7 | train | Hardness | 730 | HV | - | 25 | AlCoCrFeMoNi | Al1 Co1 Cr1 Fe1 Mo0.5 Ni1 | 18.182 | 18.182 | 18.182 | 0 | 18.182 | 0 | 0 | 9.091 | 0 | 18.182 | 0 | 0 | 0 | 0 | 0 | 0 | Juan et al. (2013) | 10.1016/j.intermet.2012.09.008 | 11
F7 | train | Hardness | 708 | HV | - | 25 | AlCoCrFeMoNi | Al1 Co1 Cr1 Fe1 Mo0.5 Ni0.5 | 20 | 20 | 20 | 0 | 20 | 0 | 0 | 10 | 0 | 10 | 0 | 0 | 0 | 0 | 0 | 0 | Juan et al. (2013) | 10.1016/j.intermet.2012.09.008 | 11
F7 | train | Hardness | 857 | HV | - | 25 | AlCoCrFeMoNi | Al1 Co1 Cr1 Fe1 Mo0.5 | 22.222 | 22.222 | 22.222 | 0 | 22.222 | 0 | 0 | 11.111 | 0 | 0 | 0 | 0 | 0 | 0 | 0 | 0 | Juan et al. (2013) | 10.1016/j.intermet.2012.09.008 | 11
F7 | train | Hardness | 357.3 | HV | - | 25 | AlCoCrFeMoNi | Al0.581 Co0.968 Cr0.323 Fe0.323 Mo0.032 Ni1 | 18.004 | 29.997 | 10.009 | 0 | 10.009 | 0 | 0 | 0.992 | 0 | 30.989 | 0 | 0 | 0 | 0 | 0 | 0 | Yang et al. (2019) | 10.1007/s00339-019-2506-z | 114
F7 | train | Hardness | 362.6 | HV | - | 25 | AlCoCrFeMoNi | Al0.6 Co1 Cr0.333 Fe0.333 Mo0.067 Ni1 | 18.002 | 30.003 | 9.991 | 0 | 9.991 | 0 | 0 | 2.01 | 0 | 30.003 | 0 | 0 | 0 | 0 | 0 | 0 | Yang et al. (2019) | 10.1007/s00339-019-2506-z | 114
F7 | train | Hardness | 359.7 | HV | - | 25 | AlCoCrFeMoNi | Al0.6 Co1 Cr0.333 Fe0.333 Mo0.1 Ni0.967 | 18.002 | 30.003 | 9.991 | 0 | 9.991 | 0 | 0 | 3 | 0 | 29.013 | 0 | 0 | 0 | 0 | 0 | 0 | Yang et al. (2019) | 10.1007/s00339-019-2506-z | 114
F7 | train | Hardness | 305.4 | HV | - | 25 | AlCoCrFeMoNi | Al0.562 Co0.938 Cr0.312 Fe0.312 Ni1 | 17.99 | 30.026 | 9.987 | 0 | 9.987 | 0 | 0 | 0 | 0 | 32.01 | 0 | 0 | 0 | 0 | 0 | 0 | Yang et al. (2019) | 10.1007/s00339-019-2506-z | 114
F7 | train | Hardness | 228 | HV | - | 25 | AlCoCrFeMoNi | Al0.6 Co1 Cr1 Fe1 Ni1 | 13.043 | 21.739 | 21.739 | 0 | 21.739 | 0 | 0 | 0 | 0 | 21.739 | 0 | 0 | 0 | 0 | 0 | 0 | Qiu et al. (2019) | 10.1016/j.matdes.2019.107698 | 138
F7 | train | Hardness | 511 | HV | - | 25 | AlCoCrFeMoNi | Al0.9 Co1 Cr1 Fe1 Ni1 | 18.367 | 20.408 | 20.408 | 0 | 20.408 | 0 | 0 | 0 | 0 | 20.408 | 0 | 0 | 0 | 0 | 0 | 0 | Qiu et al. (2019) | 10.1016/j.matdes.2019.107698 | 138
F7 | train | Hardness | 117 | HV | - | 25 | AlCoCrFeMoNi | Al0.3 Co1 Cr1 Fe1 Ni1 | 6.977 | 23.256 | 23.256 | 0 | 23.256 | 0 | 0 | 0 | 0 | 23.256 | 0 | 0 | 0 | 0 | 0 | 0 | Qiu et al. (2019) | 10.1016/j.matdes.2019.107698 | 138
F7 | train | Hardness | 905 | HV | - | 25 | AlCoCrFeMoNi | Al1 Cr1 Fe1 Mo1 Ni1 | 20 | 0 | 20 | 0 | 20 | 0 | 0 | 20 | 0 | 20 | 0 | 0 | 0 | 0 | 0 | 0 | Dong et al. (2013) | 10.1016/j.jallcom.2013.03.253 | 19
F7 | train | Hardness | 854 | HV | - | 25 | AlCoCrFeMoNi | Al1 Cr1 Fe1 Mo0.8 Ni1 | 20.833 | 0 | 20.833 | 0 | 20.833 | 0 | 0 | 16.667 | 0 | 20.833 | 0 | 0 | 0 | 0 | 0 | 0 | Dong et al. (2013) | 10.1016/j.jallcom.2013.03.253 | 19
F7 | train | Hardness | 622 | HV | - | 25 | AlCoCrFeMoNi | Al1 Cr1 Fe1 Mo0.5 Ni1 | 22.222 | 0 | 22.222 | 0 | 22.222 | 0 | 0 | 11.111 | 0 | 22.222 | 0 | 0 | 0 | 0 | 0 | 0 | Dong et al. (2013) | 10.1016/j.jallcom.2013.03.253 | 19
F7 | train | Hardness | 549 | HV | - | 25 | AlCoCrFeMoNi | Al1 Cr1 Fe1 Mo0.2 Ni1 | 23.81 | 0 | 23.81 | 0 | 23.81 | 0 | 0 | 4.762 | 0 | 23.81 | 0 | 0 | 0 | 0 | 0 | 0 | Dong et al. (2013) | 10.1016/j.jallcom.2013.03.253 | 19
F7 | train | Hardness | 132 | HV | - | 300 | AlCoCrFeMoNi | Al0.3 Co1 Cr1 Fe1 Ni1 | 6.977 | 23.256 | 23.256 | 0 | 23.256 | 0 | 0 | 0 | 0 | 23.256 | 0 | 0 | 0 | 0 | 0 | 0 | Ma et al. (2019) | 10.1088/2053-1591/ab0597 | 213
F7 | train | Hardness | 147 | HV | - | 340 | AlCoCrFeMoNi | Al0.3 Co1 Cr1 Fe1 Ni1 | 6.977 | 23.256 | 23.256 | 0 | 23.256 | 0 | 0 | 0 | 0 | 23.256 | 0 | 0 | 0 | 0 | 0 | 0 | Ma et al. (2019) | 10.1088/2053-1591/ab0597 | 213
F7 | train | Hardness | 165 | HV | - | 430 | AlCoCrFeMoNi | Al0.3 Co1 Cr1 Fe1 Ni1 | 6.977 | 23.256 | 23.256 | 0 | 23.256 | 0 | 0 | 0 | 0 | 23.256 | 0 | 0 | 0 | 0 | 0 | 0 | Ma et al. (2019) | 10.1088/2053-1591/ab0597 | 213
F7 | train | Hardness | 506 | HV | - | 25 | AlCoCrFeMoNi | Al1 Co1 Cr1 Fe1 Ni1 | 20 | 20 | 20 | 0 | 20 | 0 | 0 | 0 | 0 | 20 | 0 | 0 | 0 | 0 | 0 | 0 | Tian et al. (2019) | 10.1016/j.matchar.2019.03.006 | 215
F7 | train | Hardness | 581.7 | HV | - | 25 | AlCoCrFeMoNi | Al1 Co0.5 Cr0.5 Fe0.5 Ni0.5 | 33.333 | 16.667 | 16.667 | 0 | 16.667 | 0 | 0 | 0 | 0 | 16.667 | 0 | 0 | 0 | 0 | 0 | 0 | Zhao et al. (2019) | 10.1016/j.jallcom.2019.07.100 | 224
F7 | train | Hardness | 623.7 | HV | - | 25 | AlCoCrFeMoNi | Al1 Cr1 Fe1 Mo0.5 Ni1 | 22.222 | 0 | 22.222 | 0 | 22.222 | 0 | 0 | 11.111 | 0 | 22.222 | 0 | 0 | 0 | 0 | 0 | 0 | Han et al. (2018b) | 10.1088/0256-307X/35/3/036102 | 264
F7 | train | Hardness | 395 | HV | - | 25 | AlCoCrFeMoNi | Al1 Co1 Cr1 Fe1 Ni1 | 20 | 20 | 20 | 0 | 20 | 0 | 0 | 0 | 0 | 20 | 0 | 0 | 0 | 0 | 0 | 0 | Li et al. (2009) | 10.1016/j.jallcom.2008.07.124 | 4
F7 | train | Hardness | 402 | HV | - | 25 | AlCoCrFeMoNi | Al1 Co0.667 Cr0.667 Fe0.667 Ni0.667 | 27.263 | 18.184 | 18.184 | 0 | 18.184 | 0 | 0 | 0 | 0 | 18.184 | 0 | 0 | 0 | 0 | 0 | 0 | Li et al. (2009) | 10.1016/j.jallcom.2008.07.124 | 4
F7 | train | Hardness | 432 | HV | - | 25 | AlCoCrFeMoNi | Al1 Co0.5 Cr0.5 Fe0.5 Ni0.5 | 33.333 | 16.667 | 16.667 | 0 | 16.667 | 0 | 0 | 0 | 0 | 16.667 | 0 | 0 | 0 | 0 | 0 | 0 | Li et al. (2009) | 10.1016/j.jallcom.2008.07.124 | 4
F7 | train | Hardness | 487 | HV | - | 25 | AlCoCrFeMoNi | Al1 Co0.4 Cr0.4 Fe0.4 Ni0.4 | 38.462 | 15.385 | 15.385 | 0 | 15.385 | 0 | 0 | 0 | 0 | 15.385 | 0 | 0 | 0 | 0 | 0 | 0 | Li et al. (2009) | 10.1016/j.jallcom.2008.07.124 | 4
F7 | train | Hardness | 506 | HV | - | 25 | AlCoCrFeMoNi | Al1 Co0.333 Cr0.333 Fe0.333 Ni0.333 | 42.882 | 14.28 | 14.28 | 0 | 14.28 | 0 | 0 | 0 | 0 | 14.28 | 0 | 0 | 0 | 0 | 0 | 0 | Li et al. (2009) | 10.1016/j.jallcom.2008.07.124 | 4
F7 | train | Hardness | 425 | HV | - | 25 | AlCoCrFeMoNi | Al0.5 Co1 Cr1 Fe1 Mo0.5 Ni1 | 10 | 20 | 20 | 0 | 20 | 0 | 0 | 10 | 0 | 20 | 0 | 0 | 0 | 0 | 0 | 0 | Hsu et al. (2013) | 10.1007/s11837-013-0753-6 | 63
F7 | train | Hardness | 715 | HV | - | 25 | AlCoCrFeMoNi | Al1 Co1 Cr1 Fe1 Mo0.5 Ni1 | 18.182 | 18.182 | 18.182 | 0 | 18.182 | 0 | 0 | 9.091 | 0 | 18.182 | 0 | 0 | 0 | 0 | 0 | 0 | Hsu et al. (2013) | 10.1007/s11837-013-0753-6 | 63
F7 | train | Hardness | 655 | HV | - | 25 | AlCoCrFeMoNi | Al1 Co0.667 Cr0.667 Fe0.667 Mo0.333 Ni0.667 | 24.994 | 16.671 | 16.671 | 0 | 16.671 | 0 | 0 | 8.323 | 0 | 16.671 | 0 | 0 | 0 | 0 | 0 | 0 | Hsu et al. (2013) | 10.1007/s11837-013-0753-6 | 63
F7 | train | Hardness | 605 | HV | - | 25 | AlCoCrFeMoNi | Al1 Co0.5 Cr0.5 Fe0.5 Mo0.25 Ni0.5 | 30.769 | 15.385 | 15.385 | 0 | 15.385 | 0 | 0 | 7.692 | 0 | 15.385 | 0 | 0 | 0 | 0 | 0 | 0 | Hsu et al. (2013) | 10.1007/s11837-013-0753-6 | 63
F7 | train | Hardness | 210 | HV | - | 25 | AlCoCrFeMoNi | Co1 Cr1 Fe1 Mo0.5 Ni1 | 0 | 22.222 | 22.222 | 0 | 22.222 | 0 | 0 | 11.111 | 0 | 22.222 | 0 | 0 | 0 | 0 | 0 | 0 | Hsu et al. (2013) | 10.1007/s11837-013-0753-6 | 63
F7 | train | Hardness | 520 | HV | - | 25 | AlCoCrFeMoNi | Al1 Co1 Cr1 Fe1 Ni1 | 20 | 20 | 20 | 0 | 20 | 0 | 0 | 0 | 0 | 20 | 0 | 0 | 0 | 0 | 0 | 0 | Ma et al. (2012) | 10.1016/j.msea.2011.10.110 | 8
F7 | train | Hardness | 586 | HV | - | 25 | AlCoCrFeMoNi | Al0.5 Co1 Cr0.5 Fe0.5 Mo0.25 Ni0.5 | 15.385 | 30.769 | 15.385 | 0 | 15.385 | 0 | 0 | 7.692 | 0 | 15.385 | 0 | 0 | 0 | 0 | 0 | 0 | Hsu et al. (2010a) | 10.1002/adem.200900171 | 9
F7 | train | Hardness | 741 | HV | - | 25 | AlCoCrFeMoNi | Al0.667 Co1 Cr0.667 Fe0.667 Mo0.333 Ni0.667 | 16.671 | 24.994 | 16.671 | 0 | 16.671 | 0 | 0 | 8.323 | 0 | 16.671 | 0 | 0 | 0 | 0 | 0 | 0 | Hsu et al. (2010a) | 10.1002/adem.200900171 | 9
F7 | train | Hardness | 796 | HV | - | 25 | AlCoCrFeMoNi | Al1 Co1 Cr1 Fe1 Mo0.5 Ni1 | 18.182 | 18.182 | 18.182 | 0 | 18.182 | 0 | 0 | 9.091 | 0 | 18.182 | 0 | 0 | 0 | 0 | 0 | 0 | Hsu et al. (2010a) | 10.1002/adem.200900171 | 9
F7 | train | Hardness | 801 | HV | - | 25 | AlCoCrFeMoNi | Al1 Co0.5 Cr1 Fe1 Mo0.5 Ni1 | 20 | 10 | 20 | 0 | 20 | 0 | 0 | 10 | 0 | 20 | 0 | 0 | 0 | 0 | 0 | 0 | Hsu et al. (2010a) | 10.1002/adem.200900171 | 9
F7 | test | Hardness | 639 | HV | - | 25 | AlCoCrFeMoNi | Al0.5 Co0.5 Cr0.5 Fe1 Mo0.25 Ni0.5 | 15.385 | 15.385 | 15.385 | 0 | 30.769 | 0 | 0 | 7.692 | 0 | 15.385 | 0 | 0 | 0 | 0 | 0 | 0 | Hsu et al. (2010b) | 10.1016/j.wear.2009.10.013 | 10
F7 | test | Hardness | 635 | HV | - | 25 | AlCoCrFeMoNi | Al0.667 Co0.667 Cr0.667 Fe1 Mo0.333 Ni0.667 | 16.671 | 16.671 | 16.671 | 0 | 24.994 | 0 | 0 | 8.323 | 0 | 16.671 | 0 | 0 | 0 | 0 | 0 | 0 | Hsu et al. (2010b) | 10.1016/j.wear.2009.10.013 | 10
F7 | test | Hardness | 755 | HV | - | 25 | AlCoCrFeMoNi | Al1 Co1 Cr1 Fe1 Mo0.5 Ni1 | 18.182 | 18.182 | 18.182 | 0 | 18.182 | 0 | 0 | 9.091 | 0 | 18.182 | 0 | 0 | 0 | 0 | 0 | 0 | Hsu et al. (2010b) | 10.1016/j.wear.2009.10.013 | 10
F7 | test | Hardness | 754 | HV | - | 25 | AlCoCrFeMoNi | Al1 Co1 Cr1 Fe0.6 Mo0.5 Ni1 | 19.608 | 19.608 | 19.608 | 0 | 11.765 | 0 | 0 | 9.804 | 0 | 19.608 | 0 | 0 | 0 | 0 | 0 | 0 | Hsu et al. (2010b) | 10.1016/j.wear.2009.10.013 | 10
F8 | train | Hardness | 639 | HV | - | 25 | AlCoCrFeMoNi | Al0.5 Co0.5 Cr0.5 Fe1 Mo0.25 Ni0.5 | 15.385 | 15.385 | 15.385 | 0 | 30.769 | 0 | 0 | 7.692 | 0 | 15.385 | 0 | 0 | 0 | 0 | 0 | 0 | Hsu et al. (2010b) | 10.1016/j.wear.2009.10.013 | 10
F8 | train | Hardness | 635 | HV | - | 25 | AlCoCrFeMoNi | Al0.667 Co0.667 Cr0.667 Fe1 Mo0.333 Ni0.667 | 16.671 | 16.671 | 16.671 | 0 | 24.994 | 0 | 0 | 8.323 | 0 | 16.671 | 0 | 0 | 0 | 0 | 0 | 0 | Hsu et al. (2010b) | 10.1016/j.wear.2009.10.013 | 10
F8 | train | Hardness | 755 | HV | - | 25 | AlCoCrFeMoNi | Al1 Co1 Cr1 Fe1 Mo0.5 Ni1 | 18.182 | 18.182 | 18.182 | 0 | 18.182 | 0 | 0 | 9.091 | 0 | 18.182 | 0 | 0 | 0 | 0 | 0 | 0 | Hsu et al. (2010b) | 10.1016/j.wear.2009.10.013 | 10
F8 | train | Hardness | 754 | HV | - | 25 | AlCoCrFeMoNi | Al1 Co1 Cr1 Fe0.6 Mo0.5 Ni1 | 19.608 | 19.608 | 19.608 | 0 | 11.765 | 0 | 0 | 9.804 | 0 | 19.608 | 0 | 0 | 0 | 0 | 0 | 0 | Hsu et al. (2010b) | 10.1016/j.wear.2009.10.013 | 10
F8 | train | Hardness | 357.3 | HV | - | 25 | AlCoCrFeMoNi | Al0.581 Co0.968 Cr0.323 Fe0.323 Mo0.032 Ni1 | 18.004 | 29.997 | 10.009 | 0 | 10.009 | 0 | 0 | 0.992 | 0 | 30.989 | 0 | 0 | 0 | 0 | 0 | 0 | Yang et al. (2019) | 10.1007/s00339-019-2506-z | 114
F8 | train | Hardness | 362.6 | HV | - | 25 | AlCoCrFeMoNi | Al0.6 Co1 Cr0.333 Fe0.333 Mo0.067 Ni1 | 18.002 | 30.003 | 9.991 | 0 | 9.991 | 0 | 0 | 2.01 | 0 | 30.003 | 0 | 0 | 0 | 0 | 0 | 0 | Yang et al. (2019) | 10.1007/s00339-019-2506-z | 114
F8 | train | Hardness | 359.7 | HV | - | 25 | AlCoCrFeMoNi | Al0.6 Co1 Cr0.333 Fe0.333 Mo0.1 Ni0.967 | 18.002 | 30.003 | 9.991 | 0 | 9.991 | 0 | 0 | 3 | 0 | 29.013 | 0 | 0 | 0 | 0 | 0 | 0 | Yang et al. (2019) | 10.1007/s00339-019-2506-z | 114
F8 | train | Hardness | 305.4 | HV | - | 25 | AlCoCrFeMoNi | Al0.562 Co0.938 Cr0.312 Fe0.312 Ni1 | 17.99 | 30.026 | 9.987 | 0 | 9.987 | 0 | 0 | 0 | 0 | 32.01 | 0 | 0 | 0 | 0 | 0 | 0 | Yang et al. (2019) | 10.1007/s00339-019-2506-z | 114
F8 | train | Hardness | 228 | HV | - | 25 | AlCoCrFeMoNi | Al0.6 Co1 Cr1 Fe1 Ni1 | 13.043 | 21.739 | 21.739 | 0 | 21.739 | 0 | 0 | 0 | 0 | 21.739 | 0 | 0 | 0 | 0 | 0 | 0 | Qiu et al. (2019) | 10.1016/j.matdes.2019.107698 | 138
F8 | train | Hardness | 511 | HV | - | 25 | AlCoCrFeMoNi | Al0.9 Co1 Cr1 Fe1 Ni1 | 18.367 | 20.408 | 20.408 | 0 | 20.408 | 0 | 0 | 0 | 0 | 20.408 | 0 | 0 | 0 | 0 | 0 | 0 | Qiu et al. (2019) | 10.1016/j.matdes.2019.107698 | 138
F8 | train | Hardness | 117 | HV | - | 25 | AlCoCrFeMoNi | Al0.3 Co1 Cr1 Fe1 Ni1 | 6.977 | 23.256 | 23.256 | 0 | 23.256 | 0 | 0 | 0 | 0 | 23.256 | 0 | 0 | 0 | 0 | 0 | 0 | Qiu et al. (2019) | 10.1016/j.matdes.2019.107698 | 138
F8 | train | Hardness | 905 | HV | - | 25 | AlCoCrFeMoNi | Al1 Cr1 Fe1 Mo1 Ni1 | 20 | 0 | 20 | 0 | 20 | 0 | 0 | 20 | 0 | 20 | 0 | 0 | 0 | 0 | 0 | 0 | Dong et al. (2013) | 10.1016/j.jallcom.2013.03.253 | 19
F8 | train | Hardness | 854 | HV | - | 25 | AlCoCrFeMoNi | Al1 Cr1 Fe1 Mo0.8 Ni1 | 20.833 | 0 | 20.833 | 0 | 20.833 | 0 | 0 | 16.667 | 0 | 20.833 | 0 | 0 | 0 | 0 | 0 | 0 | Dong et al. (2013) | 10.1016/j.jallcom.2013.03.253 | 19
F8 | train | Hardness | 622 | HV | - | 25 | AlCoCrFeMoNi | Al1 Cr1 Fe1 Mo0.5 Ni1 | 22.222 | 0 | 22.222 | 0 | 22.222 | 0 | 0 | 11.111 | 0 | 22.222 | 0 | 0 | 0 | 0 | 0 | 0 | Dong et al. (2013) | 10.1016/j.jallcom.2013.03.253 | 19
F8 | train | Hardness | 549 | HV | - | 25 | AlCoCrFeMoNi | Al1 Cr1 Fe1 Mo0.2 Ni1 | 23.81 | 0 | 23.81 | 0 | 23.81 | 0 | 0 | 4.762 | 0 | 23.81 | 0 | 0 | 0 | 0 | 0 | 0 | Dong et al. (2013) | 10.1016/j.jallcom.2013.03.253 | 19
F8 | train | Hardness | 132 | HV | - | 300 | AlCoCrFeMoNi | Al0.3 Co1 Cr1 Fe1 Ni1 | 6.977 | 23.256 | 23.256 | 0 | 23.256 | 0 | 0 | 0 | 0 | 23.256 | 0 | 0 | 0 | 0 | 0 | 0 | Ma et al. (2019) | 10.1088/2053-1591/ab0597 | 213
F8 | train | Hardness | 147 | HV | - | 340 | AlCoCrFeMoNi | Al0.3 Co1 Cr1 Fe1 Ni1 | 6.977 | 23.256 | 23.256 | 0 | 23.256 | 0 | 0 | 0 | 0 | 23.256 | 0 | 0 | 0 | 0 | 0 | 0 | Ma et al. (2019) | 10.1088/2053-1591/ab0597 | 213
F8 | train | Hardness | 165 | HV | - | 430 | AlCoCrFeMoNi | Al0.3 Co1 Cr1 Fe1 Ni1 | 6.977 | 23.256 | 23.256 | 0 | 23.256 | 0 | 0 | 0 | 0 | 23.256 | 0 | 0 | 0 | 0 | 0 | 0 | Ma et al. (2019) | 10.1088/2053-1591/ab0597 | 213
F8 | train | Hardness | 506 | HV | - | 25 | AlCoCrFeMoNi | Al1 Co1 Cr1 Fe1 Ni1 | 20 | 20 | 20 | 0 | 20 | 0 | 0 | 0 | 0 | 20 | 0 | 0 | 0 | 0 | 0 | 0 | Tian et al. (2019) | 10.1016/j.matchar.2019.03.006 | 215
F8 | train | Hardness | 581.7 | HV | - | 25 | AlCoCrFeMoNi | Al1 Co0.5 Cr0.5 Fe0.5 Ni0.5 | 33.333 | 16.667 | 16.667 | 0 | 16.667 | 0 | 0 | 0 | 0 | 16.667 | 0 | 0 | 0 | 0 | 0 | 0 | Zhao et al. (2019) | 10.1016/j.jallcom.2019.07.100 | 224
F8 | train | Hardness | 623.7 | HV | - | 25 | AlCoCrFeMoNi | Al1 Cr1 Fe1 Mo0.5 Ni1 | 22.222 | 0 | 22.222 | 0 | 22.222 | 0 | 0 | 11.111 | 0 | 22.222 | 0 | 0 | 0 | 0 | 0 | 0 | Han et al. (2018b) | 10.1088/0256-307X/35/3/036102 | 264
F8 | train | Hardness | 395 | HV | - | 25 | AlCoCrFeMoNi | Al1 Co1 Cr1 Fe1 Ni1 | 20 | 20 | 20 | 0 | 20 | 0 | 0 | 0 | 0 | 20 | 0 | 0 | 0 | 0 | 0 | 0 | Li et al. (2009) | 10.1016/j.jallcom.2008.07.124 | 4
F8 | train | Hardness | 402 | HV | - | 25 | AlCoCrFeMoNi | Al1 Co0.667 Cr0.667 Fe0.667 Ni0.667 | 27.263 | 18.184 | 18.184 | 0 | 18.184 | 0 | 0 | 0 | 0 | 18.184 | 0 | 0 | 0 | 0 | 0 | 0 | Li et al. (2009) | 10.1016/j.jallcom.2008.07.124 | 4
F8 | train | Hardness | 432 | HV | - | 25 | AlCoCrFeMoNi | Al1 Co0.5 Cr0.5 Fe0.5 Ni0.5 | 33.333 | 16.667 | 16.667 | 0 | 16.667 | 0 | 0 | 0 | 0 | 16.667 | 0 | 0 | 0 | 0 | 0 | 0 | Li et al. (2009) | 10.1016/j.jallcom.2008.07.124 | 4
F8 | train | Hardness | 487 | HV | - | 25 | AlCoCrFeMoNi | Al1 Co0.4 Cr0.4 Fe0.4 Ni0.4 | 38.462 | 15.385 | 15.385 | 0 | 15.385 | 0 | 0 | 0 | 0 | 15.385 | 0 | 0 | 0 | 0 | 0 | 0 | Li et al. (2009) | 10.1016/j.jallcom.2008.07.124 | 4
F8 | train | Hardness | 506 | HV | - | 25 | AlCoCrFeMoNi | Al1 Co0.333 Cr0.333 Fe0.333 Ni0.333 | 42.882 | 14.28 | 14.28 | 0 | 14.28 | 0 | 0 | 0 | 0 | 14.28 | 0 | 0 | 0 | 0 | 0 | 0 | Li et al. (2009) | 10.1016/j.jallcom.2008.07.124 | 4
F8 | train | Hardness | 425 | HV | - | 25 | AlCoCrFeMoNi | Al0.5 Co1 Cr1 Fe1 Mo0.5 Ni1 | 10 | 20 | 20 | 0 | 20 | 0 | 0 | 10 | 0 | 20 | 0 | 0 | 0 | 0 | 0 | 0 | Hsu et al. (2013) | 10.1007/s11837-013-0753-6 | 63
F8 | train | Hardness | 715 | HV | - | 25 | AlCoCrFeMoNi | Al1 Co1 Cr1 Fe1 Mo0.5 Ni1 | 18.182 | 18.182 | 18.182 | 0 | 18.182 | 0 | 0 | 9.091 | 0 | 18.182 | 0 | 0 | 0 | 0 | 0 | 0 | Hsu et al. (2013) | 10.1007/s11837-013-0753-6 | 63
F8 | train | Hardness | 655 | HV | - | 25 | AlCoCrFeMoNi | Al1 Co0.667 Cr0.667 Fe0.667 Mo0.333 Ni0.667 | 24.994 | 16.671 | 16.671 | 0 | 16.671 | 0 | 0 | 8.323 | 0 | 16.671 | 0 | 0 | 0 | 0 | 0 | 0 | Hsu et al. (2013) | 10.1007/s11837-013-0753-6 | 63
F8 | train | Hardness | 605 | HV | - | 25 | AlCoCrFeMoNi | Al1 Co0.5 Cr0.5 Fe0.5 Mo0.25 Ni0.5 | 30.769 | 15.385 | 15.385 | 0 | 15.385 | 0 | 0 | 7.692 | 0 | 15.385 | 0 | 0 | 0 | 0 | 0 | 0 | Hsu et al. (2013) | 10.1007/s11837-013-0753-6 | 63
F8 | train | Hardness | 210 | HV | - | 25 | AlCoCrFeMoNi | Co1 Cr1 Fe1 Mo0.5 Ni1 | 0 | 22.222 | 22.222 | 0 | 22.222 | 0 | 0 | 11.111 | 0 | 22.222 | 0 | 0 | 0 | 0 | 0 | 0 | Hsu et al. (2013) | 10.1007/s11837-013-0753-6 | 63
F8 | train | Hardness | 520 | HV | - | 25 | AlCoCrFeMoNi | Al1 Co1 Cr1 Fe1 Ni1 | 20 | 20 | 20 | 0 | 20 | 0 | 0 | 0 | 0 | 20 | 0 | 0 | 0 | 0 | 0 | 0 | Ma et al. (2012) | 10.1016/j.msea.2011.10.110 | 8
F8 | train | Hardness | 586 | HV | - | 25 | AlCoCrFeMoNi | Al0.5 Co1 Cr0.5 Fe0.5 Mo0.25 Ni0.5 | 15.385 | 30.769 | 15.385 | 0 | 15.385 | 0 | 0 | 7.692 | 0 | 15.385 | 0 | 0 | 0 | 0 | 0 | 0 | Hsu et al. (2010a) | 10.1002/adem.200900171 | 9
F8 | train | Hardness | 741 | HV | - | 25 | AlCoCrFeMoNi | Al0.667 Co1 Cr0.667 Fe0.667 Mo0.333 Ni0.667 | 16.671 | 24.994 | 16.671 | 0 | 16.671 | 0 | 0 | 8.323 | 0 | 16.671 | 0 | 0 | 0 | 0 | 0 | 0 | Hsu et al. (2010a) | 10.1002/adem.200900171 | 9
F8 | train | Hardness | 796 | HV | - | 25 | AlCoCrFeMoNi | Al1 Co1 Cr1 Fe1 Mo0.5 Ni1 | 18.182 | 18.182 | 18.182 | 0 | 18.182 | 0 | 0 | 9.091 | 0 | 18.182 | 0 | 0 | 0 | 0 | 0 | 0 | Hsu et al. (2010a) | 10.1002/adem.200900171 | 9
F8 | train | Hardness | 801 | HV | - | 25 | AlCoCrFeMoNi | Al1 Co0.5 Cr1 Fe1 Mo0.5 Ni1 | 20 | 10 | 20 | 0 | 20 | 0 | 0 | 10 | 0 | 20 | 0 | 0 | 0 | 0 | 0 | 0 | Hsu et al. (2010a) | 10.1002/adem.200900171 | 9
F8 | test | Hardness | 395 | HV | - | 25 | AlCoCrFeMoNi | Al0.5 Co0.5 Cr0.5 Fe0.5 Mo0.25 Ni1 | 15.385 | 15.385 | 15.385 | 0 | 15.385 | 0 | 0 | 7.692 | 0 | 30.769 | 0 | 0 | 0 | 0 | 0 | 0 | Juan et al. (2013) | 10.1016/j.intermet.2012.09.008 | 11
F8 | test | Hardness | 586 | HV | - | 25 | AlCoCrFeMoNi | Al0.667 Co0.667 Cr0.667 Fe0.667 Mo0.333 Ni1 | 16.671 | 16.671 | 16.671 | 0 | 16.671 | 0 | 0 | 8.323 | 0 | 24.994 | 0 | 0 | 0 | 0 | 0 | 0 | Juan et al. (2013) | 10.1016/j.intermet.2012.09.008 | 11
F8 | test | Hardness | 730 | HV | - | 25 | AlCoCrFeMoNi | Al1 Co1 Cr1 Fe1 Mo0.5 Ni1 | 18.182 | 18.182 | 18.182 | 0 | 18.182 | 0 | 0 | 9.091 | 0 | 18.182 | 0 | 0 | 0 | 0 | 0 | 0 | Juan et al. (2013) | 10.1016/j.intermet.2012.09.008 | 11
F8 | test | Hardness | 708 | HV | - | 25 | AlCoCrFeMoNi | Al1 Co1 Cr1 Fe1 Mo0.5 Ni0.5 | 20 | 20 | 20 | 0 | 20 | 0 | 0 | 10 | 0 | 10 | 0 | 0 | 0 | 0 | 0 | 0 | Juan et al. (2013) | 10.1016/j.intermet.2012.09.008 | 11
F8 | test | Hardness | 857 | HV | - | 25 | AlCoCrFeMoNi | Al1 Co1 Cr1 Fe1 Mo0.5 | 22.222 | 22.222 | 22.222 | 0 | 22.222 | 0 | 0 | 11.111 | 0 | 0 | 0 | 0 | 0 | 0 | 0 | 0 | Juan et al. (2013) | 10.1016/j.intermet.2012.09.008 | 11
F9 | train | Elongation | 50 | % | compression | 25 | HfNbSiTiVZr | Hf0.25 Nb0.25 Ti1 V0.5 Zr0.5 | 0 | 0 | 0 | 0 | 0 | 10 | 0 | 0 | 10 | 0 | 0 | 0 | 40 | 20 | 0 | 20 | Qiao et al. (2019) | 10.1007/s40195-019-00921-3 | 239
F9 | train | Elongation | 50 | % | compression | 600 | HfNbSiTiVZr | Hf0.25 Nb0.25 Ti1 V0.5 Zr0.5 | 0 | 0 | 0 | 0 | 0 | 10 | 0 | 0 | 10 | 0 | 0 | 0 | 40 | 20 | 0 | 20 | Qiao et al. (2019) | 10.1007/s40195-019-00921-3 | 239
F9 | train | Elongation | 50 | % | compression | 800 | HfNbSiTiVZr | Hf0.25 Nb0.25 Ti1 V0.5 Zr0.5 | 0 | 0 | 0 | 0 | 0 | 10 | 0 | 0 | 10 | 0 | 0 | 0 | 40 | 20 | 0 | 20 | Qiao et al. (2019) | 10.1007/s40195-019-00921-3 | 239
F9 | train | Elongation | 50 | % | compression | 25 | HfNbSiTiVZr | Hf0.25 Nb0.375 Ti1 V0.5 Zr0.5 | 0 | 0 | 0 | 0 | 0 | 9.524 | 0 | 0 | 14.286 | 0 | 0 | 0 | 38.095 | 19.048 | 0 | 19.048 | Qiao et al. (2019) | 10.1007/s40195-019-00921-3 | 239
F9 | train | Elongation | 50 | % | compression | 25 | HfNbSiTiVZr | Hf0.25 Nb0.125 Ti1 V0.5 Zr0.5 | 0 | 0 | 0 | 0 | 0 | 10.526 | 0 | 0 | 5.263 | 0 | 0 | 0 | 42.105 | 21.053 | 0 | 21.053 | Qiao et al. (2019) | 10.1007/s40195-019-00921-3 | 239
F9 | train | Elongation | 50 | % | compression | 25 | HfNbSiTiVZr | Hf0.25 Nb0.5 Ti1 V0.5 Zr0.5 | 0 | 0 | 0 | 0 | 0 | 9.091 | 0 | 0 | 18.182 | 0 | 0 | 0 | 36.364 | 18.182 | 0 | 18.182 | Qiao et al. (2019) | 10.1007/s40195-019-00921-3 | 239
F9 | train | Elongation | 50 | % | compression | 600 | HfNbSiTiVZr | Hf0.25 Nb0.5 Ti1 V0.5 Zr0.5 | 0 | 0 | 0 | 0 | 0 | 9.091 | 0 | 0 | 18.182 | 0 | 0 | 0 | 36.364 | 18.182 | 0 | 18.182 | Qiao et al. (2019) | 10.1007/s40195-019-00921-3 | 239
F9 | train | Elongation | 50 | % | compression | 800 | HfNbSiTiVZr | Hf0.25 Nb0.5 Ti1 V0.5 Zr0.5 | 0 | 0 | 0 | 0 | 0 | 9.091 | 0 | 0 | 18.182 | 0 | 0 | 0 | 36.364 | 18.182 | 0 | 18.182 | Qiao et al. (2019) | 10.1007/s40195-019-00921-3 | 239
F9 | train | Elongation | 11 | % | compression | 25 | HfNbSiTiVZr | Hf1 Nb1 Si0.5 Ti1 V1 | 0 | 0 | 0 | 0 | 0 | 22.222 | 0 | 0 | 22.222 | 0 | 11.111 | 0 | 22.222 | 22.222 | 0 | 0 | Zhang et al. (2016a) | 10.1016/j.matlet.2016.03.092 | 51
F9 | train | Elongation | 50 | % | compression | 800 | HfNbSiTiVZr | Hf1 Nb1 Si0.5 Ti1 V1 | 0 | 0 | 0 | 0 | 0 | 22.222 | 0 | 0 | 22.222 | 0 | 11.111 | 0 | 22.222 | 22.222 | 0 | 0 | Zhang et al. (2016a) | 10.1016/j.matlet.2016.03.092 | 51
F9 | train | Elongation | 50 | % | compression | 1000 | HfNbSiTiVZr | Hf1 Nb1 Si0.5 Ti1 V1 | 0 | 0 | 0 | 0 | 0 | 22.222 | 0 | 0 | 22.222 | 0 | 11.111 | 0 | 22.222 | 22.222 | 0 | 0 | Zhang et al. (2016a) | 10.1016/j.matlet.2016.03.092 | 51
F9 | train | Elongation | 29.6 | % | compression | 25 | HfNbSiTiVZr | Hf1 Nb1 Ti1 V1 Zr1 | 0 | 0 | 0 | 0 | 0 | 20 | 0 | 0 | 20 | 0 | 0 | 0 | 20 | 20 | 0 | 20 | Fazakas et al. (2014) | 10.1016/j.ijrmhm.2014.07.009 | 70
F9 | test | Elongation | 16.8 | % | compression | 25 | HfNbSiTiVZr | Hf1 Nb1 Si0.5 Ti1 V1 Zr1 | 0 | 0 | 0 | 0 | 0 | 18.182 | 0 | 0 | 18.182 | 0 | 9.091 | 0 | 18.182 | 18.182 | 0 | 18.182 | Zhang et al. (2016b) | 10.4028/www.scientific.net/MSF.849.76 | 78
F9 | test | Elongation | 50 | % | compression | 600 | HfNbSiTiVZr | Hf1 Nb1 Si0.5 Ti1 V1 Zr1 | 0 | 0 | 0 | 0 | 0 | 18.182 | 0 | 0 | 18.182 | 0 | 9.091 | 0 | 18.182 | 18.182 | 0 | 18.182 | Zhang et al. (2016b) | 10.4028/www.scientific.net/MSF.849.76 | 78
F9 | test | Elongation | 50 | % | compression | 800 | HfNbSiTiVZr | Hf1 Nb1 Si0.5 Ti1 V1 Zr1 | 0 | 0 | 0 | 0 | 0 | 18.182 | 0 | 0 | 18.182 | 0 | 9.091 | 0 | 18.182 | 18.182 | 0 | 18.182 | Zhang et al. (2016b) | 10.4028/www.scientific.net/MSF.849.76 | 78
F10 | train | Elongation | 12 | % | compression | 25 | HfMoNbTaTiWZr | Hf1 Mo1 Nb1 Ta1 Ti1 Zr1 | 0 | 0 | 0 | 0 | 0 | 16.667 | 0 | 16.667 | 16.667 | 0 | 0 | 16.667 | 16.667 | 0 | 0 | 16.667 | Tseng et al. (2018) | 10.3390/e21010015 | 127
F10 | train | Elongation | 15.5 | % | compression | 25 | HfMoNbTaTiWZr | Hf1 Mo1 Nb1 Ta1 Ti1 W1 Zr1 | 0 | 0 | 0 | 0 | 0 | 14.286 | 0 | 14.286 | 14.286 | 0 | 0 | 14.286 | 14.286 | 0 | 14.286 | 14.286 | Wang et al. (2019) | 10.1016/j.jallcom.2019.06.138 | 230
F10 | train | Elongation | 35 | % | compression | 800 | HfMoNbTaTiWZr | Hf1 Mo1 Nb1 Ta1 Ti1 W1 Zr1 | 0 | 0 | 0 | 0 | 0 | 14.286 | 0 | 14.286 | 14.286 | 0 | 0 | 14.286 | 14.286 | 0 | 14.286 | 14.286 | Wang et al. (2019) | 10.1016/j.jallcom.2019.06.138 | 230
F10 | train | Elongation | 35 | % | compression | 1000 | HfMoNbTaTiWZr | Hf1 Mo1 Nb1 Ta1 Ti1 W1 Zr1 | 0 | 0 | 0 | 0 | 0 | 14.286 | 0 | 14.286 | 14.286 | 0 | 0 | 14.286 | 14.286 | 0 | 14.286 | 14.286 | Wang et al. (2019) | 10.1016/j.jallcom.2019.06.138 | 230
F10 | train | Elongation | 35 | % | compression | 1200 | HfMoNbTaTiWZr | Hf1 Mo1 Nb1 Ta1 Ti1 W1 Zr1 | 0 | 0 | 0 | 0 | 0 | 14.286 | 0 | 14.286 | 14.286 | 0 | 0 | 14.286 | 14.286 | 0 | 14.286 | 14.286 | Wang et al. (2019) | 10.1016/j.jallcom.2019.06.138 | 230
F10 | train | Elongation | 26.3 | % | compression | 25 | HfMoNbTaTiWZr | Hf1 Nb1 Ta1 Ti1 W1 Zr1 | 0 | 0 | 0 | 0 | 0 | 16.667 | 0 | 0 | 16.667 | 0 | 0 | 16.667 | 16.667 | 0 | 16.667 | 16.667 | Wang et al. (2019) | 10.1016/j.jallcom.2019.06.138 | 230
F10 | train | Elongation | 35 | % | compression | 800 | HfMoNbTaTiWZr | Hf1 Nb1 Ta1 Ti1 W1 Zr1 | 0 | 0 | 0 | 0 | 0 | 16.667 | 0 | 0 | 16.667 | 0 | 0 | 16.667 | 16.667 | 0 | 16.667 | 16.667 | Wang et al. (2019) | 10.1016/j.jallcom.2019.06.138 | 230
F10 | train | Elongation | 35 | % | compression | 1000 | HfMoNbTaTiWZr | Hf1 Nb1 Ta1 Ti1 W1 Zr1 | 0 | 0 | 0 | 0 | 0 | 16.667 | 0 | 0 | 16.667 | 0 | 0 | 16.667 | 16.667 | 0 | 16.667 | 16.667 | Wang et al. (2019) | 10.1016/j.jallcom.2019.06.138 | 230
F10 | train | Elongation | 35 | % | compression | 1200 | HfMoNbTaTiWZr | Hf1 Nb1 Ta1 Ti1 W1 Zr1 | 0 | 0 | 0 | 0 | 0 | 16.667 | 0 | 0 | 16.667 | 0 | 0 | 16.667 | 16.667 | 0 | 16.667 | 16.667 | Wang et al. (2019) | 10.1016/j.jallcom.2019.06.138 | 230
F10 | train | Elongation | 50 | % | compression | 25 | HfMoNbTaTiWZr | Hf1 Mo0.75 Nb1 Ta1 Ti1 Zr1 | 0 | 0 | 0 | 0 | 0 | 17.391 | 0 | 13.043 | 17.391 | 0 | 0 | 17.391 | 17.391 | 0 | 0 | 17.391 | Juan et al. (2016) | 10.1016/j.matlet.2016.03.133 | 48
F10 | train | Elongation | 12 | % | compression | 25 | HfMoNbTaTiWZr | Hf1 Mo1 Nb1 Ta1 Ti1 Zr1 | 0 | 0 | 0 | 0 | 0 | 16.667 | 0 | 16.667 | 16.667 | 0 | 0 | 16.667 | 16.667 | 0 | 0 | 16.667 | Juan et al. (2016) | 10.1016/j.matlet.2016.03.133 | 48
F10 | train | Elongation | 50 | % | compression | 25 | HfMoNbTaTiWZr | Hf1 Mo0.5 Nb1 Ta1 Ti1 Zr1 | 0 | 0 | 0 | 0 | 0 | 18.182 | 0 | 9.091 | 18.182 | 0 | 0 | 18.182 | 18.182 | 0 | 0 | 18.182 | Juan et al. (2016) | 10.1016/j.matlet.2016.03.133 | 48
F10 | train | Elongation | 50 | % | compression | 25 | HfMoNbTaTiWZr | Hf1 Mo0.25 Nb1 Ta1 Ti1 Zr1 | 0 | 0 | 0 | 0 | 0 | 19.048 | 0 | 4.762 | 19.048 | 0 | 0 | 19.048 | 19.048 | 0 | 0 | 19.048 | Juan et al. (2016) | 10.1016/j.matlet.2016.03.133 | 48
F10 | test | Elongation | 12 | % | compression | 25 | HfMoNbTaTiWZr | Hf1 Mo1 Nb1 Ta1 Ti1 Zr1 | 0 | 0 | 0 | 0 | 0 | 16.667 | 0 | 16.667 | 16.667 | 0 | 0 | 16.667 | 16.667 | 0 | 0 | 16.667 | Juan et al. (2015) | 10.1016/j.intermet.2015.03.013 | 49
F10 | test | Elongation | 23 | % | compression | 800 | HfMoNbTaTiWZr | Hf1 Mo1 Nb1 Ta1 Ti1 Zr1 | 0 | 0 | 0 | 0 | 0 | 16.667 | 0 | 16.667 | 16.667 | 0 | 0 | 16.667 | 16.667 | 0 | 0 | 16.667 | Juan et al. (2015) | 10.1016/j.intermet.2015.03.013 | 49
F10 | test | Elongation | 30 | % | compression | 1000 | HfMoNbTaTiWZr | Hf1 Mo1 Nb1 Ta1 Ti1 Zr1 | 0 | 0 | 0 | 0 | 0 | 16.667 | 0 | 16.667 | 16.667 | 0 | 0 | 16.667 | 16.667 | 0 | 0 | 16.667 | Juan et al. (2015) | 10.1016/j.intermet.2015.03.013 | 49
F10 | test | Elongation | 30 | % | compression | 1200 | HfMoNbTaTiWZr | Hf1 Mo1 Nb1 Ta1 Ti1 Zr1 | 0 | 0 | 0 | 0 | 0 | 16.667 | 0 | 16.667 | 16.667 | 0 | 0 | 16.667 | 16.667 | 0 | 0 | 16.667 | Juan et al. (2015) | 10.1016/j.intermet.2015.03.013 | 49
F11 | train | Elongation | 50 | % | compression | 25 | HfNbSiTiVZr | Hf0.25 Nb0.25 Ti1 V0.5 Zr0.5 | 0 | 0 | 0 | 0 | 0 | 10 | 0 | 0 | 10 | 0 | 0 | 0 | 40 | 20 | 0 | 20 | Qiao et al. (2019) | 10.1007/s40195-019-00921-3 | 239
F11 | train | Elongation | 50 | % | compression | 600 | HfNbSiTiVZr | Hf0.25 Nb0.25 Ti1 V0.5 Zr0.5 | 0 | 0 | 0 | 0 | 0 | 10 | 0 | 0 | 10 | 0 | 0 | 0 | 40 | 20 | 0 | 20 | Qiao et al. (2019) | 10.1007/s40195-019-00921-3 | 239
F11 | train | Elongation | 50 | % | compression | 800 | HfNbSiTiVZr | Hf0.25 Nb0.25 Ti1 V0.5 Zr0.5 | 0 | 0 | 0 | 0 | 0 | 10 | 0 | 0 | 10 | 0 | 0 | 0 | 40 | 20 | 0 | 20 | Qiao et al. (2019) | 10.1007/s40195-019-00921-3 | 239
F11 | train | Elongation | 50 | % | compression | 25 | HfNbSiTiVZr | Hf0.25 Nb0.375 Ti1 V0.5 Zr0.5 | 0 | 0 | 0 | 0 | 0 | 9.524 | 0 | 0 | 14.286 | 0 | 0 | 0 | 38.095 | 19.048 | 0 | 19.048 | Qiao et al. (2019) | 10.1007/s40195-019-00921-3 | 239
F11 | train | Elongation | 50 | % | compression | 25 | HfNbSiTiVZr | Hf0.25 Nb0.125 Ti1 V0.5 Zr0.5 | 0 | 0 | 0 | 0 | 0 | 10.526 | 0 | 0 | 5.263 | 0 | 0 | 0 | 42.105 | 21.053 | 0 | 21.053 | Qiao et al. (2019) | 10.1007/s40195-019-00921-3 | 239
F11 | train | Elongation | 50 | % | compression | 25 | HfNbSiTiVZr | Hf0.25 Nb0.5 Ti1 V0.5 Zr0.5 | 0 | 0 | 0 | 0 | 0 | 9.091 | 0 | 0 | 18.182 | 0 | 0 | 0 | 36.364 | 18.182 | 0 | 18.182 | Qiao et al. (2019) | 10.1007/s40195-019-00921-3 | 239
F11 | train | Elongation | 50 | % | compression | 600 | HfNbSiTiVZr | Hf0.25 Nb0.5 Ti1 V0.5 Zr0.5 | 0 | 0 | 0 | 0 | 0 | 9.091 | 0 | 0 | 18.182 | 0 | 0 | 0 | 36.364 | 18.182 | 0 | 18.182 | Qiao et al. (2019) | 10.1007/s40195-019-00921-3 | 239
F11 | train | Elongation | 50 | % | compression | 800 | HfNbSiTiVZr | Hf0.25 Nb0.5 Ti1 V0.5 Zr0.5 | 0 | 0 | 0 | 0 | 0 | 9.091 | 0 | 0 | 18.182 | 0 | 0 | 0 | 36.364 | 18.182 | 0 | 18.182 | Qiao et al. (2019) | 10.1007/s40195-019-00921-3 | 239
F11 | train | Elongation | 29.6 | % | compression | 25 | HfNbSiTiVZr | Hf1 Nb1 Ti1 V1 Zr1 | 0 | 0 | 0 | 0 | 0 | 20 | 0 | 0 | 20 | 0 | 0 | 0 | 20 | 20 | 0 | 20 | Fazakas et al. (2014) | 10.1016/j.ijrmhm.2014.07.009 | 70
F11 | train | Elongation | 16.8 | % | compression | 25 | HfNbSiTiVZr | Hf1 Nb1 Si0.5 Ti1 V1 Zr1 | 0 | 0 | 0 | 0 | 0 | 18.182 | 0 | 0 | 18.182 | 0 | 9.091 | 0 | 18.182 | 18.182 | 0 | 18.182 | Zhang et al. (2016b) | 10.4028/www.scientific.net/MSF.849.76 | 78
F11 | train | Elongation | 50 | % | compression | 600 | HfNbSiTiVZr | Hf1 Nb1 Si0.5 Ti1 V1 Zr1 | 0 | 0 | 0 | 0 | 0 | 18.182 | 0 | 0 | 18.182 | 0 | 9.091 | 0 | 18.182 | 18.182 | 0 | 18.182 | Zhang et al. (2016b) | 10.4028/www.scientific.net/MSF.849.76 | 78
F11 | train | Elongation | 50 | % | compression | 800 | HfNbSiTiVZr | Hf1 Nb1 Si0.5 Ti1 V1 Zr1 | 0 | 0 | 0 | 0 | 0 | 18.182 | 0 | 0 | 18.182 | 0 | 9.091 | 0 | 18.182 | 18.182 | 0 | 18.182 | Zhang et al. (2016b) | 10.4028/www.scientific.net/MSF.849.76 | 78
F11 | test | Elongation | 11 | % | compression | 25 | HfNbSiTiVZr | Hf1 Nb1 Si0.5 Ti1 V1 | 0 | 0 | 0 | 0 | 0 | 22.222 | 0 | 0 | 22.222 | 0 | 11.111 | 0 | 22.222 | 22.222 | 0 | 0 | Zhang et al. (2016a) | 10.1016/j.matlet.2016.03.092 | 51
F11 | test | Elongation | 50 | % | compression | 800 | HfNbSiTiVZr | Hf1 Nb1 Si0.5 Ti1 V1 | 0 | 0 | 0 | 0 | 0 | 22.222 | 0 | 0 | 22.222 | 0 | 11.111 | 0 | 22.222 | 22.222 | 0 | 0 | Zhang et al. (2016a) | 10.1016/j.matlet.2016.03.092 | 51
F11 | test | Elongation | 50 | % | compression | 1000 | HfNbSiTiVZr | Hf1 Nb1 Si0.5 Ti1 V1 | 0 | 0 | 0 | 0 | 0 | 22.222 | 0 | 0 | 22.222 | 0 | 11.111 | 0 | 22.222 | 22.222 | 0 | 0 | Zhang et al. (2016a) | 10.1016/j.matlet.2016.03.092 | 51
F12 | train | Elongation | 58 | % | tension | 25 | AlCoCrFeMnNi | Al0.304 Co1 Cr1 Fe1 Ni1 | 7.063 | 23.234 | 23.234 | 0 | 23.234 | 0 | 0 | 0 | 0 | 23.234 | 0 | 0 | 0 | 0 | 0 | 0 | Shun et al. (2009) | 10.1016/j.jallcom.2008.12.088 | 185
F12 | train | Elongation | 1 | % | tension | 700 | AlCoCrFeMnNi | Al1 Co1 Cr1 Fe1 Ni1 | 20 | 20 | 20 | 0 | 20 | 0 | 0 | 0 | 0 | 20 | 0 | 0 | 0 | 0 | 0 | 0 | Tang et al. (2015) | 10.1016/j.msea.2015.08.078 | 190
F12 | train | Elongation | 16.5 | % | tension | 25 | AlCoCrFeMnNi | Al0.465 Co0.465 Cr0.465 Fe0.465 Ni1 | 16.259 | 16.259 | 16.259 | 0 | 16.259 | 0 | 0 | 0 | 0 | 34.965 | 0 | 0 | 0 | 0 | 0 | 0 | Lu et al. (2017) | 10.1016/j.actamat.2016.11.016 | 192
F12 | train | Elongation | 20 | % | tension | 25 | AlCoCrFeMnNi | Al0.451 Co0.451 Cr0.451 Fe0.451 Ni1 | 16.084 | 16.084 | 16.084 | 0 | 16.084 | 0 | 0 | 0 | 0 | 35.663 | 0 | 0 | 0 | 0 | 0 | 0 | Lu et al. (2017) | 10.1016/j.actamat.2016.11.016 | 192
F12 | train | Elongation | 16.5 | % | tension | 25 | AlCoCrFeMnNi | Al0.511 Co0.511 Cr0.511 Fe0.511 Ni1 | 16.787 | 16.787 | 16.787 | 0 | 16.787 | 0 | 0 | 0 | 0 | 32.852 | 0 | 0 | 0 | 0 | 0 | 0 | Lu et al. (2017) | 10.1016/j.actamat.2016.11.016 | 192
F12 | train | Elongation | 7.9 | % | tension | 25 | AlCoCrFeMnNi | Al0.343 Co0.514 Cr0.514 Fe1 Ni0.514 | 11.889 | 17.816 | 17.816 | 0 | 34.662 | 0 | 0 | 0 | 0 | 17.816 | 0 | 0 | 0 | 0 | 0 | 0 | Wang et al. (2016) | 10.1016/j.scriptamat.2016.04.014 | 195
F12 | train | Elongation | 6.3 | % | tension | 650 | AlCoCrFeMnNi | Al0.343 Co0.514 Cr0.514 Fe1 Ni0.514 | 11.889 | 17.816 | 17.816 | 0 | 34.662 | 0 | 0 | 0 | 0 | 17.816 | 0 | 0 | 0 | 0 | 0 | 0 | Wang et al. (2016) | 10.1016/j.scriptamat.2016.04.014 | 195
F12 | train | Elongation | 5.4 | % | tension | 700 | AlCoCrFeMnNi | Al0.343 Co0.514 Cr0.514 Fe1 Ni0.514 | 11.889 | 17.816 | 17.816 | 0 | 34.662 | 0 | 0 | 0 | 0 | 17.816 | 0 | 0 | 0 | 0 | 0 | 0 | Wang et al. (2016) | 10.1016/j.scriptamat.2016.04.014 | 195
F12 | train | Elongation | 57 | % | tension | 25 | AlCoCrFeMnNi | Co1 Cr1 Fe1 Mn1 Ni1 | 0 | 20 | 20 | 0 | 20 | 0 | 20 | 0 | 0 | 20 | 0 | 0 | 0 | 0 | 0 | 0 | Gu et al. (2019a) | 10.1016/j.msea.2019.04.025 | 211
F12 | train | Elongation | 27.39 | % | tension | 25 | AlCoCrFeMnNi | Al0.143 Cr0.343 Fe1 Mn0.8 Ni0.571 | 5.005 | 0 | 12.006 | 0 | 35.002 | 0 | 28.001 | 0 | 0 | 19.986 | 0 | 0 | 0 | 0 | 0 | 0 | Elkatatny et al. (2019) | 10.1016/j.msea.2019.05.056 | 254
F12 | test | Elongation | 16 | % | tension | 25 | AlCoCrFeMnNi | Al0.56 Co1 Cr1 Fe1 Mn1 Ni1 | 10.072 | 17.986 | 17.986 | 0 | 17.986 | 0 | 17.986 | 0 | 0 | 17.986 | 0 | 0 | 0 | 0 | 0 | 0 | He et al. (2014) | 10.1016/j.actamat.2013.09.037 | 16
F12 | test | Elongation | 5 | % | tension | 25 | AlCoCrFeMnNi | Al0.62 Co1 Cr1 Fe1 Mn1 Ni1 | 11.032 | 17.794 | 17.794 | 0 | 17.794 | 0 | 17.794 | 0 | 0 | 17.794 | 0 | 0 | 0 | 0 | 0 | 0 | He et al. (2014) | 10.1016/j.actamat.2013.09.037 | 16
F12 | test | Elongation | 56 | % | tension | 25 | AlCoCrFeMnNi | Al0.2 Co1 Cr1 Fe1 Mn1 Ni1 | 3.846 | 19.231 | 19.231 | 0 | 19.231 | 0 | 19.231 | 0 | 0 | 19.231 | 0 | 0 | 0 | 0 | 0 | 0 | He et al. (2014) | 10.1016/j.actamat.2013.09.037 | 16
F12 | test | Elongation | 45 | % | tension | 25 | AlCoCrFeMnNi | Al0.38 Co1 Cr1 Fe1 Mn1 Ni1 | 7.063 | 18.587 | 18.587 | 0 | 18.587 | 0 | 18.587 | 0 | 0 | 18.587 | 0 | 0 | 0 | 0 | 0 | 0 | He et al. (2014) | 10.1016/j.actamat.2013.09.037 | 16
F12 | test | Elongation | 35 | % | tension | 25 | AlCoCrFeMnNi | Al0.43 Co1 Cr1 Fe1 Mn1 Ni1 | 7.919 | 18.416 | 18.416 | 0 | 18.416 | 0 | 18.416 | 0 | 0 | 18.416 | 0 | 0 | 0 | 0 | 0 | 0 | He et al. (2014) | 10.1016/j.actamat.2013.09.037 | 16
F12 | test | Elongation | 29 | % | tension | 25 | AlCoCrFeMnNi | Al0.49 Co1 Cr1 Fe1 Mn1 Ni1 | 8.925 | 18.215 | 18.215 | 0 | 18.215 | 0 | 18.215 | 0 | 0 | 18.215 | 0 | 0 | 0 | 0 | 0 | 0 | He et al. (2014) | 10.1016/j.actamat.2013.09.037 | 16
F12 | test | Elongation | 62 | % | tension | 25 | AlCoCrFeMnNi | Co1 Cr1 Fe1 Mn1 Ni1 | 0 | 20 | 20 | 0 | 20 | 0 | 20 | 0 | 0 | 20 | 0 | 0 | 0 | 0 | 0 | 0 | He et al. (2014) | 10.1016/j.actamat.2013.09.037 | 16
F13 | train | Elongation | 6.6 | % | compression | 25 | AlCoCrCuFeNiTi | Al0.667 Co0.667 Cr0.667 Fe0.667 Ni0.667 Ti1 | 15.386 | 15.386 | 15.386 | 0 | 15.386 | 0 | 0 | 0 | 0 | 15.386 | 0 | 0 | 23.068 | 0 | 0 | 0 | Zhou et al. (2007b) | 10.1063/1.2734517 | 14
F13 | train | Elongation | 24.4 | % | compression | 25 | AlCoCrCuFeNiTi | Al1 Co1 Cr1 Fe1 Ni1 Ti0.5 | 18.182 | 18.182 | 18.182 | 0 | 18.182 | 0 | 0 | 0 | 0 | 18.182 | 0 | 0 | 9.091 | 0 | 0 | 0 | Zhou et al. (2007b) | 10.1063/1.2734517 | 14
F13 | train | Elongation | 3.15 | % | compression | 25 | AlCoCrCuFeNiTi | Al0.667 Co0.833 Cr0.833 Fe0.833 Ni0.833 Ti1 | 13.343 | 16.663 | 16.663 | 0 | 16.663 | 0 | 0 | 0 | 0 | 16.663 | 0 | 0 | 20.004 | 0 | 0 | 0 | Zhao et al. (2019) | 10.1016/j.jallcom.2019.07.100 | 224
F13 | train | Elongation | 7.73 | % | compression | 25 | AlCoCrCuFeNiTi | Al1 Co0.833 Cr0.833 Fe0.833 Ni0.833 Ti0.667 | 20.004 | 16.663 | 16.663 | 0 | 16.663 | 0 | 0 | 0 | 0 | 16.663 | 0 | 0 | 13.343 | 0 | 0 | 0 | Zhao et al. (2019) | 10.1016/j.jallcom.2019.07.100 | 224
F13 | train | Elongation | 11.85 | % | compression | 25 | AlCoCrCuFeNiTi | Al1 Co0.667 Cr0.667 Fe0.667 Ni0.667 Ti0.333 | 24.994 | 16.671 | 16.671 | 0 | 16.671 | 0 | 0 | 0 | 0 | 16.671 | 0 | 0 | 8.323 | 0 | 0 | 0 | Zhao et al. (2019) | 10.1016/j.jallcom.2019.07.100 | 224
F13 | train | Elongation | 10.02 | % | compression | 25 | AlCoCrCuFeNiTi | Al1 Co0.556 Cr0.556 Fe0.556 Ni0.556 Ti0.111 | 29.985 | 16.672 | 16.672 | 0 | 16.672 | 0 | 0 | 0 | 0 | 16.672 | 0 | 0 | 3.328 | 0 | 0 | 0 | Zhao et al. (2019) | 10.1016/j.jallcom.2019.07.100 | 224
F13 | train | Elongation | 9 | % | compression | 25 | AlCoCrCuFeNiTi | Al1 Co1 Cr1 Cu1 Fe1 Ni1 Ti1 | 14.286 | 14.286 | 14.286 | 14.286 | 14.286 | 0 | 0 | 0 | 0 | 14.286 | 0 | 0 | 14.286 | 0 | 0 | 0 | Li et al. (2008) | 10.1016/j.msea.2008.08.025 | 28
F13 | train | Elongation | 24 | % | compression | 25 | AlCoCrCuFeNiTi | Al1 Co1 Cr1 Cu1 Fe1 Ni1 | 16.667 | 16.667 | 16.667 | 16.667 | 16.667 | 0 | 0 | 0 | 0 | 16.667 | 0 | 0 | 0 | 0 | 0 | 0 | Li et al. (2008) | 10.1016/j.msea.2008.08.025 | 28
F13 | test | Elongation | 3 | % | compression | 25 | AlCoCrCuFeNiTi | Co1 Cr1 Cu1 Fe1 Ni1 Ti0.8 | 0 | 17.241 | 17.241 | 17.241 | 17.241 | 0 | 0 | 0 | 0 | 17.241 | 0 | 0 | 13.793 | 0 | 0 | 0 | Wang et al. (2007) | 10.1016/j.intermet.2006.08.005 | 22
F13 | test | Elongation | 2 | % | compression | 25 | AlCoCrCuFeNiTi | Co1 Cr1 Cu1 Fe1 Ni1 Ti1 | 0 | 16.667 | 16.667 | 16.667 | 16.667 | 0 | 0 | 0 | 0 | 16.667 | 0 | 0 | 16.667 | 0 | 0 | 0 | Wang et al. (2007) | 10.1016/j.intermet.2006.08.005 | 22
F13 | test | Elongation | 22 | % | compression | 25 | AlCoCrCuFeNiTi | Co1 Cr1 Cu1 Fe1 Ni1 Ti0.5 | 0 | 18.182 | 18.182 | 18.182 | 18.182 | 0 | 0 | 0 | 0 | 18.182 | 0 | 0 | 9.091 | 0 | 0 | 0 | Wang et al. (2007) | 10.1016/j.intermet.2006.08.005 | 22
F14 | train | Ultimate tensile strength | 2720 | MPa | compression | 25 | AlCoCrCuFeNiTi | Al0.667 Co0.667 Cr0.667 Fe0.667 Ni0.667 Ti1 | 15.386 | 15.386 | 15.386 | 0 | 15.386 | 0 | 0 | 0 | 0 | 15.386 | 0 | 0 | 23.068 | 0 | 0 | 0 | Zhou et al. (2007b) | 10.1063/1.2734517 | 14
F14 | train | Ultimate tensile strength | 2580 | MPa | compression | 25 | AlCoCrCuFeNiTi | Al1 Co1 Cr1 Fe1 Ni1 Ti1 | 16.667 | 16.667 | 16.667 | 0 | 16.667 | 0 | 0 | 0 | 0 | 16.667 | 0 | 0 | 16.667 | 0 | 0 | 0 | Zhou et al. (2007b) | 10.1063/1.2734517 | 14
F14 | train | Ultimate tensile strength | 3140 | MPa | compression | 25 | AlCoCrCuFeNiTi | Al1 Co1 Cr1 Fe1 Ni1 Ti0.5 | 18.182 | 18.182 | 18.182 | 0 | 18.182 | 0 | 0 | 0 | 0 | 18.182 | 0 | 0 | 9.091 | 0 | 0 | 0 | Zhou et al. (2007b) | 10.1063/1.2734517 | 14
F14 | train | Ultimate tensile strength | 1848 | MPa | compression | 25 | AlCoCrCuFeNiTi | Co1 Cr1 Cu1 Fe1 Ni1 Ti0.8 | 0 | 17.241 | 17.241 | 17.241 | 17.241 | 0 | 0 | 0 | 0 | 17.241 | 0 | 0 | 13.793 | 0 | 0 | 0 | Wang et al. (2007) | 10.1016/j.intermet.2006.08.005 | 22
F14 | train | Ultimate tensile strength | 1272 | MPa | compression | 25 | AlCoCrCuFeNiTi | Co1 Cr1 Cu1 Fe1 Ni1 Ti1 | 0 | 16.667 | 16.667 | 16.667 | 16.667 | 0 | 0 | 0 | 0 | 16.667 | 0 | 0 | 16.667 | 0 | 0 | 0 | Wang et al. (2007) | 10.1016/j.intermet.2006.08.005 | 22
F14 | train | Ultimate tensile strength | 1650 | MPa | compression | 25 | AlCoCrCuFeNiTi | Co1 Cr1 Cu1 Fe1 Ni1 Ti0.5 | 0 | 18.182 | 18.182 | 18.182 | 18.182 | 0 | 0 | 0 | 0 | 18.182 | 0 | 0 | 9.091 | 0 | 0 | 0 | Wang et al. (2007) | 10.1016/j.intermet.2006.08.005 | 22
F14 | train | Ultimate tensile strength | 2280 | MPa | compression | 25 | AlCoCrCuFeNiTi | Al1 Co1 Cr1 Fe1 Ni1 Ti1 | 16.667 | 16.667 | 16.667 | 0 | 16.667 | 0 | 0 | 0 | 0 | 16.667 | 0 | 0 | 16.667 | 0 | 0 | 0 | Zhang et al. (2009) | 10.1016/j.msea.2008.12.053 | 66
F14 | train | Ultimate tensile strength | 2110 | MPa | compression | 25 | AlCoCrCuFeNiTi | Al1 Co0.667 Cr0.667 Fe0.667 Ni0.667 Ti0.667 | 23.068 | 15.386 | 15.386 | 0 | 15.386 | 0 | 0 | 0 | 0 | 15.386 | 0 | 0 | 15.386 | 0 | 0 | 0 | Zhang et al. (2009) | 10.1016/j.msea.2008.12.053 | 66
F14 | train | Ultimate tensile strength | 1030 | MPa | compression | 25 | AlCoCrCuFeNiTi | Al1 Co0.5 Cr0.5 Fe0.5 Ni0.5 Ti0.5 | 28.571 | 14.286 | 14.286 | 0 | 14.286 | 0 | 0 | 0 | 0 | 14.286 | 0 | 0 | 14.286 | 0 | 0 | 0 | Zhang et al. (2009) | 10.1016/j.msea.2008.12.053 | 66
F14 | train | Ultimate tensile strength | 1600 | MPa | compression | 25 | AlCoCrCuFeNiTi | Al0.5 Co1 Cr1 Fe1 Ni1 Ti1 | 9.091 | 18.182 | 18.182 | 0 | 18.182 | 0 | 0 | 0 | 0 | 18.182 | 0 | 0 | 18.182 | 0 | 0 | 0 | Zhang et al. (2009) | 10.1016/j.msea.2008.12.053 | 66
F14 | test | Ultimate tensile strength | 2697 | MPa | compression | 25 | AlCoCrCuFeNiTi | Al0.75 Co1 Cr1 Cu0.25 Fe1 Ni1 Ti0.5 | 13.636 | 18.182 | 18.182 | 4.545 | 18.182 | 0 | 0 | 0 | 0 | 18.182 | 0 | 0 | 9.091 | 0 | 0 | 0 | Wang et al. (2009) | 10.1016/j.jallcom.2008.11.059 | 13
F14 | test | Ultimate tensile strength | 1970 | MPa | compression | 25 | AlCoCrCuFeNiTi | Al0.25 Co1 Cr1 Cu0.75 Fe1 Ni1 Ti0.5 | 4.545 | 18.182 | 18.182 | 13.636 | 18.182 | 0 | 0 | 0 | 0 | 18.182 | 0 | 0 | 9.091 | 0 | 0 | 0 | Wang et al. (2009) | 10.1016/j.jallcom.2008.11.059 | 13
F14 | test | Ultimate tensile strength | 2389 | MPa | compression | 25 | AlCoCrCuFeNiTi | Al0.5 Co1 Cr1 Cu0.5 Fe1 Ni1 Ti0.5 | 9.091 | 18.182 | 18.182 | 9.091 | 18.182 | 0 | 0 | 0 | 0 | 18.182 | 0 | 0 | 9.091 | 0 | 0 | 0 | Wang et al. (2009) | 10.1016/j.jallcom.2008.11.059 | 13
F14 | test | Ultimate tensile strength | 1650 | MPa | compression | 25 | AlCoCrCuFeNiTi | Co1 Cr1 Cu1 Fe1 Ni1 Ti0.5 | 0 | 18.182 | 18.182 | 18.182 | 18.182 | 0 | 0 | 0 | 0 | 18.182 | 0 | 0 | 9.091 | 0 | 0 | 0 | Wang et al. (2009) | 10.1016/j.jallcom.2008.11.059 | 13
F15 | train | Ultimate tensile strength | 1270 | MPa | compression | 25 | MoNbTaTiVW | Mo1 Nb1 Ta1 V1 W1 | 0 | 0 | 0 | 0 | 0 | 0 | 0 | 20 | 20 | 0 | 0 | 20 | 0 | 20 | 20 | 0 | Senkov et al. (2011) | 10.1016/j.intermet.2011.01.004 | 57
F15 | train | Ultimate tensile strength | 2450 | MPa | compression | 25 | MoNbTaTiVW | Mo1 Nb1 Ta1 Ti1 V1 | 0 | 0 | 0 | 0 | 0 | 0 | 0 | 20 | 20 | 0 | 0 | 20 | 20 | 20 | 0 | 0 | Yao et al. (2017) | 10.1016/j.jallcom.2016.11.188 | 90
F15 | train | Ultimate tensile strength | 2135 | MPa | compression | 25 | MoNbTaTiVW | Mo1 Nb1 Ta1 Ti1 V1 W1 | 0 | 0 | 0 | 0 | 0 | 0 | 0 | 16.667 | 16.667 | 0 | 0 | 16.667 | 16.667 | 16.667 | 16.667 | 0 | Han et al. (2017) | 10.1016/j.intermet.2017.01.007 | 91
F15 | train | Ultimate tensile strength | 1590 | MPa | compression | 600 | MoNbTaTiVW | Mo1 Nb1 Ta1 Ti1 V1 W1 | 0 | 0 | 0 | 0 | 0 | 0 | 0 | 16.667 | 16.667 | 0 | 0 | 16.667 | 16.667 | 16.667 | 16.667 | 0 | Han et al. (2017) | 10.1016/j.intermet.2017.01.007 | 91
F15 | train | Ultimate tensile strength | 1180 | MPa | compression | 800 | MoNbTaTiVW | Mo1 Nb1 Ta1 Ti1 V1 W1 | 0 | 0 | 0 | 0 | 0 | 0 | 0 | 16.667 | 16.667 | 0 | 0 | 16.667 | 16.667 | 16.667 | 16.667 | 0 | Han et al. (2017) | 10.1016/j.intermet.2017.01.007 | 91
F15 | train | Ultimate tensile strength | 1105 | MPa | compression | 1000 | MoNbTaTiVW | Mo1 Nb1 Ta1 Ti1 V1 W1 | 0 | 0 | 0 | 0 | 0 | 0 | 0 | 16.667 | 16.667 | 0 | 0 | 16.667 | 16.667 | 16.667 | 16.667 | 0 | Han et al. (2017) | 10.1016/j.intermet.2017.01.007 | 91
F15 | train | Ultimate tensile strength | 696 | MPa | compression | 1200 | MoNbTaTiVW | Mo1 Nb1 Ta1 Ti1 V1 W1 | 0 | 0 | 0 | 0 | 0 | 0 | 0 | 16.667 | 16.667 | 0 | 0 | 16.667 | 16.667 | 16.667 | 16.667 | 0 | Han et al. (2017) | 10.1016/j.intermet.2017.01.007 | 91
F15 | train | Ultimate tensile strength | 2005 | MPa | compression | 25 | MoNbTaTiVW | Mo1 Nb1 Ta1 Ti1 W1 | 0 | 0 | 0 | 0 | 0 | 0 | 0 | 20 | 20 | 0 | 0 | 20 | 20 | 0 | 20 | 0 | Han et al. (2017) | 10.1016/j.intermet.2017.01.007 | 91
F15 | train | Ultimate tensile strength | 1681 | MPa | compression | 600 | MoNbTaTiVW | Mo1 Nb1 Ta1 Ti1 W1 | 0 | 0 | 0 | 0 | 0 | 0 | 0 | 20 | 20 | 0 | 0 | 20 | 20 | 0 | 20 | 0 | Han et al. (2017) | 10.1016/j.intermet.2017.01.007 | 91
F15 | train | Ultimate tensile strength | 1618 | MPa | compression | 800 | MoNbTaTiVW | Mo1 Nb1 Ta1 Ti1 W1 | 0 | 0 | 0 | 0 | 0 | 0 | 0 | 20 | 20 | 0 | 0 | 20 | 20 | 0 | 20 | 0 | Han et al. (2017) | 10.1016/j.intermet.2017.01.007 | 91
F15 | train | Ultimate tensile strength | 1426 | MPa | compression | 1000 | MoNbTaTiVW | Mo1 Nb1 Ta1 Ti1 W1 | 0 | 0 | 0 | 0 | 0 | 0 | 0 | 20 | 20 | 0 | 0 | 20 | 20 | 0 | 20 | 0 | Han et al. (2017) | 10.1016/j.intermet.2017.01.007 | 91
F15 | train | Ultimate tensile strength | 814 | MPa | compression | 1200 | MoNbTaTiVW | Mo1 Nb1 Ta1 Ti1 W1 | 0 | 0 | 0 | 0 | 0 | 0 | 0 | 20 | 20 | 0 | 0 | 20 | 20 | 0 | 20 | 0 | Han et al. (2017) | 10.1016/j.intermet.2017.01.007 | 91
F15 | train | Ultimate tensile strength | 1800 | MPa | compression | 25 | MoNbTaTiVW | Nb1 Ta1 Ti1 V1 W1 | 0 | 0 | 0 | 0 | 0 | 0 | 0 | 0 | 20 | 0 | 0 | 20 | 20 | 20 | 20 | 0 | Yao et al. (2016) | 10.1016/j.msea.2016.07.102 | 95
F15 | test | Ultimate tensile strength | 1910 | MPa | compression | 25 | MoNbTaTiVW | Mo1 Nb1 Ta1 Ti1 W1 | 0 | 0 | 0 | 0 | 0 | 0 | 0 | 20 | 20 | 0 | 0 | 20 | 20 | 0 | 20 | 0 | Han et al. (2018a) | 10.1016/j.msea.2017.12.004 | 89
F15 | test | Ultimate tensile strength | 1593 | MPa | compression | 25 | MoNbTaTiVW | Mo1 Nb1 Ta1 Ti0.75 W1 | 0 | 0 | 0 | 0 | 0 | 0 | 0 | 21.053 | 21.053 | 0 | 0 | 21.053 | 15.789 | 0 | 21.053 | 0 | Han et al. (2018a) | 10.1016/j.msea.2017.12.004 | 89
F15 | test | Ultimate tensile strength | 1578 | MPa | compression | 25 | MoNbTaTiVW | Mo1 Nb1 Ta1 Ti0.5 W1 | 0 | 0 | 0 | 0 | 0 | 0 | 0 | 22.222 | 22.222 | 0 | 0 | 22.222 | 11.111 | 0 | 22.222 | 0 | Han et al. (2018a) | 10.1016/j.msea.2017.12.004 | 89
F15 | test | Ultimate tensile strength | 1197 | MPa | compression | 25 | MoNbTaTiVW | Mo1 Nb1 Ta1 Ti0.25 W1 | 0 | 0 | 0 | 0 | 0 | 0 | 0 | 23.529 | 23.529 | 0 | 0 | 23.529 | 5.882 | 0 | 23.529 | 0 | Han et al. (2018a) | 10.1016/j.msea.2017.12.004 | 89
F16 | train | Ultimate tensile strength | 790 | MPa | tension | 25 | AlCoCrCuFeNi | Al1 Co1 Cr1 Cu1 Fe1 Ni1 | 16.667 | 16.667 | 16.667 | 16.667 | 16.667 | 0 | 0 | 0 | 0 | 16.667 | 0 | 0 | 0 | 0 | 0 | 0 | Kuznetsov et al. (2012) | 10.1016/j.msea.2011.11.045 | 180
F16 | train | Ultimate tensile strength | 360 | MPa | tension | 700 | AlCoCrCuFeNi | Al1 Co1 Cr1 Cu1 Fe1 Ni1 | 16.667 | 16.667 | 16.667 | 16.667 | 16.667 | 0 | 0 | 0 | 0 | 16.667 | 0 | 0 | 0 | 0 | 0 | 0 | Kuznetsov et al. (2012) | 10.1016/j.msea.2011.11.045 | 180
F16 | train | Ultimate tensile strength | 335 | MPa | tension | 25 | AlCoCrCuFeNi | Al0.304 Co1 Cr1 Fe1 Ni1 | 7.063 | 23.234 | 23.234 | 0 | 23.234 | 0 | 0 | 0 | 0 | 23.234 | 0 | 0 | 0 | 0 | 0 | 0 | Shun et al. (2009) | 10.1016/j.jallcom.2008.12.088 | 185
F16 | train | Ultimate tensile strength | 400 | MPa | tension | 700 | AlCoCrCuFeNi | Al1 Co1 Cr1 Fe1 Ni1 | 20 | 20 | 20 | 0 | 20 | 0 | 0 | 0 | 0 | 20 | 0 | 0 | 0 | 0 | 0 | 0 | Tang et al. (2015) | 10.1016/j.msea.2015.08.078 | 190
F16 | train | Ultimate tensile strength | 1050 | MPa | tension | 25 | AlCoCrCuFeNi | Al0.465 Co0.465 Cr0.465 Fe0.465 Ni1 | 16.259 | 16.259 | 16.259 | 0 | 16.259 | 0 | 0 | 0 | 0 | 34.965 | 0 | 0 | 0 | 0 | 0 | 0 | Lu et al. (2017) | 10.1016/j.actamat.2016.11.016 | 192
F16 | train | Ultimate tensile strength | 1110 | MPa | tension | 25 | AlCoCrCuFeNi | Al0.451 Co0.451 Cr0.451 Fe0.451 Ni1 | 16.084 | 16.084 | 16.084 | 0 | 16.084 | 0 | 0 | 0 | 0 | 35.663 | 0 | 0 | 0 | 0 | 0 | 0 | Lu et al. (2017) | 10.1016/j.actamat.2016.11.016 | 192
F16 | train | Ultimate tensile strength | 1030 | MPa | tension | 25 | AlCoCrCuFeNi | Al0.511 Co0.511 Cr0.511 Fe0.511 Ni1 | 16.787 | 16.787 | 16.787 | 0 | 16.787 | 0 | 0 | 0 | 0 | 32.852 | 0 | 0 | 0 | 0 | 0 | 0 | Lu et al. (2017) | 10.1016/j.actamat.2016.11.016 | 192
F16 | train | Ultimate tensile strength | 459 | MPa | tension | 25 | AlCoCrCuFeNi | Al0.242 Co0.515 Cr0.515 Cu0.242 Fe0.515 Ni1 | 7.989 | 17.002 | 17.002 | 7.989 | 17.002 | 0 | 0 | 0 | 0 | 33.014 | 0 | 0 | 0 | 0 | 0 | 0 | Daoud et al. (2013) | 10.1007/s11837-013-0756-3 | 200
F16 | test | Ultimate tensile strength | 1223 | MPa | tension | 25 | AlCoCrCuFeNi | Al0.343 Co0.514 Cr0.514 Fe1 Ni0.514 | 11.889 | 17.816 | 17.816 | 0 | 34.662 | 0 | 0 | 0 | 0 | 17.816 | 0 | 0 | 0 | 0 | 0 | 0 | Wang et al. (2016) | 10.1016/j.scriptamat.2016.04.014 | 195
F16 | test | Ultimate tensile strength | 468 | MPa | tension | 650 | AlCoCrCuFeNi | Al0.343 Co0.514 Cr0.514 Fe1 Ni0.514 | 11.889 | 17.816 | 17.816 | 0 | 34.662 | 0 | 0 | 0 | 0 | 17.816 | 0 | 0 | 0 | 0 | 0 | 0 | Wang et al. (2016) | 10.1016/j.scriptamat.2016.04.014 | 195
F16 | test | Ultimate tensile strength | 340 | MPa | tension | 700 | AlCoCrCuFeNi | Al0.343 Co0.514 Cr0.514 Fe1 Ni0.514 | 11.889 | 17.816 | 17.816 | 0 | 34.662 | 0 | 0 | 0 | 0 | 17.816 | 0 | 0 | 0 | 0 | 0 | 0 | Wang et al. (2016) | 10.1016/j.scriptamat.2016.04.014 | 195
F17 | train | Yield strength | 280 | MPa | tension | 25 | AlCoCrFeMnNi | Al0.143Cr0.343FeMn0.8Ni0.571 | 5.005 | 0 | 12.006 | 0 | 35.002 | 0 | 28.001 | 0 | 0 | 19.986 | 0 | 0 | 0 | 0 | 0 | 0 | Elkatatny et al. (2019) | 10.1016/j.msea.2019.05.056 | 254
F17 | train | Yield strength | 175 | MPa | tension | 25 | AlCoCrFeMnNi | Al0.304CoCrFeNi | 7.063 | 23.234 | 23.234 | 0 | 23.234 | 0 | 0 | 0 | 0 | 23.234 | 0 | 0 | 0 | 0 | 0 | 0 | Shun et al. (2009) | 10.1016/j.jallcom.2008.12.088 | 185
F17 | train | Yield strength | 395 | MPa | tension | 700 | AlCoCrFeMnNi | AlCoCrFeNi | 20 | 20 | 20 | 0 | 20 | 0 | 0 | 0 | 0 | 20 | 0 | 0 | 0 | 0 | 0 | 0 | Tang et al. (2015) | 10.1016/j.msea.2015.08.078 | 190
F17 | train | Yield strength | 866 | MPa | tension | 25 | AlCoCrFeMnNi | Al0.357Co0.5Cr0.5FeNi0.5 | 12.496 | 17.501 | 17.501 | 0 | 35.002 | 0 | 0 | 0 | 0 | 17.501 | 0 | 0 | 0 | 0 | 0 | 0 | Wang et al. (2016) | 10.1016/j.scriptamat.2016.04.014 | 195
F17 | train | Yield strength | 159 | MPa | tension | 25 | AlCoCrFeMnNi | Al0.186Cr0.149FeMn0.861Ni0.28 | 7.512 | 0 | 6.018 | 0 | 40.388 | 0 | 34.774 | 0 | 0 | 11.309 | 0 | 0 | 0 | 0 | 0 | 0 | Wu et al. (2019a) | 10.1016/j.msea.2019.01.083 | 111
F17 | test | Yield strength | 526 | MPa | tension | 25 | AlCoCrFeMnNi | Al0.56CoCrFeMnNi | 10.072 | 17.986 | 17.986 | 0 | 17.986 | 0 | 17.986 | 0 | 0 | 17.986 | 0 | 0 | 0 | 0 | 0 | 0 | He et al. (2014) | 10.1016/j.actamat.2013.09.037 | 16
F17 | test | Yield strength | 833 | MPa | tension | 25 | AlCoCrFeMnNi | Al0.62CoCrFeMnNi | 11.032 | 17.794 | 17.794 | 0 | 17.794 | 0 | 17.794 | 0 | 0 | 17.794 | 0 | 0 | 0 | 0 | 0 | 0 | He et al. (2014) | 10.1016/j.actamat.2013.09.037 | 16
F17 | test | Yield strength | 244 | MPa | tension | 25 | AlCoCrFeMnNi | Al0.38CoCrFeMnNi | 7.063 | 18.587 | 18.587 | 0 | 18.587 | 0 | 18.587 | 0 | 0 | 18.587 | 0 | 0 | 0 | 0 | 0 | 0 | He et al. (2014) | 10.1016/j.actamat.2013.09.037 | 16
F17 | test | Yield strength | 285 | MPa | tension | 25 | AlCoCrFeMnNi | Al0.43CoCrFeMnNi | 7.919 | 18.416 | 18.416 | 0 | 18.416 | 0 | 18.416 | 0 | 0 | 18.416 | 0 | 0 | 0 | 0 | 0 | 0 | He et al. (2014) | 10.1016/j.actamat.2013.09.037 | 16
F17 | test | Yield strength | 331 | MPa | tension | 25 | AlCoCrFeMnNi | Al0.49CoCrFeMnNi | 8.925 | 18.215 | 18.215 | 0 | 18.215 | 0 | 18.215 | 0 | 0 | 18.215 | 0 | 0 | 0 | 0 | 0 | 0 | He et al. (2014) | 10.1016/j.actamat.2013.09.037 | 16
F18 | train | Yield strength | 845 | MPa | compression | 25 | HfMoNbTaTiZr | Hf0.26NbTaTi0.578Zr0.416 | 0 | 0 | 0 | 0 | 0 | 7.99 | 0 | 0 | 30.731 | 0 | 0 | 30.731 | 17.763 | 0 | 0 | 12.784 | Feuerbacher et al. (2015) | 10.1080/14786435.2015.1028506 | 72
F18 | train | Yield strength | 795 | MPa | compression | 60 | HfMoNbTaTiZr | Hf0.26NbTaTi0.578Zr0.416 | 0 | 0 | 0 | 0 | 0 | 7.99 | 0 | 0 | 30.731 | 0 | 0 | 30.731 | 17.763 | 0 | 0 | 12.784 | Feuerbacher et al. (2015) | 10.1080/14786435.2015.1028506 | 72
F18 | train | Yield strength | 765 | MPa | compression | 100 | HfMoNbTaTiZr | Hf0.26NbTaTi0.578Zr0.416 | 0 | 0 | 0 | 0 | 0 | 7.99 | 0 | 0 | 30.731 | 0 | 0 | 30.731 | 17.763 | 0 | 0 | 12.784 | Feuerbacher et al. (2015) | 10.1080/14786435.2015.1028506 | 72
F18 | train | Yield strength | 650 | MPa | compression | 200 | HfMoNbTaTiZr | Hf0.26NbTaTi0.578Zr0.416 | 0 | 0 | 0 | 0 | 0 | 7.99 | 0 | 0 | 30.731 | 0 | 0 | 30.731 | 17.763 | 0 | 0 | 12.784 | Feuerbacher et al. (2015) | 10.1080/14786435.2015.1028506 | 72
F18 | train | Yield strength | 590 | MPa | compression | 300 | HfMoNbTaTiZr | Hf0.26NbTaTi0.578Zr0.416 | 0 | 0 | 0 | 0 | 0 | 7.99 | 0 | 0 | 30.731 | 0 | 0 | 30.731 | 17.763 | 0 | 0 | 12.784 | Feuerbacher et al. (2015) | 10.1080/14786435.2015.1028506 | 72
F18 | train | Yield strength | 1719 | MPa | compression | 25 | HfMoNbTaTiZr | HfMoNbTiZr | 0 | 0 | 0 | 0 | 0 | 20 | 0 | 20 | 20 | 0 | 0 | 0 | 20 | 0 | 0 | 20 | Guo et al. (2015) | 10.1016/j.matdes.2015.05.019 | 50
F18 | train | Yield strength | 1390 | MPa | compression | 25 | HfMoNbTaTiZr | MoNbTaTiZr | 0 | 0 | 0 | 0 | 0 | 0 | 0 | 20 | 20 | 0 | 0 | 20 | 20 | 0 | 0 | 20 | Wang et al. (2017) | 10.1016/j.msec.2016.12.057 | 92
F18 | test | Yield strength | 1373 | MPa | compression | 25 | HfMoNbTaTiZr | HfMo0.75NbTaTiZr | 0 | 0 | 0 | 0 | 0 | 17.391 | 0 | 13.043 | 17.391 | 0 | 0 | 17.391 | 17.391 | 0 | 0 | 17.391 | Juan et al. (2016) | 10.1016/j.matlet.2016.03.133 | 48
F18 | test | Yield strength | 1512 | MPa | compression | 25 | HfMoNbTaTiZr | HfMoNbTaTiZr | 0 | 0 | 0 | 0 | 0 | 16.667 | 0 | 16.667 | 16.667 | 0 | 0 | 16.667 | 16.667 | 0 | 0 | 16.667 | Juan et al. (2016) | 10.1016/j.matlet.2016.03.133 | 48
F18 | test | Yield strength | 1317 | MPa | compression | 25 | HfMoNbTaTiZr | HfMo0.5NbTaTiZr | 0 | 0 | 0 | 0 | 0 | 18.182 | 0 | 9.091 | 18.182 | 0 | 0 | 18.182 | 18.182 | 0 | 0 | 18.182 | Juan et al. (2016) | 10.1016/j.matlet.2016.03.133 | 48