## README
Source Data
Physics-templated symbolic regression discovers closed-form, differentiable equations for high-entropy alloy properties
Sheet | Contents
Main figures
Fig_2a | Cross-validated test R2, ten methods x twelve targets, composition-grouped 5-fold CV x 5 seeds. Supplementary Table 5 tabulates the same values
Fig_2a | Cross-validated test R2, ten methods x twelve targets, composition-grouped 5-fold CV x 5 seeds. Supplementary Table 5 tabulates the same values
Fig_2a_sd | Standard deviation over the 25 CV runs behind Fig_2a
Fig_2b | Fitted parameters per model and the twelve per-target test R2
Fig_3 | Closed-form prediction against measurement for the equations plotted as surfaces in Fig. 3
Fig_3_equations | The equations plotted in Fig. 3
Fig_4 | Per-sample SHAP values on UTS at 300 K
Fig_4_ranking | Mean signed and absolute SHAP per feature, the ordering plotted in Fig. 4
Fig_6a | Stress-strain curves at 80 K, mean and SD over three repeats
Fig_6b | Stress-strain curves at 300 K, mean and SD over three repeats
Fig_6c | Stress-strain curves at 1100 K, mean and SD over three repeats
Fig_6d | Total dislocation density against strain at 80 K, mean and SD over three repeats
Fig_6e | Total dislocation density against strain at 300 K, mean and SD over three repeats
Fig_6f | Total dislocation density against strain at 1100 K, mean and SD over three repeats
Fig_6g | Change in total dislocation density, mean and SD over three repeats
Fig_6h | Closed-form prediction against held-out MD, 120 verification points
Fig_6h_by_composition | Closed-form prediction and held-out MD for the four designed compositions
Fig_6i | Top-decile enrichment and ROC AUC of the closed-form ranking
Supplementary figures
Supp_Fig_1 | Pearson correlation matrix of the initial 93-feature library
Supp_Fig_2 | Pearson correlation matrix of the features retained after VIF reduction
Supp_Fig_3_4_5 | PySR hyperparameter sweep, 1,716 runs over parsimony coefficient and generation count, summarized in Supplementary Figs 3, 4 and 5
Supp_Fig_6 | Optuna convergence traces for the seven ML models
Supp_Fig_7 | Optuna convergence traces for the three DL models
Supp_Fig_8 | Shuffled-label negative control, mean and median R2 per template and target over 25 runs
Supp_Fig_8_raw | Every shuffled-label run behind the negative control
Supp_Fig_9 | Design-score landscape over the training compositions projected onto mixing enthalpy and valence electron concentration
Supplementary tables
Supp_Note_3_TOST | Two one-sided equivalence tests against the best baseline per target, Benjamini-Hochberg corrected, reported in Supplementary Note 3
Supp_Table_1 | The nine templates entering the BIC competition
Supp_Table_2 | Six phase-fraction-bounded templates evaluated as a robustness check
Supp_Table_3 | Complexity, test R2, AIC and BIC for every candidate per target
Supp_Table_6 | Paired Wilcoxon signed-rank test of PT-SR against each baseline
Supp_Table_8 | Singular value decomposition per target
Supp_Table_9 | Test R2 of the three structural variants of the stage-2 architecture on the ten directly-computed targets
Supp_Table_10 | Per-element contribution to fusion_heat_delta squared for the four design compositions
Supp_Table_11_UTS_seeds | The UTS composition baseline recovered by each seed of the two top-scoring templates
Supp_Table_12 | Spearman correlation between each composition baseline and the classical thermodynamic descriptors
Supp_Table_13 | Correlation of the composition baseline against thermodynamic descriptors
Supp_Table_15_18 | The four design compositions screened against the classical Hume-Rothery rules
Supp_Table_16 | The four designed compositions and their MD verification at 80, 300 and 1100 K, one row per composition and target
Supp_Table_16_per_target | Per-target error summary over the 120 verification predictions
Supp_Table_17 | Percentage error between closed form and held-out MD per target
Fig_5a | Per-fold test R2 of ten methods on the eighteen leave-one-paper-out folds, plotted in both panels
Fig_5a_plotted | The same values as plotted on the radar, negatives set to the centre
Fig_5b_plotted | The same per-fold test R2, clamped to the axis range of panel b
Fig_5c | Fitted parameters per method, sharing panel b's vertical order
Fig_5_folds | The eighteen folds: property, alloy system, held-out paper, and split sizes
Fig_5_fold_papers | Every paper in each fold, marked train or test, with its DOI

## Fig_2a
method | Youngs_modulus | UTS | Disloc_0pct | Disloc_20pct | FCC_0pct | FCC_20pct | HCP_0pct | HCP_20pct | BCC_0pct | BCC_20pct | Other_0pct | Other_20pct
JMI Stacking 2024 | 0.9782681 | 0.9692949 | 0.9758865 | 0.8934429 | 0.9935712 | 0.8930318 | 0.6789146 | 0.6689873 | 0.3545969 | 0.792464 | 0.9948413 | 0.9923775
Jain 2026 DNN | 0.9955188 | 0.9940241 | 0.9824105 | 0.9230947 | 0.999121 | 0.9662263 | 0.7826363 | 0.8392306 | 0.8137498 | 0.9265592 | 0.998923 | 0.9978596
Zhang 2024 LESets GNN | 0.9097761 | 0.9407344 | 0.9663677 | 0.8652965 | 0.9798201 | 0.8256722 | 0.5803001 | 0.4576039 | 0.4044525 | 0.607701 | 0.9623808 | 0.9777904
Liu 2024 MLP | 0.9943612 | 0.9913133 | 0.9790022 | 0.9074349 | 0.9770216 | 0.9558322 | 0.5502714 | 0.8428823 | -0.1994503 | 0.8311927 | 0.9977914 | 0.9969892
Liu 2024 RF | 0.994514 | 0.9939646 | 0.9809626 | 0.9188812 | 0.9991404 | 0.9607034 | 0.7862816 | 0.8209402 | 0.7459775 | 0.9054459 | 0.9991152 | 0.9976734
PT-SR (this work) | 0.9919729 | 0.9936048 | 0.978109 | 0.902329 | 0.9979559 | 0.9510365 | 0.7010202 | 0.7698929 | 0.5184087 | 0.8948396 | 0.9984003 | 0.9967885
Cranmer 2023 PySR | 0.9826 | 0.9922 | 0.978 | 0.9058 | 0.9981 | 0.9481 | 0.7047 | 0.7484 | 0.4555 | 0.8466 | 0.9983 | 0.9969
Ouyang 2018 SISSO | 0.9822634 | 0.9902816 | 0.9809748 | 0.9188857 | 0.9979312 | 0.958544 | 0.7253076 | 0.7953461 | 0.4978204 | 0.8313082 | 0.9960482 | 0.9965034
Korkmaz 2025 Transformer | 0.9952212 | 0.9937313 | 0.9831475 | 0.9228657 | 0.9957614 | 0.9617755 | 0.7896532 | 0.8145954 | 0.7289267 | 0.9234852 | 0.9924723 | 0.9922415
Wu 2024 gplearn-RFR | 0.9941311 | 0.9938866 | 0.9816117 | 0.920715 | 0.9988771 | 0.9606536 | 0.7819184 | 0.81549 | 0.8073706 | 0.9134414 | 0.9989665 | 0.9977155

## Fig_2a_sd
method | Youngs_modulus | UTS | Disloc_0pct | Disloc_20pct | FCC_0pct | FCC_20pct | HCP_0pct | HCP_20pct | BCC_0pct | BCC_20pct | Other_0pct | Other_20pct
JMI Stacking 2024 | 0.003972511 | 0.005472664 | 0.004322603 | 0.01306025 | 0.0016497 | 0.01607508 | 0.03346134 | 0.020666 | 0.03876165 | 0.02017211 | 0.0009951168 | 0.001574738
Jain 2026 DNN | 0.001385794 | 0.001242825 | 0.001757311 | 0.0127441 | 0.0002791336 | 0.005069047 | 0.01805651 | 0.01798106 | 0.0665261 | 0.005823723 | 0.0003041524 | 0.0004355455
Zhang 2024 LESets GNN | 0.01553435 | 0.01917776 | 0.01300876 | 0.03772363 | 0.007680008 | 0.03048767 | 0.09706409 | 0.114951 | 0.1239192 | 0.1064472 | 0.0537896 | 0.02654952
Liu 2024 MLP | 0.001606334 | 0.001688152 | 0.002290122 | 0.01223987 | 0.008606777 | 0.007049342 | 0.1617874 | 0.01445837 | 0.561116 | 0.05287692 | 0.0006476138 | 0.0006178755
Liu 2024 RF | 0.0007887379 | 0.001381076 | 0.001973098 | 0.01004499 | 0.0001949368 | 0.00428661 | 0.025277 | 0.01515145 | 0.04183243 | 0.01118018 | 0.0001279698 | 0.0002159683
PT-SR (this work) | 0.002454315 | 0.001664459 | 0.003002886 | 0.02101351 | 0.0008749695 | 0.006349963 | 0.04906677 | 0.03324217 | 0.06363306 | 0.01617185 | 0.0006286964 | 0.0006385203
Cranmer 2023 PySR | 0.0048 | 0.0015 | 0.0029 | 0.0203 | 0.0008 | 0.0077 | 0.0455 | 0.0585 | 0.0615 | 0.044 | 0.0006 | 0.0007
Ouyang 2018 SISSO | 0.001508394 | 0.002728113 | 0.002750493 | 0.01604357 | 0.000229482 | 0.004167658 | 0.02703186 | 0.02313701 | 0.03723106 | 0.01722085 | 0.0003605784 | 0.0002704371
Korkmaz 2025 Transformer | 0.001422695 | 0.001295964 | 0.001971412 | 0.01437733 | 0.007635518 | 0.005314276 | 0.01742788 | 0.02648106 | 0.1204285 | 0.01165857 | 0.0109073 | 0.008077773
Wu 2024 gplearn-RFR | 0.001153998 | 0.00114081 | 0.001310204 | 0.01290375 | 0.0002691441 | 0.004113012 | 0.02192485 | 0.01727273 | 0.08035635 | 0.01311188 | 0.0001113658 | 0.0002508883

## Fig_2b
method | n_params | differentiability | Youngs_modulus | UTS | Disloc_0pct | Disloc_20pct | FCC_0pct | FCC_20pct | HCP_0pct | HCP_20pct | BCC_0pct | BCC_20pct | Other_0pct | Other_20pct
PT-SR (this work) | 4 | 1 | 0.9919729 | 0.9936048 | 0.978109 | 0.902329 | 0.9979559 | 0.9510365 | 0.7010202 | 0.7698929 | 0.5184087 | 0.8948396 | 0.9984003 | 0.9967885
Ouyang 2018 SISSO | 4 | 1 | 0.9822634 | 0.9902816 | 0.9809748 | 0.9188857 | 0.9979312 | 0.958544 | 0.7253076 | 0.7953461 | 0.4978204 | 0.8313082 | 0.9960482 | 0.9965034
Cranmer 2023 PySR | 3 | 1 | 0.9826 | 0.9922 | 0.978 | 0.9058 | 0.9981 | 0.9481 | 0.7047 | 0.7484 | 0.4555 | 0.8466 | 0.9983 | 0.9969
Liu 2024 MLP | 34945 | 0.6 | 0.9943612 | 0.9913133 | 0.9790022 | 0.9074349 | 0.9770216 | 0.9558322 | 0.5502714 | 0.8428823 | -0.1994503 | 0.8311927 | 0.9977914 | 0.9969892
Liu 2024 RF | 126334 | 0.1 | 0.994514 | 0.9939646 | 0.9809626 | 0.9188812 | 0.9991404 | 0.9607034 | 0.7862816 | 0.8209402 | 0.7459775 | 0.9054459 | 0.9991152 | 0.9976734
Wu 2024 gplearn-RFR | 193335 | 0.1 | 0.9941311 | 0.9938866 | 0.9816117 | 0.920715 | 0.9988771 | 0.9606536 | 0.7819184 | 0.81549 | 0.8073706 | 0.9134414 | 0.9989665 | 0.9977155
JMI Stacking 2024 | 436147 | 0.1 | 0.9782681 | 0.9692949 | 0.9758865 | 0.8934429 | 0.9935712 | 0.8930318 | 0.6789146 | 0.6689873 | 0.3545969 | 0.792464 | 0.9948413 | 0.9923775
Jain 2026 DNN | 34689 | 0.6 | 0.9955188 | 0.9940241 | 0.9824105 | 0.9230947 | 0.999121 | 0.9662263 | 0.7826363 | 0.8392306 | 0.8137498 | 0.9265592 | 0.998923 | 0.9978596
Korkmaz 2025 Transformer | 28065 | 0.6 | 0.9952212 | 0.9937313 | 0.9831475 | 0.9228657 | 0.9957614 | 0.9617755 | 0.7896532 | 0.8145954 | 0.7289267 | 0.9234852 | 0.9924723 | 0.9922415
Zhang 2024 LESets GNN | 38657 | 0.6 | 0.9097761 | 0.9407344 | 0.9663677 | 0.8652965 | 0.9798201 | 0.8256722 | 0.5803001 | 0.4576039 | 0.4044525 | 0.607701 | 0.9623808 | 0.9777904

## Fig_3
Co | Cr | Cu | Fe | Ni | T | UTS_actual | UTS_pred | YM_actual | YM_pred
20 | 15 | 5 | 40 | 20 | 300 | 4.695268733 | 4.804185 | 153.43181 | 154.6827
20 | 15 | 10 | 35 | 20 | 300 | 4.690666064 | 4.76952 | 152.20964 | 151.7716
20 | 15 | 10 | 40 | 15 | 300 | 4.689439856 | 4.705047 | 146.02255 | 147.7561
20 | 15 | 15 | 30 | 20 | 300 | 4.601624167 | 4.733885 | 149.72061 | 149.0141
20 | 15 | 15 | 35 | 15 | 300 | 4.612627068 | 4.667456 | 143.35144 | 144.8561
20 | 15 | 15 | 40 | 10 | 300 | 4.482560343 | 4.597035 | 135.85771 | 140.8189
20 | 15 | 20 | 25 | 20 | 300 | 4.542028398 | 4.697196 | 145.765 | 146.5045
20 | 15 | 20 | 30 | 15 | 300 | 4.429132522 | 4.628621 | 139.95169 | 142.113
20 | 15 | 20 | 35 | 10 | 300 | 4.398820259 | 4.555628 | 133.78347 | 137.9289
20 | 15 | 20 | 40 | 5 | 300 | 4.440496717 | 4.477232 | 128.84999 | 133.872
20 | 20 | 0 | 40 | 20 | 300 | 4.825595123 | 4.804185 | 158.77872 | 158.0383
20 | 20 | 5 | 35 | 20 | 300 | 4.741173313 | 4.76952 | 155.22987 | 155.1272
20 | 20 | 5 | 40 | 15 | 300 | 4.669035611 | 4.705047 | 149.60437 | 151.1116
20 | 20 | 10 | 30 | 20 | 300 | 4.652727961 | 4.733885 | 151.19963 | 152.3697
20 | 20 | 10 | 35 | 15 | 300 | 4.527219011 | 4.667456 | 148.18894 | 148.2116
20 | 20 | 10 | 40 | 10 | 300 | 4.499257483 | 4.597035 | 140.68385 | 144.1744
20 | 20 | 15 | 25 | 20 | 300 | 4.547570063 | 4.697196 | 150.82446 | 149.86
20 | 20 | 15 | 30 | 15 | 300 | 4.467135026 | 4.628621 | 145.42204 | 145.4686
20 | 20 | 15 | 35 | 10 | 300 | 4.403613283 | 4.555628 | 139.0804 | 141.2844
20 | 20 | 15 | 40 | 5 | 300 | 4.391590757 | 4.477232 | 131.95846 | 137.2275
20 | 20 | 20 | 20 | 20 | 300 | 4.496880982 | 4.659352 | 148.66538 | 147.7888
20 | 20 | 20 | 25 | 15 | 300 | 4.440642385 | 4.58841 | 141.99896 | 142.9789
20 | 20 | 20 | 30 | 10 | 300 | 4.44883843 | 4.512539 | 136.34501 | 138.5543
20 | 20 | 20 | 35 | 5 | 300 | 4.352358168 | 4.430544 | 132.85123 | 134.3465
20 | 25 | 0 | 35 | 20 | 300 | 4.758294884 | 4.76952 | 159.9158 | 158.4827
20 | 25 | 0 | 40 | 15 | 300 | 4.641106494 | 4.705047 | 154.54393 | 154.4672
20 | 25 | 5 | 30 | 20 | 300 | 4.725809167 | 4.733885 | 155.41839 | 155.7252
20 | 25 | 5 | 35 | 15 | 300 | 4.637234044 | 4.667456 | 151.53103 | 151.5671
20 | 25 | 5 | 40 | 10 | 300 | 4.512071193 | 4.597035 | 147.49021 | 147.53
20 | 25 | 10 | 25 | 20 | 300 | 4.728920761 | 4.697196 | 153.44518 | 153.2156
20 | 25 | 10 | 30 | 15 | 300 | 4.572309495 | 4.628621 | 149.15937 | 148.8241
20 | 25 | 10 | 35 | 10 | 300 | 4.424286601 | 4.555628 | 143.95266 | 144.6399
20 | 25 | 10 | 40 | 5 | 300 | 4.360464352 | 4.477232 | 137.45983 | 140.583
20 | 25 | 15 | 20 | 20 | 300 | 4.659974367 | 4.659352 | 150.32789 | 151.1443
20 | 25 | 15 | 25 | 15 | 300 | 4.499353424 | 4.58841 | 146.93692 | 146.3345
20 | 25 | 15 | 30 | 10 | 300 | 4.478084688 | 4.512539 | 140.96342 | 141.9099
20 | 25 | 15 | 35 | 5 | 300 | 4.425197103 | 4.430544 | 136.0326 | 137.702
20 | 25 | 20 | 15 | 20 | 300 | 4.399311066 | 4.620238 | 147.81347 | 149.9619
20 | 25 | 20 | 20 | 15 | 300 | 4.375618083 | 4.546663 | 144.32412 | 144.2932
20 | 25 | 20 | 25 | 10 | 300 | 4.45328315 | 4.467546 | 140.19697 | 139.4381
20 | 25 | 20 | 30 | 5 | 300 | 4.328254531 | 4.381404 | 133.1884 | 134.9836
25 | 15 | 0 | 40 | 20 | 300 | 4.731901528 | 4.66584 | 156.76355 | 157.8373
25 | 15 | 5 | 35 | 20 | 300 | 4.58875461 | 4.634834 | 153.92879 | 154.9139
25 | 15 | 5 | 40 | 15 | 300 | 4.560938642 | 4.577167 | 149.46595 | 150.9221
25 | 15 | 10 | 30 | 20 | 300 | 4.686564314 | 4.602961 | 152.0018 | 152.1402
25 | 15 | 10 | 35 | 15 | 300 | 4.41734754 | 4.543546 | 147.29531 | 148.011
25 | 15 | 10 | 40 | 10 | 300 | 4.375273402 | 4.480559 | 141.29624 | 143.9954
25 | 15 | 15 | 25 | 20 | 300 | 4.53092715 | 4.570145 | 148.80139 | 149.6081
25 | 15 | 15 | 30 | 15 | 300 | 4.327910999 | 4.508811 | 144.81921 | 145.2535
25 | 15 | 15 | 35 | 10 | 300 | 4.367941324 | 4.443523 | 138.63858 | 141.0954
25 | 15 | 15 | 40 | 5 | 300 | 4.273919455 | 4.373403 | 134.35464 | 137.0582
25 | 15 | 20 | 20 | 20 | 300 | 4.429040569 | 4.536297 | 147.75106 | 147.5029
25 | 15 | 20 | 25 | 15 | 300 | 4.406632378 | 4.472844 | 143.47451 | 142.7438
25 | 15 | 20 | 30 | 10 | 300 | 4.279337307 | 4.404984 | 136.84072 | 138.3524
25 | 15 | 20 | 35 | 5 | 300 | 4.242853414 | 4.331645 | 131.7816 | 134.1682
25 | 20 | 0 | 35 | 20 | 300 | 4.703671811 | 4.634834 | 158.68245 | 158.2694
25 | 20 | 0 | 40 | 15 | 300 | 4.559328359 | 4.577167 | 152.97674 | 154.2776
25 | 20 | 5 | 30 | 20 | 300 | 4.615479885 | 4.602961 | 154.93233 | 155.4957
25 | 20 | 5 | 35 | 15 | 300 | 4.576731665 | 4.543546 | 152.07187 | 151.3665
25 | 20 | 5 | 40 | 10 | 300 | 4.388944431 | 4.480559 | 146.03522 | 147.351
25 | 20 | 10 | 25 | 20 | 300 | 4.664427926 | 4.570145 | 152.64127 | 152.9636
25 | 20 | 10 | 30 | 15 | 300 | 4.46194786 | 4.508811 | 147.69858 | 148.609
25 | 20 | 10 | 35 | 10 | 300 | 4.435785215 | 4.443523 | 143.17686 | 144.4509
25 | 20 | 10 | 40 | 5 | 300 | 4.366695214 | 4.373403 | 137.47494 | 140.4138
25 | 20 | 15 | 20 | 20 | 300 | 4.500389452 | 4.536297 | 150.93667 | 150.8584
25 | 20 | 15 | 25 | 15 | 300 | 4.473477688 | 4.472844 | 146.30535 | 146.0994
25 | 20 | 15 | 30 | 10 | 300 | 4.359614156 | 4.404984 | 141.98236 | 141.7079
25 | 20 | 15 | 35 | 5 | 300 | 4.232140067 | 4.331645 | 135.97059 | 137.5237
25 | 20 | 20 | 15 | 20 | 300 | 4.4005547 | 4.501312 | 148.21315 | 149.6171
25 | 20 | 20 | 20 | 15 | 300 | 4.416741721 | 4.435505 | 144.14497 | 144.0281
25 | 20 | 20 | 25 | 10 | 300 | 4.308674976 | 4.36474 | 138.91466 | 139.2183
25 | 20 | 20 | 30 | 5 | 300 | 4.194745857 | 4.287693 | 134.15821 | 134.7937
25 | 25 | 0 | 30 | 20 | 300 | 4.582956244 | 4.602961 | 160.28951 | 158.8513
25 | 25 | 0 | 35 | 15 | 300 | 4.615107362 | 4.543546 | 154.41093 | 154.722
25 | 25 | 0 | 40 | 10 | 300 | 4.440065365 | 4.480559 | 152.49169 | 150.7065
25 | 25 | 5 | 25 | 20 | 300 | 4.591985264 | 4.570145 | 156.788 | 156.3192
25 | 25 | 5 | 30 | 15 | 300 | 4.49128216 | 4.508811 | 151.3383 | 151.9645
25 | 25 | 5 | 35 | 10 | 300 | 4.383631447 | 4.443523 | 149.9438 | 147.8065
25 | 25 | 5 | 40 | 5 | 300 | 4.37344816 | 4.373403 | 143.50332 | 143.7693
25 | 25 | 10 | 20 | 20 | 300 | 4.587826817 | 4.536297 | 152.30018 | 154.214
25 | 25 | 10 | 25 | 15 | 300 | 4.480054827 | 4.472844 | 150.82464 | 149.4549
25 | 25 | 10 | 30 | 10 | 300 | 4.415202342 | 4.404984 | 145.33177 | 145.0634
25 | 25 | 10 | 35 | 5 | 300 | 4.349132706 | 4.331645 | 140.99387 | 140.8792
25 | 25 | 15 | 15 | 20 | 300 | 4.435736177 | 4.501312 | 150.87418 | 152.9726
25 | 25 | 15 | 20 | 15 | 300 | 4.343028276 | 4.435505 | 147.93557 | 147.3836
25 | 25 | 15 | 25 | 10 | 300 | 4.29086065 | 4.36474 | 142.77414 | 142.5738
25 | 25 | 15 | 30 | 5 | 300 | 4.264785677 | 4.287693 | 138.32554 | 138.1492
25 | 25 | 20 | 15 | 15 | 300 | 4.323086716 | 4.396623 | 144.48897 | 146.2013
25 | 25 | 20 | 20 | 10 | 300 | 4.278545427 | 4.322545 | 139.64315 | 140.5325
25 | 25 | 20 | 25 | 5 | 300 | 4.129249278 | 4.24116 | 135.26451 | 135.6774
30 | 15 | 0 | 35 | 20 | 300 | 4.629226409 | 4.535413 | 159.21303 | 158.0423
30 | 15 | 0 | 40 | 15 | 300 | 4.458075038 | 4.482771 | 153.47787 | 154.0766
30 | 15 | 5 | 30 | 20 | 300 | 4.565519687 | 4.506317 | 156.4244 | 155.2505
30 | 15 | 5 | 35 | 15 | 300 | 4.498929254 | 4.452079 | 151.22365 | 151.1532
30 | 15 | 5 | 40 | 10 | 300 | 4.321369453 | 4.39458 | 146.31054 | 147.1614
30 | 15 | 10 | 25 | 20 | 300 | 4.510350542 | 4.476361 | 152.84955 | 152.6932
30 | 15 | 10 | 30 | 15 | 300 | 4.301917475 | 4.42037 | 148.63763 | 148.3795
30 | 15 | 10 | 35 | 10 | 300 | 4.286279632 | 4.360771 | 144.24628 | 144.2503
30 | 15 | 10 | 40 | 5 | 300 | 4.331436679 | 4.296761 | 137.45358 | 140.2348
30 | 15 | 15 | 20 | 20 | 300 | 4.393401392 | 4.445462 | 150.18322 | 150.5494
30 | 15 | 15 | 25 | 15 | 300 | 4.359303725 | 4.387537 | 147.34189 | 145.8474
30 | 15 | 15 | 30 | 10 | 300 | 4.260645372 | 4.325589 | 142.55601 | 141.4928
30 | 15 | 15 | 35 | 5 | 300 | 4.142458436 | 4.25864 | 137.10398 | 137.3347
30 | 15 | 20 | 15 | 20 | 300 | 4.264344133 | 4.413525 | 149.46483 | 149.2402
30 | 15 | 20 | 20 | 15 | 300 | 4.360378989 | 4.353452 | 143.39232 | 143.7422
30 | 15 | 20 | 25 | 10 | 300 | 4.34397556 | 4.288852 | 139.00852 | 138.9831
30 | 15 | 20 | 30 | 5 | 300 | 4.098391862 | 4.218518 | 134.0023 | 134.5917
30 | 20 | 0 | 30 | 20 | 300 | 4.515644052 | 4.506317 | 157.07585 | 158.6061
30 | 20 | 0 | 35 | 15 | 300 | 4.428929323 | 4.452079 | 155.49552 | 154.5087
30 | 20 | 0 | 40 | 10 | 300 | 4.375699936 | 4.39458 | 150.43172 | 150.5169
30 | 20 | 5 | 25 | 20 | 300 | 4.570101122 | 4.476361 | 157.06773 | 156.0487
30 | 20 | 5 | 30 | 15 | 300 | 4.37627001 | 4.42037 | 153.69567 | 151.7351
30 | 20 | 5 | 35 | 10 | 300 | 4.42153051 | 4.360771 | 147.84452 | 147.6058
30 | 20 | 5 | 40 | 5 | 300 | 4.328927461 | 4.296761 | 143.2096 | 143.5903
30 | 20 | 10 | 20 | 20 | 300 | 4.391819409 | 4.445462 | 153.4498 | 153.905
30 | 20 | 10 | 25 | 15 | 300 | 4.371412123 | 4.387537 | 149.4759 | 149.203
30 | 20 | 10 | 30 | 10 | 300 | 4.208879076 | 4.325589 | 145.98537 | 144.8483
30 | 20 | 10 | 35 | 5 | 300 | 4.119545576 | 4.25864 | 140.11405 | 140.6903
30 | 20 | 15 | 15 | 20 | 300 | 4.363281896 | 4.413525 | 151.67314 | 152.5958
30 | 20 | 15 | 20 | 15 | 300 | 4.344047072 | 4.353452 | 147.90413 | 147.0978
30 | 20 | 15 | 25 | 10 | 300 | 4.263869996 | 4.288852 | 143.33934 | 142.3387
30 | 20 | 15 | 30 | 5 | 300 | 4.098287605 | 4.218518 | 136.45035 | 137.9472
30 | 20 | 20 | 15 | 15 | 300 | 4.275937597 | 4.317957 | 146.14846 | 145.8564
30 | 20 | 20 | 20 | 10 | 300 | 4.213205994 | 4.250334 | 140.9049 | 140.2674
30 | 20 | 20 | 25 | 5 | 300 | 4.144236484 | 4.17604 | 136.67354 | 135.4576
30 | 25 | 0 | 25 | 20 | 300 | 4.573683144 | 4.476361 | 160.0117 | 159.4042
30 | 25 | 0 | 30 | 15 | 300 | 4.516501077 | 4.42037 | 156.02975 | 155.0906
30 | 25 | 0 | 35 | 10 | 300 | 4.366476927 | 4.360771 | 151.95902 | 150.9614
30 | 25 | 0 | 40 | 5 | 300 | 4.311179147 | 4.296761 | 146.83975 | 146.9458
30 | 25 | 5 | 20 | 20 | 300 | 4.473113567 | 4.445462 | 156.8208 | 157.2605
30 | 25 | 5 | 25 | 15 | 300 | 4.487065135 | 4.387537 | 153.08201 | 152.5585
30 | 25 | 5 | 30 | 10 | 300 | 4.409163307 | 4.325589 | 149.02844 | 148.2038
30 | 25 | 5 | 35 | 5 | 300 | 4.268835895 | 4.25864 | 144.71591 | 144.0458
30 | 25 | 10 | 15 | 20 | 300 | 4.491992232 | 4.413525 | 154.77028 | 155.9513
30 | 25 | 10 | 20 | 15 | 300 | 4.30309749 | 4.353452 | 151.20482 | 150.4533
30 | 25 | 10 | 25 | 10 | 300 | 4.305447892 | 4.288852 | 146.73796 | 145.6942
30 | 25 | 10 | 30 | 5 | 300 | 4.198477636 | 4.218518 | 142.64995 | 141.3027
30 | 25 | 15 | 15 | 15 | 300 | 4.264613994 | 4.317957 | 147.71677 | 149.2119
30 | 25 | 15 | 20 | 10 | 300 | 4.231615029 | 4.250334 | 144.42946 | 143.623
30 | 25 | 15 | 25 | 5 | 300 | 4.206752489 | 4.17604 | 139.47776 | 138.8131
30 | 25 | 20 | 15 | 10 | 300 | 4.14118208 | 4.209746 | 142.89274 | 142.4406
30 | 25 | 20 | 20 | 5 | 300 | 4.057794575 | 4.130735 | 138.1707 | 136.7719
35 | 15 | 0 | 30 | 20 | 300 | 4.430893861 | 4.431206 | 159.56933 | 158.3436
35 | 15 | 0 | 35 | 15 | 300 | 4.385088092 | 4.38099 | 154.3938 | 154.2816
35 | 15 | 0 | 40 | 10 | 300 | 4.254530885 | 4.327757 | 149.05276 | 150.3159
35 | 15 | 5 | 25 | 20 | 300 | 4.472427238 | 4.403471 | 156.8719 | 155.7578
35 | 15 | 5 | 30 | 15 | 300 | 4.32774855 | 4.351634 | 152.70841 | 151.4899
35 | 15 | 5 | 35 | 10 | 300 | 4.326792326 | 4.296456 | 147.86576 | 147.3925
35 | 15 | 5 | 40 | 5 | 300 | 4.151923456 | 4.237194 | 143.40508 | 143.4007
35 | 15 | 10 | 20 | 20 | 300 | 4.44300544 | 4.374864 | 154.1138 | 153.5701
35 | 15 | 10 | 25 | 15 | 300 | 4.297248788 | 4.321237 | 149.20026 | 148.9325
35 | 15 | 10 | 30 | 10 | 300 | 4.15026113 | 4.263884 | 146.27277 | 144.6189
35 | 15 | 10 | 35 | 5 | 300 | 4.079250478 | 4.201901 | 141.31219 | 140.4896
35 | 15 | 15 | 15 | 20 | 300 | 4.280371893 | 4.345297 | 151.17411 | 152.1826
35 | 15 | 15 | 20 | 15 | 300 | 4.332394926 | 4.28968 | 147.70231 | 146.7888
35 | 15 | 15 | 25 | 10 | 300 | 4.123243885 | 4.229872 | 144.36794 | 142.0868
35 | 15 | 15 | 30 | 5 | 300 | 4.071209773 | 4.164755 | 137.58074 | 137.7321
35 | 15 | 20 | 15 | 15 | 300 | 4.196714569 | 4.256818 | 144.79557 | 145.4796
35 | 15 | 20 | 20 | 10 | 300 | 4.134052346 | 4.194211 | 141.60075 | 139.9816
35 | 15 | 20 | 25 | 5 | 300 | 4.019077684 | 4.125428 | 136.61799 | 135.2225
35 | 20 | 0 | 25 | 20 | 300 | 4.391374747 | 4.403471 | 159.45681 | 159.1133
35 | 20 | 0 | 30 | 15 | 300 | 4.350696465 | 4.351634 | 157.59235 | 154.8454
35 | 20 | 0 | 35 | 10 | 300 | 4.301403896 | 4.296456 | 152.98054 | 150.7481
35 | 20 | 0 | 40 | 5 | 300 | 4.157254915 | 4.237194 | 146.84599 | 146.7563
35 | 20 | 5 | 20 | 20 | 300 | 4.460626162 | 4.374864 | 156.57316 | 156.9257
35 | 20 | 5 | 25 | 15 | 300 | 4.293665517 | 4.321237 | 152.94377 | 152.288
35 | 20 | 5 | 30 | 10 | 300 | 4.179109945 | 4.263884 | 149.80668 | 147.9744
35 | 20 | 5 | 35 | 5 | 300 | 4.174995836 | 4.201901 | 144.35817 | 143.8452
35 | 20 | 10 | 15 | 20 | 300 | 4.344643573 | 4.345297 | 155.58177 | 155.5382
35 | 20 | 10 | 20 | 15 | 300 | 4.310462919 | 4.28968 | 150.20742 | 150.1443
35 | 20 | 10 | 25 | 10 | 300 | 4.149143011 | 4.229872 | 146.00288 | 145.4423
35 | 20 | 10 | 30 | 5 | 300 | 4.19265613 | 4.164755 | 141.32188 | 141.0876
35 | 20 | 15 | 15 | 15 | 300 | 4.263642298 | 4.256818 | 146.96819 | 148.8351
35 | 20 | 15 | 20 | 10 | 300 | 4.127013299 | 4.194211 | 143.68103 | 143.3371
35 | 20 | 15 | 25 | 5 | 300 | 4.055606305 | 4.125428 | 139.29702 | 138.578
35 | 20 | 20 | 15 | 10 | 300 | 4.145566608 | 4.156634 | 142.38484 | 142.0957
35 | 20 | 20 | 20 | 5 | 300 | 3.940634869 | 4.083484 | 138.02033 | 136.5068
35 | 25 | 0 | 20 | 20 | 300 | 4.510521552 | 4.374864 | 160.13604 | 160.2812
35 | 25 | 0 | 25 | 15 | 300 | 4.443637022 | 4.321237 | 155.75241 | 155.6436
35 | 25 | 0 | 30 | 10 | 300 | 4.275922356 | 4.263884 | 151.46311 | 151.3299
35 | 25 | 0 | 35 | 5 | 300 | 4.283274188 | 4.201901 | 149.73271 | 147.2007
35 | 25 | 5 | 15 | 20 | 300 | 4.364430812 | 4.345297 | 156.61239 | 158.8937
35 | 25 | 5 | 20 | 15 | 300 | 4.415364671 | 4.28968 | 155.35909 | 153.4998
35 | 25 | 5 | 25 | 10 | 300 | 4.288914271 | 4.229872 | 149.22076 | 148.7978
35 | 25 | 5 | 30 | 5 | 300 | 4.177622335 | 4.164755 | 146.70111 | 144.4432
35 | 25 | 10 | 15 | 15 | 300 | 4.248301439 | 4.256818 | 151.83113 | 152.1906
35 | 25 | 10 | 20 | 10 | 300 | 4.205314468 | 4.194211 | 147.36457 | 146.6926
35 | 25 | 10 | 25 | 5 | 300 | 4.140949663 | 4.125428 | 142.87125 | 141.9335
35 | 25 | 15 | 15 | 10 | 300 | 4.189491507 | 4.156634 | 146.40588 | 145.4513
35 | 25 | 15 | 20 | 5 | 300 | 4.078832973 | 4.083484 | 141.30725 | 139.8623
35 | 25 | 20 | 15 | 5 | 300 | 4.072388578 | 4.038319 | 139.69041 | 138.6799
40 | 15 | 0 | 25 | 20 | 300 | 4.386312657 | 4.344717 | 159.72096 | 158.7996
40 | 15 | 0 | 30 | 15 | 300 | 4.334204256 | 4.296228 | 157.2352 | 154.5829
40 | 15 | 0 | 35 | 10 | 300 | 4.209771883 | 4.244613 | 151.87404 | 150.5209
40 | 15 | 0 | 40 | 5 | 300 | 4.035124959 | 4.189179 | 145.75653 | 146.5553
40 | 15 | 5 | 20 | 20 | 300 | 4.396271579 | 4.317957 | 156.86082 | 156.5619
40 | 15 | 5 | 25 | 15 | 300 | 4.2966851 | 4.267794 | 152.77015 | 151.9971
40 | 15 | 5 | 30 | 10 | 300 | 4.191906674 | 4.214145 | 147.78144 | 147.7292
40 | 15 | 5 | 35 | 5 | 300 | 4.090761534 | 4.156166 | 143.27498 | 143.6319
40 | 15 | 10 | 15 | 20 | 300 | 4.271883097 | 4.2903 | 149.76832 | 155.0837
40 | 15 | 10 | 20 | 15 | 300 | 4.258206139 | 4.238274 | 150.20563 | 149.8095
40 | 15 | 10 | 25 | 10 | 300 | 4.196817359 | 4.18233 | 146.10903 | 145.1718
40 | 15 | 10 | 30 | 5 | 300 | 4.0116314 | 4.121418 | 142.57381 | 140.8582
40 | 15 | 15 | 15 | 15 | 300 | 4.150720273 | 4.207536 | 148.08397 | 148.422
40 | 15 | 15 | 20 | 10 | 300 | 4.108519191 | 4.148972 | 144.21547 | 143.0281
40 | 15 | 15 | 25 | 5 | 300 | 4.00245807 | 4.084631 | 139.84101 | 138.3261
40 | 15 | 20 | 15 | 10 | 300 | 4.057514726 | 4.113821 | 142.24134 | 141.7189
40 | 15 | 20 | 20 | 5 | 300 | 3.884807406 | 4.045396 | 137.1143 | 136.2209
40 | 20 | 0 | 20 | 20 | 300 | 4.377772109 | 4.317957 | 158.35139 | 159.9174
40 | 20 | 0 | 25 | 15 | 300 | 4.310292102 | 4.267794 | 156.64629 | 155.3526
40 | 20 | 0 | 30 | 10 | 300 | 4.27748229 | 4.214145 | 153.57223 | 151.0847
40 | 20 | 0 | 35 | 5 | 300 | 4.099451203 | 4.156166 | 147.19852 | 146.9874
40 | 20 | 5 | 15 | 20 | 300 | 4.342052974 | 4.2903 | 157.11834 | 158.4392
40 | 20 | 5 | 20 | 15 | 300 | 4.193704296 | 4.238274 | 153.65446 | 153.165
40 | 20 | 5 | 25 | 10 | 300 | 4.21237386 | 4.18233 | 149.17361 | 148.5274
40 | 20 | 5 | 30 | 5 | 300 | 4.105768234 | 4.121418 | 144.72614 | 144.2137
40 | 20 | 10 | 15 | 15 | 300 | 4.233157399 | 4.207536 | 151.8831 | 151.7775
40 | 20 | 10 | 20 | 10 | 300 | 4.150478956 | 4.148972 | 147.20247 | 146.3836
40 | 20 | 10 | 25 | 5 | 300 | 4.069000351 | 4.084631 | 144.48018 | 141.6816
40 | 20 | 15 | 15 | 10 | 300 | 4.056218557 | 4.113821 | 144.3921 | 145.0744
40 | 20 | 15 | 20 | 5 | 300 | 4.071058931 | 4.045396 | 142.37844 | 139.5764
40 | 20 | 20 | 15 | 5 | 300 | 3.959968073 | 4.003148 | 138.19583 | 138.3351
40 | 25 | 0 | 15 | 20 | 300 | 4.39116737 | 4.2903 | 158.70753 | 161.7947
40 | 25 | 0 | 20 | 15 | 300 | 4.21537647 | 4.238274 | 155.03646 | 156.5205
40 | 25 | 0 | 25 | 10 | 300 | 4.104831095 | 4.18233 | 152.36277 | 151.8829
40 | 25 | 0 | 30 | 5 | 300 | 4.164608026 | 4.121418 | 149.17377 | 147.5692
40 | 25 | 5 | 15 | 15 | 300 | 4.235516448 | 4.207536 | 153.18834 | 155.133
40 | 25 | 5 | 20 | 10 | 300 | 4.12899388 | 4.148972 | 150.58774 | 149.7392
40 | 25 | 5 | 25 | 5 | 300 | 4.064830244 | 4.084631 | 145.38872 | 145.0371
40 | 25 | 10 | 15 | 10 | 300 | 4.191633107 | 4.113821 | 147.97989 | 148.43
40 | 25 | 10 | 20 | 5 | 300 | 3.972969149 | 4.045396 | 144.20839 | 142.932
40 | 25 | 15 | 15 | 5 | 300 | 3.922989893 | 4.003148 | 142.43056 | 141.6906

## Fig_3_equations
target | equation | R2_300K
UTS | ((T / -541.4906) + sqrt((Ni + (Fe * 0.35861033)) / Co)) + 4.047784 | 0.8330096
Youngs_modulus | (Cu * -0.67110616) + ((Ni * 0.75213456) + ((144.93494 - cube(sqrt(T / (115.500496 - ((Co + Ni) * (1.6814691 / log(Fe))))))) * exp(0.98471755 / Fe))) | 0.9566814

## Fig_4
x_Co | x_Cr | x_Cu | x_Fe | x_Ni | x_atomic_volume_delta | x_electron_affinity_delta | x_fusion_heat_delta | x_metallic_radius_avg | x_molar_heat_capacity_delta | x_vdw_radius_batsanov_avg | x_vdw_radius_batsanov_delta | SHAP_Co | SHAP_Cr | SHAP_Cu | SHAP_Fe | SHAP_Ni | SHAP_atomic_volume_delta | SHAP_electron_affinity_delta | SHAP_fusion_heat_delta | SHAP_metallic_radius_avg | SHAP_molar_heat_capacity_delta | SHAP_vdw_radius_batsanov_avg | SHAP_vdw_radius_batsanov_delta
20 | 15 | 5 | 40 | 20 | 0.2605002 | 0.4047876 | 2.588769 | 116.75 | 0.8128436 | 202.75 | 2.487469 | 0.1091847 | 6.53109e-06 | 0.02491051 | 0.03552577 | 0.1128039 | -0.004550134 | 0.01323074 | 0.002076461 | 0.01261275 | 0.03378071 | 0.03746391 | 0.0007761809
20 | 15 | 10 | 35 | 20 | 0.2603843 | 0.4153872 | 2.626844 | 116.8 | 0.8190719 | 202.5 | 2.5 | 0.1080376 | 6.53109e-06 | 0.008521701 | 0.0192826 | 0.1166988 | -0.003111842 | 0.03295992 | 0.003882181 | 0.0124697 | 0.0304199 | 0.02022855 | -0.001000077
20 | 15 | 10 | 40 | 15 | 0.2505683 | 0.410676 | 2.633996 | 116.9 | 0.7764078 | 202.75 | 2.487469 | 0.1186922 | 6.53109e-06 | 0.006019064 | 0.03615974 | 0.02929327 | 0.008929505 | 0.03977359 | 0.004802344 | 0.01621303 | 0.02385904 | 0.03588484 | 0.0006506628
20 | 15 | 15 | 30 | 20 | 0.2602683 | 0.4187658 | 2.66379 | 116.85 | 0.8239325 | 202.25 | 2.487469 | 0.09973449 | 6.53109e-06 | -0.02369162 | 0.00886524 | 0.09836174 | -0.004348491 | 0.02958839 | 0.004298826 | 0.01176031 | 0.03687396 | -0.01561078 | 0.0008104504
20 | 15 | 15 | 35 | 15 | 0.2504664 | 0.4206188 | 2.668023 | 116.95 | 0.7794832 | 202.5 | 2.5 | 0.1100096 | 6.53109e-06 | -0.02281837 | 0.01942515 | 0.02346931 | 0.008172908 | 0.04096727 | 0.004013243 | 0.0161 | 0.02312035 | 0.01075921 | -0.001131444
20 | 15 | 15 | 40 | 10 | 0.2376372 | 0.4164437 | 2.658636 | 117.05 | 0.7291219 | 202.75 | 2.487469 | 0.1230812 | 6.53109e-06 | -0.01390733 | 0.0424217 | -0.03284634 | -0.005302632 | 0.03318625 | 0.004880792 | 0.0053636 | -0.03104518 | 0.02785162 | 0.0006506628
20 | 15 | 20 | 25 | 20 | 0.2601521 | 0.4150997 | 2.699652 | 116.9 | 0.8274495 | 202 | 2.44949 | 0.09888947 | 4.16357e-05 | -0.03175289 | 0.007351112 | 0.08579494 | -0.002220982 | 0.02510335 | -0.0005809335 | 0.01113355 | 0.03817456 | -0.03172184 | 0.001427203
20 | 15 | 20 | 30 | 15 | 0.2503644 | 0.4234504 | 2.701045 | 117 | 0.7811536 | 202.25 | 2.487469 | 0.09929014 | 4.16357e-05 | -0.02534388 | 0.003362014 | 0.01679597 | -0.001468073 | 0.01561092 | -0.006247388 | 0.009550451 | 0.02335458 | -0.02605688 | 0.0006506628
20 | 15 | 20 | 35 | 10 | 0.2375494 | 0.4257494 | 2.688975 | 117.1 | 0.7287145 | 202.5 | 2.5 | 0.1085911 | 4.16357e-05 | -0.01614189 | 0.02904601 | -0.03380573 | -0.0049831 | 0.02398505 | -0.004755358 | -0.01615763 | -0.02496683 | -0.001692429 | -0.001131444
20 | 15 | 20 | 40 | 5 | 0.2211815 | 0.4220957 | 2.66326 | 117.2 | 0.6686883 | 202.75 | 2.487469 | 0.1268696 | 4.16357e-05 | -0.01386007 | 0.04371818 | -0.07484489 | -0.000232238 | 0.03637841 | 0.005598492 | -0.0173282 | -0.06331412 | 0.03051921 | 0.0006506628
20 | 20 | 0 | 40 | 20 | 0.2688178 | 0.3772089 | 2.719238 | 116.8 | 0.8784668 | 203 | 2.44949 | 0.1098851 | 2.414985e-05 | 0.03865073 | 0.04180603 | 0.1129729 | 0.006150458 | 0.01736986 | 0.002403462 | 0.01247412 | 0.05108231 | 0.05286301 | 0.001102098
20 | 20 | 5 | 35 | 20 | 0.2687118 | 0.3925099 | 2.761232 | 116.85 | 0.8821967 | 202.75 | 2.487469 | 0.1054338 | 2.414985e-05 | 0.02800583 | 0.02406231 | 0.1123529 | 0.0002637446 | 0.01448985 | 0.005286104 | 0.01138384 | 0.05108128 | 0.03654184 | 0.001180859
20 | 20 | 5 | 40 | 15 | 0.2583399 | 0.3838139 | 2.795395 | 116.95 | 0.839592 | 203 | 2.44949 | 0.1187223 | 6.53109e-06 | 0.02417229 | 0.03481695 | 0.02853016 | -0.005644585 | 0.01533264 | 0.00264138 | 0.01411422 | 0.02588081 | 0.0412055 | 0.000944442
20 | 20 | 10 | 30 | 20 | 0.2686057 | 0.3999578 | 2.80204 | 116.9 | 0.8846807 | 202.5 | 2.5 | 0.100507 | 2.414985e-05 | 0.008107736 | 0.005735965 | 0.1173732 | -0.0002206363 | 0.009325 | -0.005226955 | 0.01113266 | 0.05473327 | 0.01713233 | -0.002101693
20 | 20 | 10 | 35 | 15 | 0.2582476 | 0.3983245 | 2.833057 | 117 | 0.8402992 | 202.75 | 2.487469 | 0.1082494 | 6.53109e-06 | 0.005414494 | 0.01647617 | 0.02587572 | -0.005332058 | 0.003700034 | -0.004789288 | 0.009314817 | 0.02382798 | 0.03288062 | 0.0008949193
20 | 20 | 10 | 40 | 10 | 0.2449057 | 0.3902671 | 2.851038 | 117.1 | 0.7904688 | 203 | 2.44949 | 0.1208995 | 6.53109e-06 | -0.00123638 | 0.0306958 | -0.05579583 | -0.002638032 | 0.01517808 | -0.006755513 | -0.02200646 | 0.02439337 | 0.03404394 | 0.0008002765
20 | 20 | 15 | 25 | 20 | 0.2684993 | 0.3999916 | 2.841713 | 116.95 | 0.8859295 | 202.25 | 2.487469 | 0.09163969 | 2.414985e-05 | -0.02459031 | 0.004221837 | 0.0988568 | 0.0002608858 | 0.01955636 | -0.005937413 | 0.01088757 | 0.05587793 | -0.01164147 | 0.001052575
20 | 20 | 15 | 30 | 15 | 0.2581552 | 0.4051376 | 2.869681 | 117.05 | 0.8397099 | 202.5 | 2.5 | 0.1035473 | 6.53109e-06 | -0.02342294 | 0.007607449 | 0.02066173 | -0.008577395 | 9.938408e-05 | -0.008351979 | 0.008385175 | 0.02880246 | 0.007592155 | -0.0007021508
20 | 20 | 15 | 35 | 10 | 0.2448274 | 0.4040168 | 2.884826 | 117.15 | 0.7878134 | 202.75 | 2.487469 | 0.1192977 | 6.53109e-06 | -0.01446427 | 0.01505201 | -0.04520209 | -0.003836145 | 0.01426614 | -0.008537546 | -0.02170234 | 0.0242241 | 0.0258578 | 0.0005165306
20 | 20 | 15 | 40 | 5 | 0.2279933 | 0.3965761 | 2.887351 | 117.25 | 0.7290286 | 203 | 2.44949 | 0.1162319 | 6.53109e-06 | -0.01315219 | 0.04196986 | -0.07779937 | -0.003806752 | 0.005870914 | -0.006948821 | -0.01493672 | -0.03474085 | 0.03813747 | 0.0008002765
20 | 20 | 20 | 20 | 20 | 0.2683928 | 0.3926129 | 2.880299 | 117 | 0.8859481 | 202 | 2.44949 | 0.09534473 | 0.0004380577 | -0.03677655 | -0.01411679 | 0.08618427 | -0.001067743 | 0.007503356 | -0.007427781 | 0.00976432 | 0.05810807 | -0.02718369 | 0.001669328
20 | 20 | 20 | 25 | 15 | 0.2580626 | 0.4046421 | 2.905306 | 117.1 | 0.8378214 | 202.25 | 2.487469 | 0.09481113 | 4.16357e-05 | -0.02501636 | 0.006191033 | 0.01631155 | -0.007519012 | 0.01737974 | -0.009007686 | -0.01975314 | 0.02883619 | -0.01794693 | 0.0005285236
20 | 20 | 20 | 30 | 10 | 0.244749 | 0.4102139 | 2.917689 | 117.2 | 0.7837608 | 202.5 | 2.5 | 0.1154072 | 4.16357e-05 | -0.01614038 | 0.006906172 | -0.04583 | -0.001745339 | 0.02775991 | -0.008259265 | -0.02115716 | 0.03021203 | 3.461098e-05 | -0.0007141438
20 | 20 | 20 | 35 | 5 | 0.2279297 | 0.409592 | 2.917607 | 117.3 | 0.7224353 | 202.75 | 2.487469 | 0.1158982 | 4.16357e-05 | -0.01435178 | 0.02138251 | -0.07727338 | -0.004137094 | 0.01710234 | -0.009020942 | -0.01550144 | -0.05740185 | 0.02929702 | 0.0005165306
20 | 25 | 0 | 35 | 20 | 0.2764961 | 0.3660092 | 2.833601 | 116.9 | 0.9379354 | 203 | 2.44949 | 0.1082488 | -2.414985e-05 | 0.03257611 | 0.01618353 | 0.1124087 | 0.001408751 | 0.008536287 | -0.004628127 | 0.01076515 | 0.07491167 | 0.05092344 | 0.001363135
20 | 25 | 0 | 40 | 15 | 0.2655796 | 0.3526366 | 2.893327 | 117 | 0.8950307 | 203.25 | 2.384848 | 0.1098824 | -2.414985e-05 | 0.02704212 | 0.03362598 | 0.03024048 | 0.001997599 | -0.01450785 | -0.006305967 | 0.009481353 | 0.05540675 | 0.04419224 | 0.0003701458
20 | 25 | 5 | 30 | 20 | 0.2763991 | 0.378086 | 2.878868 | 116.95 | 0.9383575 | 202.75 | 2.487469 | 0.1078383 | -2.414985e-05 | 0.02673465 | 0.004826733 | 0.1118468 | 0.001171672 | 0.01299711 | -0.006828164 | 0.01081389 | 0.07775419 | 0.03627162 | 0.0008779961
20 | 25 | 5 | 35 | 15 | 0.2654962 | 0.3725398 | 2.935111 | 117.05 | 0.8936839 | 203 | 2.44949 | 0.1100165 | -2.414985e-05 | 0.02789908 | 0.01844942 | 0.02785968 | 0.0002724592 | 0.005817708 | -0.006703446 | 0.009160825 | 0.05591005 | 0.0452013 | 0.0008382708
20 | 25 | 5 | 40 | 10 | 0.2516429 | 0.3599621 | 2.978135 | 117.15 | 0.8438737 | 203.25 | 2.384848 | 0.1230367 | -6.53109e-06 | 0.01991422 | 0.03099069 | -0.05105904 | 0.0008846343 | 0.002685391 | 0.004017388 | -0.02576181 | 0.02822107 | 0.03035645 | -0.0009279891
20 | 25 | 10 | 25 | 20 | 0.2763018 | 0.3821779 | 2.922901 | 117 | 0.9376187 | 202.5 | 2.5 | 0.1058828 | -2.414985e-05 | 0.009861304 | 0.003993627 | 0.1210425 | 0.002421135 | 0.01085993 | -0.004313041 | 0.009676476 | 0.08836734 | 0.01820197 | -0.00230688
20 | 25 | 10 | 30 | 15 | 0.2654126 | 0.3838541 | 2.975784 | 117.1 | 0.8911139 | 202.75 | 2.487469 | 0.09880877 | -2.414985e-05 | 0.004768584 | 0.003576688 | 0.02686146 | 0.0008099135 | 0.009709334 | 0.007307747 | -0.02091106 | 0.05171371 | 0.03245843 | 0.002152084
20 | 25 | 10 | 35 | 10 | 0.2515734 | 0.3789167 | 3.015735 | 117.2 | 0.8392465 | 203 | 2.44949 | 0.122187 | -6.53109e-06 | -0.001228342 | 0.01587458 | -0.05489303 | 0.0003506476 | 0.002794197 | -0.01867755 | -0.0258878 | 0.02446812 | 0.0306896 | 0.0008286974
20 | 25 | 10 | 40 | 5 | 0.2342619 | 0.3670989 | 3.043261 | 117.3 | 0.7809488 | 203.25 | 2.384848 | 0.1218811 | -6.53109e-06 | -0.002799274 | 0.01882027 | -0.09053116 | -0.005920934 | -0.00437919 | -0.02804929 | -0.02315404 | 0.02094604 | 0.03546074 | 0.0008002765
20 | 25 | 15 | 20 | 20 | 0.2762044 | 0.378544 | 2.965754 | 117.05 | 0.9357162 | 202.25 | 2.487469 | 0.0999075 | -2.414985e-05 | -0.02180814 | -0.0138578 | 0.1017436 | 0.002578867 | 0.01696049 | 0.01152785 | 0.009587055 | 0.09585816 | -0.009671787 | 0.002791486
20 | 25 | 15 | 25 | 15 | 0.2653289 | 0.3873328 | 3.015392 | 117.15 | 0.88731 | 202.5 | 2.5 | 0.0905739 | -2.414985e-05 | -0.02321054 | 0.003578511 | 0.02289016 | 0.0007515807 | 0.02042436 | -0.004293097 | -0.0202311 | 0.05006408 | 0.007541855 | -0.001814087
20 | 25 | 15 | 30 | 10 | 0.2515038 | 0.3894967 | 3.05236 | 117.25 | 0.8332879 | 202.75 | 2.487469 | 0.1215885 | -6.53109e-06 | -0.01445623 | 0.007950544 | -0.04333367 | 0.0007108789 | 0.02196985 | -0.003708043 | -0.02333919 | 0.02870087 | 0.02635175 | 0.0009113473
20 | 25 | 15 | 35 | 5 | 0.2342072 | 0.3851475 | 3.077115 | 117.35 | 0.7724727 | 203 | 2.44949 | 0.1235825 | -6.53109e-06 | -0.01314415 | 0.01706227 | -0.07951726 | -0.003378597 | 0.02127862 | -0.01000278 | -0.016368 | 0.001289098 | 0.0351732 | 0.0008002765
20 | 25 | 20 | 15 | 20 | 0.2761069 | 0.366955 | 3.007477 | 117.1 | 0.9326429 | 202 | 2.44949 | 0.08957865 | -0.0004380577 | -0.03859073 | -0.03807753 | 0.08022261 | 0.000968752 | -0.006835282 | -0.01512216 | -0.02066938 | 0.05482696 | -0.02935802 | 0.001669328
20 | 25 | 20 | 20 | 15 | 0.2652451 | 0.3831895 | 3.053975 | 117.2 | 0.8822562 | 202.25 | 2.487469 | 0.09388461 | -0.0004380577 | -0.02865281 | -0.01747924 | 0.02235222 | 0.0008900913 | 0.007808489 | -0.01734079 | -0.021191 | 0.03412462 | -0.01822857 | 0.0009228803
20 | 25 | 20 | 25 | 10 | 0.251434 | 0.3923803 | 3.088046 | 117.3 | 0.825969 | 202.5 | 2.5 | 0.1172972 | -4.16357e-05 | -0.01616694 | 0.007031055 | -0.04527224 | 0.001120109 | 0.02092273 | -0.003682951 | -0.02358741 | 0.02924399 | -0.003580654 | -0.00182562
20 | 25 | 20 | 30 | 5 | 0.2341523 | 0.3950193 | 3.110099 | 117.4 | 0.7624756 | 202.75 | 2.487469 | 0.1150054 | -4.16357e-05 | -0.0148657 | 0.001257221 | -0.07806928 | -0.002618136 | 0.009887108 | -0.009940584 | -0.01511555 | -0.04906368 | 0.02936047 | 0.0008829263
25 | 15 | 0 | 40 | 20 | 0.2647091 | 0.3771558 | 2.503633 | 116.65 | 0.8054185 | 202.75 | 2.487469 | 0.05674771 | 6.53109e-06 | 0.037971 | 0.03601883 | 0.125722 | 0.001203534 | 0.01842255 | 0.02000361 | 0.01071339 | 0.03140226 | 0.037902 | 0.00119344
25 | 15 | 5 | 35 | 20 | 0.2645795 | 0.3924848 | 2.544901 | 116.7 | 0.8124555 | 202.5 | 2.5 | 0.05415054 | 6.53109e-06 | 0.02995943 | 0.02035543 | 0.1308392 | 0.00151556 | 0.00733579 | -0.008222539 | 0.0107983 | 0.0297933 | 0.01831561 | -0.002128102
25 | 15 | 5 | 40 | 15 | 0.2570814 | 0.3837636 | 2.561483 | 116.8 | 0.7705899 | 202.75 | 2.487469 | 0.0504832 | 6.53109e-06 | 0.02706939 | 0.04640181 | 0.04453945 | -0.007658634 | 0.01258735 | 0.0001535274 | 0.008788863 | -0.02161645 | 0.03283213 | 0.0009947819
25 | 15 | 10 | 30 | 20 | 0.2644497 | 0.3999585 | 2.584906 | 116.75 | 0.8181021 | 202.25 | 2.487469 | 0.05320511 | 6.53109e-06 | 0.01008259 | 0.01083307 | 0.1210061 | 0.00200611 | 0.03140295 | 0.00660093 | 0.009897824 | 0.0366073 | -0.0107071 | 0.001176386
25 | 15 | 10 | 35 | 15 | 0.2569661 | 0.3983016 | 2.59834 | 116.85 | 0.7744771 | 202.5 | 2.5 | 0.0542794 | 6.53109e-06 | 0.0071714 | 0.01943422 | 0.03853777 | -0.009163345 | 5.560822e-05 | -0.00514114 | 0.006758102 | -0.002885128 | 0.007683867 | -0.00228777
25 | 15 | 10 | 40 | 10 | 0.2467258 | 0.3902196 | 2.597771 | 116.95 | 0.7250062 | 202.75 | 2.487469 | 0.05675392 | 6.53109e-06 | 0.0004636086 | 0.0368562 | -0.05104236 | -0.0009087824 | 0.01440175 | -0.001093994 | 0.0095564 | -0.04561318 | 0.02454919 | 0.001017059
25 | 15 | 15 | 25 | 20 | 0.2643197 | 0.4000176 | 2.623708 | 116.8 | 0.8223868 | 202 | 2.44949 | 0.04063497 | 6.53109e-06 | -0.02681571 | 0.009315206 | 0.1024297 | 0.00200611 | 0.0221361 | -0.001535996 | 0.009590509 | 0.03633904 | -0.02527437 | 0.00182156
25 | 15 | 15 | 30 | 15 | 0.2568506 | 0.4051401 | 2.634088 | 116.9 | 0.7769445 | 202.25 | 2.487469 | 0.04158007 | 6.53109e-06 | -0.02589465 | 0.006203198 | 0.02265029 | -0.01014606 | -0.01247969 | -0.001956685 | 0.007671899 | 0.01760215 | -0.01789332 | 0.0006342348
25 | 15 | 15 | 35 | 10 | 0.2466245 | 0.403996 | 2.630669 | 117 | 0.7254385 | 202.5 | 2.5 | 0.04743266 | 6.53109e-06 | -0.01695361 | 0.02040356 | -0.04390766 | -0.003205514 | 0.01501655 | -0.001810828 | 0.007698983 | -0.04287449 | -0.003416458 | -0.001131444
25 | 15 | 15 | 40 | 5 | 0.2332793 | 0.3965312 | 2.613395 | 117.1 | 0.6664644 | 202.75 | 2.487469 | 0.05510702 | 6.53109e-06 | -0.01517235 | 0.04211793 | -0.08785376 | -0.003685583 | 0.006656873 | -0.0001355853 | -0.01870618 | -0.06544741 | 0.02746212 | 0.001017059
25 | 15 | 20 | 20 | 20 | 0.2641896 | 0.3926653 | 2.661358 | 116.85 | 0.8253308 | 201.75 | 2.384848 | 0.04060309 | 4.16357e-05 | -0.03679755 | -0.02090923 | 0.09510122 | 0.0007534108 | 0.01134786 | -0.0006414944 | 0.008859241 | 0.03126619 | -0.02625754 | 0.00182156
25 | 15 | 20 | 25 | 15 | 0.2567349 | 0.4046697 | 2.668774 | 116.95 | 0.7780056 | 202 | 2.44949 | 0.04369807 | 4.16357e-05 | -0.0276907 | 0.004689071 | 0.02699496 | -0.01013613 | 0.01897571 | -0.003492248 | 0.007883691 | 0.02083648 | -0.0207072 | 0.0006257028
25 | 15 | 20 | 30 | 10 | 0.2465231 | 0.4102182 | 2.662574 | 117.05 | 0.7243687 | 202.25 | 2.487469 | 0.05017068 | 4.16357e-05 | -0.01887455 | 0.001346499 | -0.03474795 | -0.003092 | 0.01819684 | -0.001450937 | 0.005809403 | -0.04739966 | -0.02386549 | 0.0006506628
25 | 15 | 20 | 35 | 5 | 0.2331922 | 0.4095733 | 2.642663 | 117.15 | 0.6628897 | 202.5 | 2.5 | 0.05000802 | 4.16357e-05 | -0.01684998 | 0.02750888 | -0.09501943 | -0.005661825 | 0.01734016 | -0.001915067 | -0.01862868 | -0.06327418 | -0.005628009 | -0.002350326
25 | 20 | 0 | 35 | 20 | 0.2735048 | 0.3659677 | 2.664946 | 116.75 | 0.8772074 | 202.75 | 2.487469 | 0.05646758 | 2.414985e-05 | 0.03751622 | 0.02349534 | 0.124103 | -0.0002242612 | 0.01158059 | -2.465232e-05 | 0.009579371 | 0.04615477 | 0.04006378 | 0.001180859
25 | 20 | 0 | 40 | 15 | 0.2654098 | 0.3525668 | 2.709026 | 116.85 | 0.8354226 | 203 | 2.44949 | 0.05683022 | 6.53109e-06 | 0.02708985 | 0.03340908 | 0.03497976 | 9.431957e-05 | -0.01593287 | -0.00192584 | 0.008945295 | 0.02423238 | 0.04084793 | 0.0003960392
25 | 20 | 5 | 30 | 20 | 0.2733855 | 0.3780726 | 2.709007 | 116.8 | 0.8803992 | 202.5 | 2.5 | 0.05373503 | 2.414985e-05 | 0.03347799 | 0.009182952 | 0.1300338 | 0.001182834 | 0.01090409 | -0.003170562 | 0.00961947 | 0.04740633 | 0.01762117 | -0.002099733
25 | 20 | 5 | 35 | 15 | 0.2653045 | 0.372501 | 2.749647 | 116.9 | 0.8368632 | 202.75 | 2.487469 | 0.06008363 | 6.53109e-06 | 0.02966209 | 0.01755405 | 0.03290044 | 0.000903067 | 0.006289326 | 0.002081166 | 0.00818806 | 0.02361318 | 0.03592145 | 0.001051164
25 | 20 | 5 | 40 | 10 | 0.2545142 | 0.3598958 | 2.776655 | 117 | 0.7879548 | 203 | 2.44949 | 0.0613475 | 6.53109e-06 | 0.0189555 | 0.03000553 | -0.06044257 | -0.009541361 | -0.0247394 | -0.003638558 | 0.007906506 | 0.02355001 | 0.03317683 | 0.0003396572
25 | 20 | 10 | 25 | 20 | 0.2732659 | 0.3821912 | 2.751796 | 116.85 | 0.8823462 | 202.25 | 2.487469 | 0.05259933 | 2.414985e-05 | 0.009853553 | 0.008064345 | 0.1214476 | 0.001055954 | 0.01588007 | 0.001982101 | 0.00861058 | 0.05290214 | -0.01142927 | 0.001186707
25 | 20 | 10 | 30 | 15 | 0.265199 | 0.3838428 | 2.789116 | 116.95 | 0.8370012 | 202.5 | 2.5 | 0.05702728 | 6.53109e-06 | 0.007205626 | 0.008645638 | 0.03378198 | 0.0009363209 | 0.00631384 | -0.001130325 | 0.008391981 | 0.02881905 | 0.007701664 | -0.002231388
25 | 20 | 10 | 35 | 10 | 0.2544227 | 0.3788804 | 2.813072 | 117.05 | 0.7860679 | 202.75 | 2.487469 | 0.06111038 | 6.53109e-06 | 0.001083318 | 0.01592057 | -0.06331148 | -0.006488631 | 0.006564836 | -0.001741039 | 0.007410617 | 0.02520252 | 0.02594331 | 0.001017059
25 | 20 | 10 | 40 | 5 | 0.2405731 | 0.3670359 | 2.824005 | 117.15 | 0.7283749 | 203 | 2.44949 | 0.05392343 | 6.53109e-06 | -0.001047599 | 0.04554238 | -0.09738194 | -0.002818529 | -0.0006260283 | -0.0002585758 | -0.01615735 | -0.03198203 | 0.03807491 | 0.0009344087
25 | 20 | 15 | 20 | 20 | 0.2731461 | 0.3785843 | 2.793371 | 116.9 | 0.8830565 | 202 | 2.44949 | 0.03960572 | 2.414985e-05 | -0.02676762 | -0.01687004 | 0.1024469 | 0.0004483425 | 0.01325327 | -0.001139092 | 0.008291903 | 0.05919521 | -0.02615325 | 0.00180346
25 | 20 | 15 | 25 | 15 | 0.2650933 | 0.3873479 | 2.827483 | 117 | 0.8358373 | 202.25 | 2.487469 | 0.04754719 | 6.53109e-06 | -0.0258985 | 0.007131511 | 0.0222165 | 0.0008934828 | 0.01654995 | -0.002359307 | 0.007581087 | 0.02969662 | -0.01799369 | 0.001057012
25 | 20 | 15 | 30 | 10 | 0.2543309 | 0.3894875 | 2.848477 | 117.1 | 0.7827865 | 202.5 | 2.5 | 0.05018314 | 6.53109e-06 | -0.017001 | 0.008367597 | -0.05580514 | -0.005415432 | 0.01133267 | -0.005382886 | -0.01736178 | 0.02812977 | -0.00392666 | -0.001854041
25 | 20 | 15 | 35 | 5 | 0.2404956 | 0.3851137 | 2.856641 | 117.2 | 0.7226209 | 202.75 | 2.487469 | 0.05200688 | 6.53109e-06 | -0.0152124 | 0.02087569 | -0.08740202 | -0.003337708 | 0.007293745 | -0.006151267 | -0.01759361 | -0.05551716 | 0.02752125 | 0.0008829263
25 | 20 | 20 | 15 | 20 | 0.2730262 | 0.3670241 | 2.833786 | 116.95 | 0.8825331 | 201.75 | 2.384848 | 0.04283632 | 0.0004380577 | -0.04045859 | -0.04517581 | 0.08991326 | 0.001674469 | -0.004527772 | -0.002536077 | 0.007955897 | 0.04279558 | -0.02875076 | 0.001669328
25 | 20 | 20 | 20 | 15 | 0.2649874 | 0.3832312 | 2.864792 | 117.05 | 0.8333661 | 202 | 2.44949 | 0.04967098 | 4.16357e-05 | -0.02802631 | -0.01759565 | 0.03137542 | 0.0008938729 | 0.01198118 | -0.005079669 | 0.007562758 | 0.02670326 | -0.02096356 | 0.0009143483
25 | 20 | 20 | 25 | 10 | 0.2542391 | 0.392397 | 2.882905 | 117.15 | 0.778093 | 202.25 | 2.487469 | 0.05261183 | 4.16357e-05 | -0.01864356 | 0.004438394 | -0.04824895 | -0.005170159 | 0.01344116 | -0.005873818 | -0.01737215 | 0.01964795 | -0.01856065 | 0.0008829263
25 | 20 | 20 | 30 | 5 | 0.240418 | 0.3950121 | 2.888368 | 117.25 | 0.7152999 | 202.5 | 2.5 | 0.0488024 | 4.16357e-05 | -0.0168529 | 0.005330221 | -0.09524137 | -0.003746417 | 0.002839138 | -0.005159274 | -0.01607681 | -0.05775047 | -0.00697464 | -0.001854041
25 | 25 | 0 | 30 | 20 | 0.2817509 | 0.3525509 | 2.770649 | 116.85 | 0.9354004 | 202.75 | 2.487469 | 0.0514118 | -2.414985e-05 | 0.02725373 | 0.005715483 | 0.1134679 | -0.006270728 | -0.02177647 | -0.003941433 | 0.008404814 | 0.04856508 | 0.03447347 | 0.0006044949
25 | 25 | 0 | 35 | 15 | 0.2730923 | 0.3424193 | 2.837348 | 116.95 | 0.8915855 | 203 | 2.44949 | 0.0545792 | -2.414985e-05 | 0.02774046 | 0.0192609 | 0.03677161 | 0.002480229 | -0.009529606 | -0.001319848 | 0.008776134 | 0.0560841 | 0.0447654 | 0.0003562635
25 | 25 | 0 | 40 | 10 | 0.261762 | 0.3242835 | 2.889984 | 117.05 | 0.8427164 | 203.25 | 2.384848 | 0.06575497 | -6.53109e-06 | 0.02094646 | 0.03010478 | -0.06028003 | -0.006431982 | -0.01259998 | -0.003045859 | 0.007734937 | 0.02500969 | 0.03294879 | 0.0003464023
25 | 25 | 5 | 25 | 20 | 0.2816408 | 0.361258 | 2.818106 | 116.9 | 0.9353122 | 202.5 | 2.5 | 0.05549236 | -2.414985e-05 | 0.03047996 | 0.00484105 | 0.1217265 | -0.0065115 | -0.01105729 | -0.002034874 | 0.008242271 | 0.04965379 | 0.01763374 | -0.002099733
25 | 25 | 5 | 30 | 15 | 0.2729959 | 0.359045 | 2.881096 | 117 | 0.8896959 | 202.75 | 2.487469 | 0.0586918 | -2.414985e-05 | 0.02593735 | 0.004076589 | 0.03469513 | 0.0007052025 | -0.02379733 | -0.0052083 | 0.007843306 | 0.05095175 | 0.03315281 | 0.0004308069
25 | 25 | 5 | 35 | 10 | 0.2616795 | 0.3496701 | 2.930381 | 117.1 | 0.8388111 | 203 | 2.44949 | 0.06021729 | -6.53109e-06 | 0.01839191 | 0.01631539 | -0.05924132 | -0.007018841 | -0.01130162 | -0.003707915 | -0.01829799 | 0.0243176 | 0.03286626 | 0.0003421849
25 | 25 | 5 | 40 | 5 | 0.247325 | 0.332528 | 2.966643 | 117.2 | 0.7816295 | 203.25 | 2.384848 | 0.06308452 | -6.53109e-06 | 0.01735844 | 0.02917713 | -0.09653964 | -0.003499741 | -0.01373261 | 0.001761215 | -0.0185012 | 0.02517874 | 0.03389749 | -0.001292366
25 | 25 | 10 | 20 | 20 | 0.2815306 | 0.3617282 | 2.864231 | 116.95 | 0.9340589 | 202.25 | 2.487469 | 0.05493965 | -2.414985e-05 | 0.01100276 | -0.01665163 | 0.1168725 | 0.0007191962 | -0.001881755 | -0.005027022 | 0.008111486 | 0.06625725 | -0.01248217 | 0.001052575
25 | 25 | 10 | 25 | 15 | 0.2728994 | 0.3670155 | 2.923657 | 117.05 | 0.8865747 | 202.5 | 2.5 | 0.05699672 | -2.414985e-05 | 0.005949045 | 0.003088298 | 0.03455064 | 0.000821225 | -0.004627616 | -0.005239935 | 0.007594949 | 0.0493259 | 0.01017363 | -0.001832187
25 | 25 | 10 | 30 | 10 | 0.2615967 | 0.365381 | 2.969703 | 117.15 | 0.833582 | 202.75 | 2.487469 | 0.05958352 | -6.53109e-06 | -0.0005927758 | 0.008044213 | -0.06194119 | -0.003058658 | 0.002367235 | 0.0099281 | -0.01829799 | 0.03024351 | 0.02635367 | 0.002124123
25 | 25 | 10 | 35 | 5 | 0.2472564 | 0.3567298 | 3.002986 | 117.25 | 0.7739501 | 203 | 2.44949 | 0.06035195 | -6.53109e-06 | 0.001670997 | 0.01723378 | -0.09455398 | -0.002960645 | -0.01842822 | -0.006919194 | -0.01373217 | 0.003186778 | 0.03576356 | 0.0003321515
25 | 25 | 15 | 15 | 20 | 0.2814203 | 0.3539942 | 2.90909 | 117 | 0.9316357 | 202 | 2.44949 | 0.04465611 | -2.414985e-05 | -0.02467753 | -0.03901765 | 0.0922499 | -0.003083977 | -0.01428324 | -0.004472732 | 0.007865436 | 0.06152089 | -0.02378149 | 0.001201203
25 | 25 | 15 | 20 | 15 | 0.2728028 | 0.3668952 | 2.96508 | 117.1 | 0.882209 | 202.25 | 2.487469 | 0.03986777 | -2.414985e-05 | -0.02691191 | -0.02102079 | 0.02495389 | -0.0004751031 | -0.001576137 | -0.005315809 | -0.01815265 | 0.036437 | -0.02036191 | 0.0009047805
25 | 25 | 15 | 25 | 10 | 0.2615138 | 0.3726421 | 3.007992 | 117.2 | 0.8270042 | 202.5 | 2.5 | 0.05073477 | -6.53109e-06 | -0.01813906 | 0.006864183 | -0.0559556 | -0.003614737 | -0.005076439 | -0.0131312 | -0.01784129 | 0.02817032 | -0.003968937 | -0.001842048
25 | 25 | 15 | 30 | 5 | 0.2471877 | 0.3715671 | 3.03838 | 117.3 | 0.764771 | 202.75 | 2.487469 | 0.05122504 | -6.53109e-06 | -0.01683782 | 0.001140205 | -0.08677178 | -0.002365119 | -0.003610331 | -0.01349018 | -0.0132817 | -0.04706559 | 0.03059271 | 0.0008829263
25 | 25 | 20 | 15 | 15 | 0.272706 | 0.3586761 | 3.005414 | 117.15 | 0.8765801 | 202 | 2.44949 | 0.04733444 | -4.16357e-05 | -0.02792155 | -0.04195937 | 0.0256319 | 0.002600131 | -0.01795619 | -0.005991998 | -0.01844154 | 0.02841365 | -0.02268543 | 0.0004281235
25 | 25 | 20 | 20 | 10 | 0.2614308 | 0.3719485 | 3.045288 | 117.25 | 0.8190452 | 202.25 | 2.487469 | 0.05257384 | -4.16357e-05 | -0.01985183 | -0.02005069 | -0.04599991 | -0.003127734 | -0.003835527 | -0.01392958 | -0.0165386 | 0.02574712 | -0.01898262 | 0.0008664983
25 | 25 | 20 | 25 | 5 | 0.2471188 | 0.3781438 | 3.07286 | 117.35 | 0.7540376 | 202.5 | 2.5 | 0.04717241 | -4.16357e-05 | -0.01854854 | -0.007831477 | -0.09789011 | -0.00535284 | -0.006294802 | -0.01716942 | -0.01455559 | -0.0537903 | -0.007484484 | -0.001854041
30 | 15 | 0 | 35 | 20 | 0.2668972 | 0.3659261 | 2.454022 | 116.6 | 0.80536 | 202.5 | 2.5 | -0.01097071 | 6.53109e-06 | 0.03028889 | 0.02249722 | 0.1327654 | 0.0026418 | 0.01366828 | 0.02025459 | 0.007925078 | 0.02426437 | 0.02088199 | -0.002087152
30 | 15 | 0 | 40 | 15 | 0.2615849 | 0.3524969 | 2.480717 | 116.7 | 0.7642801 | 202.75 | 2.487469 | -0.0006244984 | 6.53109e-06 | 0.02243513 | 0.03882911 | 0.04863912 | -0.003886784 | -0.0153729 | 0.01505056 | 0.0084043 | -0.01869935 | 0.03312338 | 0.0004413208
30 | 15 | 5 | 30 | 20 | 0.266753 | 0.3780591 | 2.497439 | 116.65 | 0.8118083 | 202.25 | 2.487469 | -0.01056442 | 6.53109e-06 | 0.0262096 | 0.01254958 | 0.1254603 | 0.001857435 | 0.01719512 | 0.02081524 | 0.007852815 | 0.02887785 | -0.01170041 | 0.00119344
30 | 15 | 5 | 35 | 15 | 0.2614558 | 0.3724621 | 2.520691 | 116.75 | 0.7689935 | 202.5 | 2.5 | 0.001392349 | 6.53109e-06 | 0.02507359 | 0.02975949 | 0.04403274 | -0.003303478 | 0.004495468 | 0.01520502 | 0.007668206 | -0.009679811 | 0.01119229 | -0.002262907
30 | 15 | 5 | 40 | 10 | 0.2535847 | 0.3598293 | 2.529424 | 116.85 | 0.7203921 | 202.75 | 2.487469 | 0.0119016 | 6.53109e-06 | 0.01606246 | 0.03152462 | -0.04107787 | -0.003953463 | -0.02317361 | -0.003620586 | 0.007968487 | -0.03806756 | 0.02639015 | 0.0004167988
30 | 15 | 10 | 25 | 20 | 0.2666087 | 0.3822044 | 2.5395 | 116.7 | 0.8168738 | 202 | 2.44949 | -0.01688834 | 6.53109e-06 | 0.001595897 | 0.01078555 | 0.1159909 | 0.002014936 | 0.01288989 | -0.003496884 | 0.007837888 | 0.02917006 | -0.02636827 | 0.001775092
30 | 15 | 10 | 30 | 15 | 0.2613265 | 0.3838315 | 2.559432 | 116.8 | 0.7722694 | 202.25 | 2.487469 | -0.00480755 | 6.53109e-06 | 0.0001176362 | 0.002021057 | 0.04123031 | -0.004105418 | 0.01117305 | -0.000493144 | 0.007528745 | -0.02180589 | -0.01830265 | 0.001000631
30 | 15 | 10 | 35 | 10 | 0.2534699 | 0.3788441 | 2.565101 | 116.9 | 0.7216736 | 202.5 | 2.5 | 0.00681217 | 6.53109e-06 | -0.004293778 | 0.01869949 | -0.04843707 | -0.005602113 | 0.004326552 | -0.001101017 | 0.007425552 | -0.03653408 | -0.001150125 | -0.002271342
30 | 15 | 10 | 40 | 5 | 0.2427892 | 0.3669728 | 2.556602 | 117 | 0.6637176 | 202.75 | 2.487469 | 0.01040799 | 6.53109e-06 | -0.004800208 | 0.04382948 | -0.09958438 | 0.0007697553 | 0.002258569 | 0.001783731 | 0.008134169 | -0.05038087 | 0.03024465 | 0.002235941
30 | 15 | 15 | 20 | 20 | 0.2664641 | 0.3786244 | 2.580271 | 116.75 | 0.820582 | 201.75 | 2.384848 | -0.013481 | 6.53109e-06 | -0.01989602 | -0.01988325 | 0.1104692 | 0.001911059 | 0.01358997 | -0.0006862439 | 0.006970728 | 0.02280656 | -0.02649423 | 0.001793139
30 | 15 | 15 | 25 | 15 | 0.2611969 | 0.3873628 | 2.596995 | 116.85 | 0.774126 | 202 | 2.44949 | -0.007137215 | 6.53109e-06 | -0.0206673 | 0.002752298 | 0.03312776 | -0.004113173 | 0.01691962 | -0.001701383 | 0.005296044 | -0.003677575 | -0.02099582 | 0.0009920985
30 | 15 | 15 | 30 | 10 | 0.2533549 | 0.3894783 | 2.599689 | 116.95 | 0.7214449 | 202.25 | 2.487469 | 0.007644619 | 6.53109e-06 | -0.01485093 | 0.005136112 | -0.03604499 | -0.005635538 | 0.01451094 | -0.001869936 | 0.005856864 | -0.03704023 | -0.0198276 | 0.001017059
30 | 15 | 15 | 35 | 5 | 0.2426885 | 0.3850799 | 2.588398 | 117.05 | 0.6610522 | 202.5 | 2.5 | 0.0100162 | 6.53109e-06 | -0.01239638 | 0.02539188 | -0.1035054 | -0.00275911 | 0.005313717 | -0.01052856 | 0.004561539 | -0.08315308 | -0.005088168 | -0.002271342
30 | 15 | 20 | 15 | 20 | 0.2663193 | 0.3670932 | 2.619812 | 116.8 | 0.8229512 | 201.5 | 2.291288 | -0.01858616 | 4.16357e-05 | -0.03102396 | -0.05142212 | 0.08453385 | -0.002901529 | -0.0008461335 | -0.0001455993 | 0.006509097 | 0.02042802 | -0.05177273 | -0.01146108
30 | 15 | 20 | 20 | 15 | 0.2610672 | 0.3832728 | 2.633429 | 116.9 | 0.7745734 | 201.75 | 2.384848 | -0.006945593 | 4.16357e-05 | -0.02246155 | -0.01423143 | 0.03794694 | -0.004053732 | 0.01248603 | -0.0006030465 | 0.004901933 | 0.0009932562 | -0.02125278 | 0.0009920985
30 | 15 | 20 | 25 | 10 | 0.2532397 | 0.3924136 | 2.63323 | 117 | 0.7197046 | 202 | 2.44949 | 0.008330821 | 4.16357e-05 | -0.01664698 | -0.0007245566 | -0.03004047 | 0.006382133 | 0.02585054 | -0.001579906 | 0.007231645 | -0.03973502 | -0.02274767 | 0.001008527
30 | 15 | 20 | 30 | 5 | 0.2425876 | 0.3950048 | 2.619212 | 117.1 | 0.6567199 | 202.25 | 2.487469 | 0.008591725 | 4.16357e-05 | -0.01355892 | 0.0009199327 | -0.09901867 | -0.003243381 | 0.005923553 | -0.004384579 | -0.01634486 | -0.09005004 | -0.02207121 | 0.001017059
30 | 20 | 0 | 30 | 20 | 0.2763325 | 0.3525213 | 2.606819 | 116.7 | 0.875706 | 202.5 | 2.5 | -0.01374493 | 6.53109e-06 | 0.02341402 | 0.01136203 | 0.1221731 | 0.00265309 | -0.01882122 | -0.001129409 | 0.007947072 | 0.02941329 | 0.01837413 | -0.0003194667
30 | 20 | 0 | 35 | 15 | 0.2703896 | 0.3423614 | 2.657893 | 116.8 | 0.8330023 | 202.75 | 2.487469 | -0.01302673 | 6.53109e-06 | 0.02254482 | 0.01954272 | 0.03418163 | 0.000412821 | -0.0128811 | -0.000587187 | 0.006722844 | 0.01378966 | 0.03333072 | 0.0004609177
30 | 20 | 0 | 40 | 10 | 0.2619267 | 0.3241933 | 2.69457 | 116.9 | 0.7849968 | 203 | 2.44949 | -0.004336125 | 6.53109e-06 | 0.01889037 | 0.02878464 | -0.05466737 | 0.004844398 | -0.01435734 | -0.001171846 | 0.005433284 | 0.01565802 | 0.03495252 | 0.0003839994
30 | 20 | 5 | 25 | 20 | 0.2761992 | 0.3612572 | 2.653097 | 116.75 | 0.8783587 | 202.25 | 2.487469 | -0.008691485 | 2.414985e-05 | 0.02699054 | 0.008919818 | 0.1135954 | 0.002791575 | -0.001993614 | -5.672396e-05 | 0.006605778 | 0.04098526 | -0.01650189 | 0.001065071
30 | 20 | 5 | 30 | 15 | 0.2702708 | 0.359018 | 2.700512 | 116.85 | 0.8338733 | 202.5 | 2.5 | -0.01229891 | 6.53109e-06 | 0.02064488 | 0.01052009 | 0.03536283 | 0.0006014766 | -0.02137051 | -0.003174114 | 0.006014674 | 0.01997401 | 0.01074343 | -0.0004672613
30 | 20 | 5 | 35 | 10 | 0.261822 | 0.3496155 | 2.733866 | 116.95 | 0.783882 | 202.75 | 2.487469 | -0.003637379 | 6.53109e-06 | 0.01689042 | 0.01744563 | -0.05332718 | 0.007723347 | -0.008259163 | 0.002946295 | 0.005264536 | 0.01692332 | 0.02754182 | 0.0004463791
30 | 20 | 5 | 40 | 5 | 0.2505979 | 0.3324424 | 2.753671 | 117.05 | 0.7272501 | 203 | 2.44949 | 0.007037001 | 6.53109e-06 | 0.01489758 | 0.03707157 | -0.09620945 | 0.004636927 | -0.01166913 | 0.005664316 | 0.006195583 | -0.03655284 | 0.03788878 | 0.0003724664
30 | 20 | 10 | 20 | 20 | 0.2760658 | 0.3617555 | 2.698003 | 116.8 | 0.8797664 | 202 | 2.44949 | -0.0154105 | 2.414985e-05 | -7.55336e-05 | -0.02215605 | 0.1105301 | 0.0009097957 | -0.005928288 | -0.002937379 | 0.006657117 | 0.03289014 | -0.02783735 | 0.00180346
30 | 20 | 10 | 25 | 15 | 0.2701518 | 0.3670167 | 2.741899 | 116.9 | 0.8334379 | 202.25 | 2.487469 | -0.01492059 | 6.53109e-06 | -0.001006488 | 0.008637251 | 0.0265532 | -0.0001169094 | -0.002050378 | 0.001995771 | 0.005437653 | 0.02222708 | -0.02043517 | 0.001038913
30 | 20 | 10 | 30 | 10 | 0.2617171 | 0.3653566 | 2.772043 | 117 | 0.7813732 | 202.5 | 2.5 | -0.01083499 | 6.53109e-06 | -0.004786578 | 0.006405148 | -0.05967848 | -0.006797215 | -0.01711315 | -0.004364898 | 0.005155837 | 0.01172279 | -0.001261797 | -0.00228777
30 | 20 | 10 | 35 | 5 | 0.2505071 | 0.3566783 | 2.788881 | 117.1 | 0.7223329 | 202.75 | 2.487469 | 0.003559837 | 6.53109e-06 | -0.007935723 | 0.02260745 | -0.0960735 | -0.001184123 | -0.01853471 | -0.00316223 | -0.0252945 | -0.05059485 | 0.02862172 | 0.0004406947
30 | 20 | 15 | 15 | 20 | 0.2759322 | 0.3540508 | 2.741605 | 116.85 | 0.8799352 | 201.75 | 2.384848 | -0.01382309 | 2.414985e-05 | -0.01919249 | -0.04718014 | 0.09812873 | 0.002901324 | -0.01195673 | 0.002362017 | 0.005567195 | 0.03422668 | -0.02433923 | 0.001227096
30 | 20 | 15 | 20 | 15 | 0.2700327 | 0.3669241 | 2.782111 | 116.95 | 0.8316939 | 202 | 2.44949 | -0.01498485 | 6.53109e-06 | -0.02174559 | -0.01640832 | 0.0303082 | 0.0007295111 | 0.00104319 | -0.000982552 | 0.005483146 | 0.01724098 | -0.02329799 | 0.001030381
30 | 20 | 15 | 25 | 10 | 0.261612 | 0.3726454 | 2.809146 | 117.05 | 0.7774568 | 202.25 | 2.487469 | -0.008493846 | 6.53109e-06 | -0.01609205 | 0.004844618 | -0.05058613 | -0.004393127 | 0.001599227 | -0.001809349 | 0.004774069 | 0.01242533 | -0.02053627 | 0.001000631
30 | 20 | 15 | 30 | 5 | 0.2504161 | 0.371545 | 2.823098 | 117.15 | 0.7158622 | 202.5 | 2.5 | 0.003821157 | 6.53109e-06 | -0.01326691 | 0.006456291 | -0.1011445 | -0.0005004513 | -0.003640331 | -0.003774878 | -0.02098801 | -0.04861973 | -0.003754415 | -0.002271342
30 | 20 | 20 | 15 | 15 | 0.2699133 | 0.358734 | 2.821196 | 117 | 0.8286331 | 201.75 | 2.384848 | -0.01383699 | 4.16357e-05 | -0.02223368 | -0.04689519 | 0.02617699 | -0.004041782 | -0.01877472 | -0.001757575 | 0.00514748 | 0.01672527 | -0.02311063 | 0.0004540168
30 | 20 | 20 | 20 | 10 | 0.2615068 | 0.3719791 | 2.845217 | 117.1 | 0.7721114 | 202 | 2.44949 | 0.009287294 | 4.16357e-05 | -0.01784047 | -0.02545287 | -0.03043621 | -0.0038404 | -0.0006484858 | -0.004951134 | -0.01340579 | -0.01890702 | -0.0239049 | 0.0008579663
30 | 20 | 20 | 25 | 5 | 0.2503249 | 0.378149 | 2.85636 | 117.2 | 0.7077957 | 202.25 | 2.487469 | 0.01035144 | 4.16357e-05 | -0.01490946 | -0.003577975 | -0.1001227 | -0.003993231 | -6.435446e-05 | -0.005612085 | -0.01602186 | -0.05743812 | -0.02278341 | 0.0008829263
30 | 25 | 0 | 25 | 20 | 0.2851839 | 0.3366223 | 2.703624 | 116.8 | 0.9326332 | 202.5 | 2.5 | -0.01388894 | -2.414985e-05 | 0.0255674 | 0.006248845 | 0.1232533 | 0.01457527 | -0.01524411 | -0.002664063 | 0.003703659 | 0.05415038 | 0.018311 | -0.0003152493
30 | 25 | 0 | 30 | 15 | 0.2786379 | 0.3299129 | 2.777703 | 116.9 | 0.8878902 | 202.75 | 2.487469 | -0.01321259 | -2.414985e-05 | 0.02319125 | 0.005219687 | 0.03478508 | 0.01225462 | -0.009533757 | 0.0002380325 | 0.005940856 | 0.04550636 | 0.03309699 | 0.0004609177
30 | 25 | 0 | 35 | 10 | 0.2696155 | 0.3151513 | 2.837094 | 117 | 0.837967 | 203 | 2.44949 | -0.001138925 | -6.53109e-06 | 0.0189331 | 0.01747241 | -0.05392096 | 0.001809884 | -0.01151398 | -0.0009786122 | 0.004825995 | 0.01617187 | 0.03700587 | 0.0003562635
30 | 25 | 0 | 40 | 5 | 0.2578566 | 0.2911151 | 2.882706 | 117.1 | 0.7818721 | 203.25 | 2.384848 | -0.001367508 | -6.53109e-06 | 0.01631692 | 0.0294253 | -0.09338826 | -0.008039342 | -0.02947205 | -0.001416409 | -0.01135573 | 0.02159941 | 0.04192209 | 0.0003301451
30 | 25 | 5 | 20 | 20 | 0.2850606 | 0.3416998 | 2.753442 | 116.85 | 0.9320315 | 202.25 | 2.487469 | -0.01413914 | -2.414985e-05 | 0.01992645 | -0.0158145 | 0.114279 | 0.01062037 | -0.01577057 | 0.003262118 | 0.002409319 | 0.05765355 | -0.01639032 | 0.0006087123
30 | 25 | 5 | 25 | 15 | 0.2785286 | 0.3431236 | 2.823552 | 116.95 | 0.8854524 | 202.5 | 2.5 | -0.01310213 | -2.414985e-05 | 0.02155325 | 0.004386581 | 0.03697386 | 0.01234446 | -0.006013263 | -0.0004816441 | 0.005853399 | 0.04644124 | 0.01060481 | -0.0004630439
30 | 25 | 5 | 30 | 10 | 0.2695199 | 0.3371331 | 2.879386 | 117.05 | 0.8334655 | 202.75 | 2.487469 | 0.002285577 | -6.53109e-06 | 0.01693314 | 0.009021619 | -0.05280574 | 9.773743e-05 | -0.008988459 | -0.003624802 | 0.004663125 | 0.02141406 | 0.02748897 | 0.0004350243
30 | 25 | 5 | 35 | 5 | 0.2577749 | 0.3233164 | 2.921764 | 117.15 | 0.7749832 | 203 | 2.44949 | 0.004386909 | -6.53109e-06 | 0.014334 | 0.01884887 | -0.09753654 | -0.009081665 | -0.01116111 | -0.003747004 | -0.01159512 | 0.000541637 | 0.03764614 | 0.0003301451
30 | 25 | 10 | 15 | 20 | 0.2849371 | 0.3381238 | 2.801817 | 116.9 | 0.9302595 | 202 | 2.44949 | -0.01588177 | -2.414985e-05 | 0.001828454 | -0.04173967 | 0.1041683 | 0.02376699 | -0.008719958 | -0.0005248374 | 0.01545555 | 0.0568566 | -0.02405134 | 0.001231314
30 | 25 | 10 | 20 | 15 | 0.2784191 | 0.3474908 | 2.868124 | 117 | 0.8817738 | 202.25 | 2.487469 | -0.01473112 | -2.414985e-05 | 0.001293527 | -0.01952547 | 0.03447564 | 0.002064854 | -0.007912656 | -0.003967286 | 0.004747199 | 0.03026859 | -0.02047845 | 0.0004358047
30 | 25 | 10 | 25 | 10 | 0.2694241 | 0.3494594 | 2.920531 | 117.1 | 0.8276248 | 202.5 | 2.5 | -0.002396198 | -6.53109e-06 | -0.002637003 | 0.008082342 | -0.05762713 | 0.000182971 | -0.00694629 | -0.003876591 | -0.01368963 | 0.022989 | -0.001708339 | -0.0003886639
30 | 25 | 10 | 30 | 5 | 0.257693 | 0.3441566 | 2.95978 | 117.2 | 0.7666133 | 202.75 | 2.487469 | 0.0082379 | -6.53109e-06 | -0.002079364 | 0.001576406 | -0.09577398 | -0.008741952 | -0.008535542 | -0.004098524 | -0.0113359 | -0.03611896 | 0.02921022 | 0.0004147545
30 | 25 | 15 | 15 | 15 | 0.2783094 | 0.343352 | 2.911477 | 117.05 | 0.8768386 | 202 | 2.44949 | -0.01099986 | -6.53109e-06 | -0.0207394 | -0.0438748 | 0.02520769 | 0.004119559 | -0.008200032 | -0.004183535 | 0.004659387 | 0.02099003 | -0.02264973 | 0.0004323409
30 | 25 | 15 | 20 | 10 | 0.2693282 | 0.3531426 | 2.960578 | 117.15 | 0.8204162 | 202.25 | 2.487469 | -0.003047385 | -6.53109e-06 | -0.01452427 | -0.02071682 | -0.04471543 | -1.431465e-05 | -0.00952782 | -0.004320521 | -0.01378873 | 0.01834002 | -0.02149842 | 0.0004082345
30 | 25 | 15 | 25 | 5 | 0.2576109 | 0.3556384 | 2.996792 | 117.25 | 0.7567133 | 202.5 | 2.5 | 0.006645307 | -6.53109e-06 | -0.01227032 | -0.007266019 | -0.09929022 | -0.007341978 | -0.007951402 | 0.0112615 | -0.009436837 | -0.04323155 | -0.003129054 | 0.0008022581
30 | 25 | 20 | 15 | 10 | 0.2692321 | 0.348457 | 2.99957 | 117.2 | 0.8118034 | 202 | 2.44949 | -0.004066298 | -4.16357e-05 | -0.01648863 | -0.04340541 | -0.03857012 | -0.004926218 | -0.01545485 | -0.01562505 | -0.01375374 | 0.01746635 | -0.02381378 | 0.0003988517
30 | 25 | 20 | 20 | 5 | 0.2575287 | 0.3586619 | 3.032839 | 117.3 | 0.7452221 | 202.25 | 2.487469 | 0.004080235 | -4.16357e-05 | -0.01374942 | -0.03628596 | -0.1000472 | -0.008220712 | -0.01997354 | -0.01298647 | -0.01118337 | -0.04246431 | -0.02555052 | 0.0003983734
35 | 15 | 0 | 30 | 20 | 0.2672267 | 0.3524917 | 2.40045 | 116.55 | 0.8050404 | 202.25 | 2.487469 | -0.06282959 | 6.53109e-06 | 0.016185 | 0.01527983 | 0.1178307 | 0.0004868358 | -0.01712548 | 0.01563251 | 0.008639412 | 0.02938553 | -0.01528724 | 0.0005787759
35 | 15 | 0 | 35 | 15 | 0.264038 | 0.3423034 | 2.434316 | 116.65 | 0.7630221 | 202.5 | 2.5 | -0.05456153 | 6.53109e-06 | 0.01530023 | 0.03258768 | 0.05232779 | 0.001372416 | -0.01069988 | 0.01232167 | 0.01229234 | -0.0216433 | 0.01167708 | -0.0004732903
35 | 15 | 0 | 40 | 10 | 0.2583916 | 0.324103 | 2.452967 | 116.75 | 0.7152699 | 202.75 | 2.487469 | -0.06028526 | 6.53109e-06 | 0.01435788 | 0.02806254 | -0.04954795 | -0.003723092 | -0.01410482 | 0.009960871 | 0.01342736 | -0.03858729 | 0.02228287 | 0.0004227103
35 | 15 | 5 | 25 | 20 | 0.2670672 | 0.3612564 | 2.446176 | 116.6 | 0.8109014 | 202 | 2.44949 | -0.06476613 | 6.53109e-06 | 0.01581742 | 0.0134652 | 0.1145221 | 0.0006585943 | -0.001989759 | 0.01865331 | 0.008627228 | 0.03196764 | -0.02252583 | 0.001659994
35 | 15 | 5 | 30 | 15 | 0.2638944 | 0.358991 | 2.47638 | 116.7 | 0.7671198 | 202.25 | 2.487469 | -0.05321356 | 6.53109e-06 | 0.01335923 | 0.005012757 | 0.04842577 | 0.001318606 | -0.01630536 | 0.01908245 | 0.01220941 | -0.03466946 | -0.01782516 | 0.000449081
35 | 15 | 5 | 35 | 10 | 0.258263 | 0.3495608 | 2.491699 | 116.8 | 0.717412 | 202.5 | 2.5 | -0.05483407 | 6.53109e-06 | 0.01310389 | 0.02047313 | -0.0496648 | -0.001610622 | -0.003098522 | 0.03346384 | 0.01339109 | -0.03688496 | 0.003915122 | -0.0005028415
35 | 15 | 5 | 40 | 5 | 0.2500068 | 0.3323565 | 2.492406 | 116.9 | 0.6604413 | 202.75 | 2.487469 | -0.07051139 | 6.53109e-06 | 0.01166394 | 0.03463111 | -0.1070155 | -0.0002703344 | -0.01125387 | 0.01793238 | 0.001361269 | -0.09195562 | 0.0242592 | 0.0004391383
35 | 15 | 10 | 20 | 20 | 0.2669074 | 0.3617826 | 2.490436 | 116.65 | 0.8153858 | 201.75 | 2.384848 | -0.06221003 | 6.53109e-06 | -0.001601004 | -0.01733256 | 0.1167215 | 0.001651738 | -0.0001842757 | 0.03046051 | 0.008828399 | 0.02660873 | -0.0272431 | 0.001795841
35 | 15 | 10 | 25 | 15 | 0.2637505 | 0.3670179 | 2.517122 | 116.75 | 0.7697823 | 202 | 2.44949 | -0.05430382 | 6.53109e-06 | -0.002337819 | -0.00162532 | 0.04682022 | 0.00135118 | -0.0002030818 | 0.01492244 | 0.011386 | -0.02781196 | -0.02157052 | 0.001022761
35 | 15 | 10 | 30 | 10 | 0.2581341 | 0.365332 | 2.529221 | 116.85 | 0.7180327 | 202.25 | 2.487469 | -0.05808915 | 6.53109e-06 | -0.003282037 | 0.005581189 | -0.04435832 | -0.009245933 | -0.005937705 | -0.004177791 | 0.00591785 | -0.04006464 | -0.01536738 | 0.0009479744
35 | 15 | 10 | 35 | 5 | 0.2498925 | 0.3566268 | 2.526942 | 116.95 | 0.6586902 | 202.5 | 2.5 | -0.06630626 | 6.53109e-06 | -0.000281859 | 0.02627614 | -0.1094491 | -0.002281611 | -0.01595601 | -0.001536063 | 0.003033984 | -0.08718973 | 0.001098426 | -0.0005437313
35 | 15 | 15 | 15 | 20 | 0.2667474 | 0.3541072 | 2.533307 | 116.7 | 0.8185163 | 201.5 | 2.291288 | -0.05705383 | 6.53109e-06 | -0.01307061 | -0.0539189 | 0.09344279 | -0.00220205 | -0.01135249 | -0.002856698 | 0.008273739 | 0.023725 | -0.04197093 | -0.008983543
35 | 15 | 15 | 20 | 15 | 0.2636064 | 0.366953 | 2.556605 | 116.8 | 0.7710245 | 201.75 | 2.384848 | -0.04566303 | 6.53109e-06 | -0.01351728 | -0.01895811 | 0.05046275 | 0.008788322 | 0.002544001 | -0.0002745066 | 0.01127985 | -0.02353453 | -0.02177638 | 0.0009854506
35 | 15 | 15 | 25 | 10 | 0.258005 | 0.3726485 | 2.565587 | 116.9 | 0.717136 | 202 | 2.44949 | -0.05855221 | 6.53109e-06 | -0.01353026 | -0.0005787285 | -0.0411152 | -0.009715296 | 0.001874656 | -0.001110613 | 0.0007590441 | -0.04342738 | -0.01772095 | 0.0009574896
35 | 15 | 15 | 30 | 5 | 0.249778 | 0.3715228 | 2.560402 | 117 | 0.6552746 | 202.25 | 2.487469 | -0.06499942 | 6.53109e-06 | -0.01130623 | 0.00111053 | -0.1058086 | -0.0008486879 | -0.000734339 | 0.002869266 | 0.001598045 | -0.0979658 | -0.01762811 | 0.0009824496
35 | 15 | 20 | 15 | 15 | 0.263462 | 0.3587917 | 2.594886 | 116.85 | 0.7708533 | 201.5 | 2.291288 | -0.05213202 | 4.16357e-05 | -0.01553332 | -0.05475753 | 0.04702473 | 0.002308933 | -0.01487178 | -0.0008118791 | 0.003976445 | -0.02514872 | -0.02936188 | -0.00373638
35 | 15 | 20 | 20 | 10 | 0.2578758 | 0.3720095 | 2.600844 | 116.95 | 0.714716 | 201.75 | 2.384848 | -0.05886067 | 4.16357e-05 | -0.01536258 | -0.02431555 | -0.03743086 | -0.01077938 | 0.000893087 | -0.001100852 | 0.0008154701 | -0.04103988 | -0.0183175 | 0.0009574896
35 | 15 | 20 | 25 | 5 | 0.2496633 | 0.378154 | 2.592829 | 117.05 | 0.6501682 | 202 | 2.44949 | -0.06496612 | 4.16357e-05 | -0.01363122 | -0.001910535 | -0.1073604 | -0.002395863 | 0.001733297 | -0.004209465 | 0.0003577337 | -0.1012732 | -0.02007097 | 0.0009739176
35 | 20 | 0 | 25 | 20 | 0.2773575 | 0.3366055 | 2.544594 | 116.65 | 0.8739615 | 202.25 | 2.487469 | -0.06254882 | 6.53109e-06 | 0.016185 | 0.01170797 | 0.1181797 | 0.002670401 | -0.01700698 | -0.003679861 | 0.008627374 | 0.03224686 | -0.0152498 | 0.0005560562
35 | 20 | 0 | 30 | 15 | 0.2734804 | 0.3298673 | 2.603047 | 116.75 | 0.8303216 | 202.5 | 2.5 | -0.06219871 | 6.53109e-06 | 0.01537372 | 0.01170242 | 0.04005912 | 0.001330965 | -0.007335794 | -0.0007556838 | 0.007778755 | 0.02054771 | 0.0117367 | -0.0004976528
35 | 20 | 0 | 35 | 10 | 0.2672078 | 0.3150737 | 2.646539 | 116.85 | 0.781252 | 202.75 | 2.487469 | -0.07064707 | 6.53109e-06 | 0.01512732 | 0.01757621 | -0.05879239 | 0.0008113727 | -0.00999611 | -0.0004193036 | 0.005706858 | 0.01535266 | 0.02332062 | 0.0004100516
35 | 20 | 0 | 40 | 5 | 0.2583653 | 0.2909988 | 2.675799 | 116.95 | 0.7256521 | 203 | 2.44949 | -0.06554144 | 6.53109e-06 | 0.01363031 | 0.03406175 | -0.09281266 | -0.007388654 | -0.03467088 | -0.0008880515 | -0.002424001 | -0.03871666 | 0.03435377 | 0.0003214295
35 | 20 | 5 | 20 | 20 | 0.2772098 | 0.341713 | 2.593263 | 116.7 | 0.8760735 | 202 | 2.44949 | -0.06221832 | 6.53109e-06 | 0.01539995 | -0.01932022 | 0.1145398 | 0.002705732 | -0.009308049 | -1.24384e-05 | 0.008816361 | 0.03043846 | -0.02255852 | 0.001194745
35 | 20 | 5 | 25 | 15 | 0.2733477 | 0.3431093 | 2.647803 | 116.8 | 0.8306196 | 202.25 | 2.487469 | -0.06202408 | 6.53109e-06 | 0.01334698 | 0.01018829 | 0.03455033 | 0.001419141 | -0.007647626 | -0.0007151982 | 0.007627109 | 0.02158885 | -0.01933006 | 0.0004263088
35 | 20 | 5 | 30 | 10 | 0.2670896 | 0.3370907 | 2.687773 | 116.9 | 0.7795183 | 202.5 | 2.5 | -0.06777501 | 6.53109e-06 | 0.01326546 | 0.007284003 | -0.05936285 | 0.0005100795 | -0.005776416 | -0.002381975 | 0.002419098 | 0.0174765 | 0.002479365 | -0.00051391
35 | 20 | 5 | 35 | 5 | 0.2582612 | 0.3232431 | 2.713818 | 117 | 0.7215705 | 202.75 | 2.487469 | -0.06251685 | 6.53109e-06 | 0.01111298 | 0.02378559 | -0.09808883 | -0.005694012 | -0.008293348 | -0.001730276 | 0.002907203 | -0.04440108 | 0.02464763 | 0.0004001904
35 | 20 | 10 | 15 | 20 | 0.2770618 | 0.3381671 | 2.640445 | 116.75 | 0.8769394 | 201.75 | 2.384848 | -0.0667832 | 6.53109e-06 | -0.0004086147 | -0.05015455 | 0.105217 | 0.004479083 | -0.009501725 | 0.000428628 | 0.007758775 | 0.0290673 | -0.02304787 | 0.001196705
35 | 20 | 10 | 20 | 15 | 0.2732149 | 0.3475059 | 2.691235 | 116.85 | 0.8296059 | 202 | 2.44949 | -0.06265617 | 6.53109e-06 | -0.001195244 | -0.01497149 | 0.0399434 | 0.00121117 | -0.00679601 | -0.002557606 | 0.006068961 | 0.02052949 | -0.0214678 | 0.0004185572
35 | 20 | 10 | 25 | 10 | 0.2669712 | 0.3494475 | 2.727812 | 116.95 | 0.7763793 | 202.25 | 2.487469 | -0.06805117 | 6.53109e-06 | -0.001439031 | 0.00235928 | -0.05095896 | 0.0003984849 | -0.006323798 | -0.002947758 | 0.0006727006 | -0.004711877 | -0.01715476 | 0.000399519
35 | 20 | 10 | 30 | 5 | 0.258157 | 0.3441172 | 2.750744 | 117.05 | 0.7159462 | 202.5 | 2.5 | -0.0570943 | 6.53109e-06 | -0.001015237 | 0.007763555 | -0.1010702 | -0.004797963 | -0.004355303 | 0.004259133 | 0.002352936 | -0.04623796 | 0.001440989 | -0.0005257308
35 | 20 | 15 | 15 | 15 | 0.2730818 | 0.3433968 | 2.733406 | 116.9 | 0.8272756 | 201.75 | 2.384848 | -0.05978792 | 6.53109e-06 | -0.01360487 | -0.04580583 | 0.03184051 | 0.002546217 | -0.006719558 | 0.0005331683 | 0.002433788 | 0.01964477 | -0.02191459 | 0.0004236254
35 | 20 | 15 | 20 | 10 | 0.2668526 | 0.3531595 | 2.766708 | 117 | 0.7718178 | 202 | 2.44949 | -0.0600939 | 6.53109e-06 | -0.01362887 | -0.02443367 | -0.04052842 | 0.001645472 | -0.007556217 | -0.003502929 | 0.0003848328 | -0.02260981 | -0.01935453 | 0.0004090868
35 | 20 | 15 | 25 | 5 | 0.2580525 | 0.3556288 | 2.786622 | 117.1 | 0.7087425 | 202.25 | 2.487469 | -0.05911874 | 6.53109e-06 | -0.01159937 | -0.002733401 | -0.1024132 | -0.007880749 | -0.007307134 | -0.002790881 | -0.01539207 | -0.06702366 | -0.01819076 | 0.0003896578
35 | 20 | 20 | 15 | 10 | 0.2667338 | 0.3485033 | 2.804509 | 117.05 | 0.7658086 | 201.75 | 2.384848 | -0.05805881 | 4.16357e-05 | -0.01555929 | -0.0470313 | -0.03076184 | -0.00142036 | -0.005676927 | -0.0006357203 | -2.157847e-05 | -0.03283202 | -0.01952296 | 0.0004090868
35 | 20 | 20 | 20 | 5 | 0.2579479 | 0.3586806 | 2.82149 | 117.15 | 0.6999107 | 202 | 2.44949 | -0.06100277 | 4.16357e-05 | -0.01316177 | -0.03732893 | -0.1094758 | -0.008950207 | -0.01634405 | -0.00397638 | -0.01555753 | -0.08423285 | -0.022342 | 0.0003811258
35 | 25 | 0 | 20 | 20 | 0.2868606 | 0.3178523 | 2.632216 | 116.75 | 0.9296316 | 202.25 | 2.487469 | -0.05591978 | -2.414985e-05 | 0.0182695 | -0.01392519 | 0.1227137 | 0.03319657 | -0.01550496 | 0.0003432743 | 0.004771594 | 0.0664909 | -0.01545506 | 0.0005458868
35 | 25 | 0 | 25 | 15 | 0.2823326 | 0.3148446 | 2.714151 | 116.85 | 0.8839416 | 202.5 | 2.5 | -0.05708561 | -2.414985e-05 | 0.0175271 | 0.00673152 | 0.04394241 | 0.0147299 | -0.006045605 | -0.002664296 | 0.002837475 | 0.05724538 | 0.01170936 | -0.0004976528
35 | 25 | 0 | 30 | 10 | 0.2754605 | 0.3036017 | 2.780663 | 116.95 | 0.8329382 | 202.75 | 2.487469 | -0.07062562 | -6.53109e-06 | 0.01525339 | 0.00901165 | -0.05887944 | 0.0008658109 | -0.008661747 | 0.0005968974 | 0.002132987 | 0.0269528 | 0.02356163 | 0.0004263088
35 | 25 | 0 | 35 | 5 | 0.2660629 | 0.2831444 | 2.83284 | 117.05 | 0.7755738 | 203 | 2.44949 | -0.06991686 | -6.53109e-06 | 0.01381541 | 0.01904581 | -0.0901458 | 0.00802859 | -0.01717127 | 0.004433265 | 0.001838075 | -0.001552662 | 0.04566234 | 0.0003234972
35 | 25 | 5 | 15 | 20 | 0.2867235 | 0.3189095 | 2.684596 | 116.8 | 0.9285128 | 202 | 2.44949 | -0.06158662 | -2.414985e-05 | 0.01311707 | -0.0459093 | 0.1101147 | 0.008196887 | -0.009439276 | -0.002478228 | 0.004037217 | 0.06468267 | -0.02315379 | 0.001194745
35 | 25 | 5 | 20 | 15 | 0.2822099 | 0.3244185 | 2.762256 | 116.9 | 0.8809499 | 202.25 | 2.487469 | -0.05932847 | -2.414985e-05 | 0.0136764 | -0.0176574 | 0.04246717 | 0.02243637 | -0.004451554 | 0.003237033 | 0.01181689 | 0.04369611 | -0.01952314 | 0.0004263088
35 | 25 | 5 | 25 | 10 | 0.2753518 | 0.3220891 | 2.824975 | 117 | 0.8278315 | 202.5 | 2.5 | -0.06458753 | -6.53109e-06 | 0.01327199 | 0.007717402 | -0.05982372 | 0.001004781 | -0.005831138 | -0.0001432089 | 0.001730605 | 0.02752386 | 0.00263493 | -0.0004976528
35 | 25 | 5 | 30 | 5 | 0.265968 | 0.3117455 | 2.873731 | 117.1 | 0.7680057 | 202.75 | 2.487469 | -0.05459494 | -6.53109e-06 | 0.01124384 | 0.002481785 | -0.09915024 | 0.001112066 | -0.007284111 | -0.003712154 | -0.0126657 | -0.03621735 | 0.025232 | 0.000402258
35 | 25 | 10 | 15 | 15 | 0.282087 | 0.3247959 | 2.808983 | 116.95 | 0.8767068 | 202 | 2.44949 | -0.06930283 | -6.53109e-06 | -0.0002913554 | -0.04765063 | 0.03191524 | -0.002095157 | -0.005093399 | -0.0007319427 | 0.002593384 | 0.02694822 | -0.02186389 | 0.0004236254
35 | 25 | 10 | 20 | 10 | 0.275243 | 0.3308073 | 2.868059 | 117.05 | 0.8213684 | 202.25 | 2.487469 | -0.06384144 | -6.53109e-06 | -0.0014325 | -0.02068822 | -0.0528994 | 0.0009162655 | -0.005355012 | -0.003628851 | 0.001749165 | 0.02496769 | -0.01681635 | 0.0004062641
35 | 25 | 10 | 25 | 5 | 0.265873 | 0.3291268 | 2.913512 | 117.15 | 0.7589287 | 202.5 | 2.5 | -0.04887757 | -6.53109e-06 | -0.0008828764 | -0.006927078 | -0.104263 | 0.001843319 | -0.003314758 | -0.003874813 | -0.01303215 | -0.04189926 | 0.0001923015 | -0.0004172128
35 | 25 | 15 | 15 | 10 | 0.275134 | 0.3305303 | 2.909968 | 117.1 | 0.8135164 | 202 | 2.44949 | -0.05656573 | -6.53109e-06 | -0.0135732 | -0.03765156 | -0.04495755 | 0.002787149 | -0.005414148 | -0.003537922 | -0.01278822 | 0.0250188 | -0.01897723 | 0.0003814748
35 | 25 | 15 | 20 | 5 | 0.2657778 | 0.3370287 | 2.95223 | 117.2 | 0.7482879 | 202.25 | 2.487469 | -0.05043917 | -6.53109e-06 | -0.0120425 | -0.0359516 | -0.102979 | 0.001224164 | -0.005739491 | -0.003996107 | -0.01409775 | -0.04309301 | -0.02037425 | 0.0004081066
35 | 25 | 20 | 15 | 5 | 0.2656824 | 0.3361205 | 2.989924 | 117.25 | 0.7360155 | 202 | 2.44949 | -0.05103208 | -4.16357e-05 | -0.01400687 | -0.05125391 | -0.09032013 | -0.0003400761 | -0.007548254 | 0.005233528 | -0.01223418 | -0.04158051 | -0.02175596 | -0.001239364
40 | 15 | 0 | 25 | 20 | 0.2657047 | 0.3365887 | 2.342645 | 116.5 | 0.8044593 | 202 | 2.44949 | -0.09235041 | 6.53109e-06 | 0.01398165 | 0.01356282 | 0.1194809 | 0.001739898 | -0.01333924 | 0.005221972 | 0.006408412 | 0.03285323 | -0.0217618 | 0.001219108
40 | 15 | 0 | 30 | 15 | 0.2646099 | 0.3298216 | 2.384056 | 116.6 | 0.761486 | 202.25 | 2.487469 | -0.08972615 | 6.53109e-06 | 0.01275074 | 0.005037679 | 0.04805111 | 0.001420091 | -0.009226532 | 0.02104431 | 0.01716985 | -0.0316865 | -0.01693625 | 0.0004506713
40 | 15 | 0 | 35 | 10 | 0.2611167 | 0.314996 | 2.409747 | 116.7 | 0.7126449 | 202.5 | 2.5 | -0.0933747 | 6.53109e-06 | 0.01179282 | 0.02047213 | -0.0516185 | -0.003328442 | -0.009258894 | 0.0118314 | 0.0191328 | -0.0340473 | 0.004077008 | -0.0005012513
40 | 15 | 0 | 40 | 5 | 0.2551267 | 0.2908824 | 2.420219 | 116.8 | 0.6566277 | 202.75 | 2.487469 | -0.1147227 | 6.53109e-06 | 0.006252012 | 0.03019726 | -0.1053978 | -0.008258003 | -0.04531675 | 0.007886863 | 0.008323595 | -0.09678157 | 0.01929919 | 0.0004227103
40 | 15 | 5 | 20 | 20 | 0.2655285 | 0.3417261 | 2.390865 | 116.55 | 0.8097338 | 201.75 | 2.384848 | -0.09369091 | 6.53109e-06 | 0.01202428 | -0.01705455 | 0.1191185 | 0.001366175 | -0.01120267 | 0.01175039 | 0.01310702 | 0.02734838 | -0.0214906 | 0.001219108
40 | 15 | 5 | 25 | 15 | 0.2644508 | 0.343095 | 2.428358 | 116.65 | 0.7649667 | 202 | 2.44949 | -0.08932134 | 6.53109e-06 | 0.01083352 | -0.0008229896 | 0.05139707 | 0.001530765 | -0.008748363 | 0.01295068 | 0.01714926 | -0.03512741 | -0.01887334 | 0.0004460282
40 | 15 | 5 | 30 | 10 | 0.2609735 | 0.3370482 | 2.450517 | 116.75 | 0.7141252 | 202.25 | 2.487469 | -0.0989282 | 6.53109e-06 | 0.009851819 | 0.006423891 | -0.0427966 | -0.003239772 | -0.007232776 | 0.01345125 | 0.01238632 | -0.03549117 | -0.01377001 | 0.0004227103
40 | 15 | 5 | 35 | 5 | 0.2549985 | 0.3231697 | 2.457755 | 116.85 | 0.655798 | 202.5 | 2.5 | -0.1081645 | 6.53109e-06 | 0.009063034 | 0.02721156 | -0.1128012 | -0.008273777 | -0.007417115 | 0.01505179 | 0.004176024 | -0.08765182 | 0.004121555 | -0.0005012513
40 | 15 | 10 | 15 | 20 | 0.2653521 | 0.3382103 | 2.437492 | 116.6 | 0.8136367 | 201.5 | 2.291288 | -0.09279053 | 6.53109e-06 | 0.001899522 | -0.0521445 | 0.09803633 | -0.003023451 | -0.01147512 | 0.01025792 | 0.01279522 | 0.02711929 | -0.04299001 | -0.0111286
40 | 15 | 10 | 20 | 15 | 0.2642914 | 0.3475209 | 2.471235 | 116.7 | 0.767013 | 201.75 | 2.384848 | -0.08697843 | 6.53109e-06 | 0.0007087619 | -0.02063012 | 0.05352619 | 0.001322794 | -0.008193649 | 0.01418103 | 0.0166892 | -0.03431639 | -0.01907151 | 0.0004307559
40 | 15 | 10 | 25 | 10 | 0.26083 | 0.3494355 | 2.489993 | 116.8 | 0.714079 | 202 | 2.44949 | -0.09656717 | 6.53109e-06 | -0.0002327806 | 0.0005632227 | -0.04011607 | -0.003494347 | -0.002513751 | 0.02078632 | 0.01220906 | -0.03837943 | -0.01570632 | 0.0004184367
40 | 15 | 10 | 30 | 5 | 0.2548701 | 0.3440777 | 2.494102 | 116.9 | 0.6533024 | 202.25 | 2.487469 | -0.1075454 | 6.53109e-06 | 0.001594037 | 0.001816861 | -0.1054706 | -0.008862485 | -0.006605788 | 0.01498404 | 0.0001439157 | -0.09877231 | -0.01461528 | 0.0004285589
40 | 15 | 15 | 15 | 15 | 0.2641318 | 0.3434415 | 2.51276 | 116.75 | 0.7676366 | 201.5 | 2.291288 | -0.08615605 | 6.53109e-06 | -0.01173894 | -0.05584281 | 0.04781572 | -0.002469103 | -0.009076128 | 0.006630147 | 0.0102318 | -0.03426396 | -0.0308062 | -0.005201654
40 | 15 | 15 | 20 | 10 | 0.2606863 | 0.3531764 | 2.528236 | 116.85 | 0.712506 | 201.75 | 2.384848 | -0.09182612 | 6.53109e-06 | -0.01174415 | -0.02226625 | -0.03974408 | -0.003647994 | -0.00652458 | -0.001978729 | 0.003601555 | -0.03900951 | -0.0168645 | 0.0003630786
40 | 15 | 15 | 25 | 5 | 0.2547415 | 0.3556191 | 2.529309 | 116.95 | 0.6491217 | 202 | 2.44949 | -0.1011851 | 6.53109e-06 | -0.009458029 | -0.001438831 | -0.1051388 | -0.009736939 | -0.005971524 | 0.0008825539 | -0.001579559 | -0.09508738 | -0.01661487 | 0.0003630786
40 | 15 | 20 | 15 | 10 | 0.2605424 | 0.3485494 | 2.5653 | 116.9 | 0.709396 | 201.5 | 2.291288 | -0.1006425 | 4.16357e-05 | -0.01331699 | -0.04145439 | -0.03525611 | -0.006408021 | -0.004041037 | 0.0007768097 | -0.0007764418 | -0.05193673 | -0.02558067 | -0.002683183
40 | 15 | 20 | 20 | 5 | 0.2546127 | 0.3586993 | 2.563424 | 117 | 0.6432231 | 201.75 | 2.384848 | -0.1096053 | 4.16357e-05 | -0.01158563 | -0.03331284 | -0.1128848 | -0.01057725 | -0.01960285 | -0.007773018 | -0.001577343 | -0.1116778 | -0.01992751 | 0.0003811258
40 | 20 | 0 | 20 | 20 | 0.2766001 | 0.3178496 | 2.477964 | 116.6 | 0.8719725 | 202 | 2.44949 | -0.09927859 | 6.53109e-06 | 0.01398165 | -0.0198437 | 0.1199921 | 0.002521659 | -0.01341414 | 0.01365911 | 0.014442 | 0.02363326 | -0.02210216 | 0.001217265
40 | 20 | 0 | 25 | 15 | 0.274746 | 0.314812 | 2.544249 | 116.7 | 0.8273782 | 202.25 | 2.487469 | -0.1007124 | 6.53109e-06 | 0.01275074 | 0.009793067 | 0.0344065 | 0.001415168 | -0.009794445 | -0.0005901068 | 0.01431302 | 0.01903044 | -0.01852403 | 0.0004082615
40 | 20 | 0 | 30 | 10 | 0.2705685 | 0.3035369 | 2.594903 | 116.8 | 0.7772188 | 202.5 | 2.5 | -0.1039167 | 6.53109e-06 | 0.01256226 | 0.009034512 | -0.06131655 | 0.0006860161 | 0.001189122 | 0.0005428926 | 0.006989356 | 0.02141654 | 0.00353119 | -0.00051391
40 | 20 | 0 | 35 | 5 | 0.2639571 | 0.2830417 | 2.630829 | 116.9 | 0.7203324 | 202.75 | 2.487469 | -0.1089948 | 6.53109e-06 | 0.01042536 | 0.02335988 | -0.09485417 | 0.0003144955 | -0.0343733 | -0.0004445789 | -0.002969533 | -0.04187229 | 0.0213148 | 0.0004281514
40 | 20 | 5 | 15 | 20 | 0.2764369 | 0.3189387 | 2.529228 | 116.65 | 0.8735416 | 201.75 | 2.384848 | -0.09608224 | 6.53109e-06 | 0.01202428 | -0.04769141 | 0.1125282 | 0.004714521 | -0.01016898 | -0.0003886984 | 0.01428267 | 0.02442539 | -0.02285873 | 0.001176698
40 | 20 | 5 | 20 | 15 | 0.2745988 | 0.3244182 | 2.591302 | 116.75 | 0.827099 | 202 | 2.44949 | -0.1088046 | 6.53109e-06 | 0.01082127 | -0.0170863 | 0.04026531 | 0.001436649 | -0.01461304 | -0.0009574833 | 0.006853634 | 0.01294287 | -0.02062044 | 0.0004216658
40 | 20 | 5 | 25 | 10 | 0.2704363 | 0.3220595 | 2.638203 | 116.85 | 0.7748587 | 202.25 | 2.487469 | -0.1046062 | 6.53109e-06 | 0.01053551 | 0.002908721 | -0.05218099 | 0.0007536793 | -0.005896894 | 0.0005728146 | 0.003531283 | -0.0005057667 | -0.01604684 | 0.0004100516
40 | 20 | 5 | 30 | 5 | 0.2638394 | 0.3116848 | 2.67073 | 116.95 | 0.7155521 | 202.5 | 2.5 | -0.0998064 | 6.53109e-06 | 0.008443968 | 0.007765846 | -0.1051583 | 0.001226114 | -0.004017481 | 3.015373e-06 | 0.0007123112 | -0.04403916 | 0.003279044 | -0.0004958102
40 | 20 | 10 | 15 | 15 | 0.2744514 | 0.3248268 | 2.636923 | 116.8 | 0.8255015 | 201.75 | 2.384848 | -0.1044411 | 6.53109e-06 | 0.0006965129 | -0.04294089 | 0.03127513 | 0.003228068 | -0.003939999 | 0.0002594423 | 0.007188713 | 0.01711273 | -0.02110979 | 0.0004236254
40 | 20 | 10 | 20 | 10 | 0.270304 | 0.3308092 | 2.680221 | 116.9 | 0.7710804 | 202 | 2.44949 | -0.09686265 | 6.53109e-06 | 0.000448949 | -0.02432141 | -0.04298293 | 0.0001082355 | -0.004159843 | -0.001228718 | -0.000239576 | -0.01811485 | -0.01816545 | 0.0004073682
40 | 20 | 10 | 25 | 5 | 0.2637216 | 0.3291001 | 2.709469 | 117 | 0.7092057 | 202.25 | 2.487469 | -0.09996494 | 6.53109e-06 | 0.000896851 | -0.002745287 | -0.1042731 | 0.002732788 | -0.003147274 | -0.0004375061 | 0.0008633204 | -0.06332196 | -0.01729314 | 0.000434
40 | 20 | 15 | 15 | 10 | 0.2701715 | 0.3305629 | 2.721017 | 116.95 | 0.7658629 | 201.75 | 2.384848 | -0.09522831 | 6.53109e-06 | -0.01177716 | -0.04790402 | -0.03425081 | -0.004721461 | -0.004736409 | -0.001144264 | -0.0008123258 | -0.03382807 | -0.01827969 | 0.0004073682
40 | 20 | 15 | 20 | 5 | 0.2636036 | 0.3370328 | 2.747094 | 117.05 | 0.7012508 | 202 | 2.44949 | -0.1000704 | 6.53109e-06 | -0.01015522 | -0.03067529 | -0.1074604 | 0.007725721 | -0.002332468 | 0.005556842 | -0.0008788115 | -0.06082363 | -0.02071269 | 0.000425468
40 | 20 | 20 | 15 | 5 | 0.2634853 | 0.3361548 | 2.78365 | 117.1 | 0.6916319 | 201.75 | 2.384848 | -0.09947655 | 4.16357e-05 | -0.01160562 | -0.05236547 | -0.09949413 | 0.002737327 | -0.004101719 | -0.0001816462 | -0.01882237 | -0.08154558 | -0.02095702 | 0.000425468
40 | 25 | 0 | 15 | 20 | 0.2868117 | 0.2957003 | 2.556056 | 116.7 | 0.9263934 | 202 | 2.44949 | -0.09809218 | -2.414985e-05 | 0.01541031 | -0.03538635 | 0.1149627 | 0.01537246 | -0.02961995 | 0.002698838 | 0.01453474 | 0.06270317 | -0.02338857 | 0.001194745
40 | 25 | 0 | 20 | 15 | 0.2842483 | 0.2968245 | 2.646409 | 116.8 | 0.8797363 | 202.25 | 2.487469 | -0.1136169 | -2.414985e-05 | 0.01458167 | -0.02111155 | 0.03703926 | 0.008999607 | -0.04426779 | -0.0002229254 | 0.00387983 | 0.02696755 | -0.0191628 | 0.0004263088
40 | 25 | 0 | 25 | 10 | 0.2794232 | 0.2893453 | 2.720471 | 116.9 | 0.8276248 | 202.5 | 2.5 | -0.1172542 | -6.53109e-06 | 0.01171073 | 0.00581831 | -0.0641482 | -0.0115313 | -0.04542087 | -0.002855744 | -0.0002854422 | 0.02067678 | 0.00300529 | -0.0004976528
40 | 25 | 0 | 30 | 5 | 0.2722164 | 0.2725556 | 2.779543 | 117 | 0.7689506 | 202.75 | 2.487469 | -0.1061428 | -6.53109e-06 | 0.01123402 | 0.002172702 | -0.09302443 | -0.000218158 | -0.007043631 | 0.005826239 | 0.001041906 | -0.03342195 | 0.02413682 | 0.0004100516
40 | 25 | 5 | 15 | 15 | 0.2841118 | 0.3024137 | 2.696955 | 116.85 | 0.8761843 | 202 | 2.44949 | -0.1146366 | -6.53109e-06 | 0.008736398 | -0.04726916 | 0.03187891 | 0.009225308 | -0.005537327 | -0.002124943 | 0.002822772 | 0.0220005 | -0.02085172 | 0.0004216658
40 | 25 | 5 | 20 | 10 | 0.2793012 | 0.3041662 | 2.766946 | 116.95 | 0.8219031 | 202.25 | 2.487469 | -0.1144874 | -6.53109e-06 | 0.009744909 | -0.02291454 | -0.05452097 | -0.008835871 | -0.007378991 | -0.002461378 | 0.001461782 | 0.02190746 | -0.0161418 | 0.0004263088
40 | 25 | 5 | 25 | 5 | 0.2721083 | 0.2975399 | 2.822382 | 117.05 | 0.7606878 | 202.5 | 2.5 | -0.0993506 | -6.53109e-06 | 0.00925263 | -0.007191158 | -0.1010009 | 0.0007796785 | -0.02301067 | 0.00146438 | -0.0008044246 | -0.04263512 | 0.0006451219 | -0.00051391
40 | 25 | 10 | 15 | 10 | 0.279179 | 0.3089307 | 2.8121 | 117 | 0.814806 | 202 | 2.44949 | -0.102534 | -6.53109e-06 | 0.0004554801 | -0.03647134 | -0.04783385 | 0.01427632 | -0.005966023 | 0.0008667467 | 0.001123811 | 0.02856965 | -0.01832209 | 0.0004073682
40 | 25 | 10 | 20 | 5 | 0.2720001 | 0.3112848 | 2.864036 | 117.1 | 0.7508855 | 202.25 | 2.487469 | -0.1061518 | -6.53109e-06 | 0.0009915135 | -0.0368227 | -0.1073433 | 0.001114012 | -0.006205364 | -0.01867001 | -0.01754426 | -0.03931579 | -0.01941316 | 0.0003900068
40 | 25 | 15 | 15 | 5 | 0.2718918 | 0.3152636 | 2.904556 | 117.15 | 0.7394823 | 202 | 2.44949 | -0.1101959 | -6.53109e-06 | -0.01015452 | -0.05315361 | -0.09690529 | -0.002586178 | -0.006220931 | -0.02475961 | -0.01708249 | -0.04343106 | -0.02232607 | 0.0003814748

## Fig_4_ranking
feature | mean_SHAP_signed | mean_abs_SHAP | rank
Ni | -0.0004213733 | 0.07127422 | 1
Co | -0.001284931 | 0.06307939 | 2
molar_heat_capacity_delta | 0.002325273 | 0.03768639 | 3
vdw_radius_batsanov_avg | 0.0002118554 | 0.02177867 | 4
Fe | 0.0004629122 | 0.02021142 | 5
Cu | 0.000247512 | 0.01508599 | 6
electron_affinity_delta | -0.001749382 | 0.01166588 | 7
metallic_radius_avg | 0.0008803949 | 0.009708641 | 8
fusion_heat_delta | -0.0003319135 | 0.005500776 | 9
atomic_volume_delta | -0.0004874804 | 0.00401662 | 10
vdw_radius_batsanov_delta | 0.0001429942 | 0.001055456 | 11
Cr | 4.138643e-06 | 2.253156e-05 | 12

## Fig_6a
Strain (%) | Co20Cr20Fe40Ni20 Stress (GPa) | SD | Co40Cr25Cu5Fe25Ni5 Stress (GPa) | SD | Co35Cr25Fe35Ni5 Stress (GPa) | SD | Co40Cr15Cu20Fe20Ni5 Stress (GPa) | SD | FCC fraction (%) | HCP fraction (%)
0 | -0.01337929 | 0.007466126 | -0.008434858 | 0.006255756 | -0.01434447 | 0.01486691 | -0.01673703 | 0.01299439 | 86.4 | 1
0.0001 | -0.007383052 | 0.007203382 | -0.0008294459 | 0.006227174 | -0.007417951 | 0.0182019 | -0.01131754 | 0.01229998
0.00015 | -0.003123469 | 0.006205834 | 0.009322934 | 0.004883188 | -0.003002074 | 0.01747133 | -0.004466903 | 0.01541165
0.0002 | 0.007267018 | 0.004888853 | 0.01570106 | 0.00365171 | 0.006613869 | 0.01734106 | 0.003290571 | 0.01500632
0.00025 | 0.0203441 | 0.006557534 | 0.02314335 | 0.005982698 | 0.01614119 | 0.01642089 | 0.01341317 | 0.01753957
0.0003 | 0.03175485 | 0.005591861 | 0.03140264 | 0.005347134 | 0.02631955 | 0.01568765 | 0.02219337 | 0.01515034
0.00035 | 0.04201241 | 0.007745589 | 0.0405074 | 0.005729733 | 0.03413106 | 0.01577536 | 0.03513023 | 0.01484577
0.0004 | 0.04926338 | 0.007514375 | 0.05133794 | 0.005191981 | 0.04401917 | 0.0203061 | 0.04319171 | 0.01497182
0.00045 | 0.05573798 | 0.008285871 | 0.05992199 | 0.006106643 | 0.05125991 | 0.01653556 | 0.05197339 | 0.01424969
0.0005 | 0.06514487 | 0.007241127 | 0.06682652 | 0.006062228 | 0.05837914 | 0.01679121 | 0.0585786 | 0.01362115
0.00055 | 0.07532228 | 0.006550701 | 0.0744611 | 0.007068707 | 0.06848984 | 0.01546854 | 0.06466445 | 0.01118154
0.0006 | 0.08605978 | 0.007865956 | 0.08138253 | 0.004832473 | 0.07625515 | 0.01753725 | 0.07351948 | 0.01064269
0.00065 | 0.09310088 | 0.007461393 | 0.08845431 | 0.005469864 | 0.08493367 | 0.01640604 | 0.08125911 | 0.0118076
0.0007 | 0.1027485 | 0.007494946 | 0.09579966 | 0.007013505 | 0.09319582 | 0.0177485 | 0.08960715 | 0.01389546
0.00075 | 0.1111325 | 0.007042732 | 0.1045379 | 0.006143456 | 0.1029112 | 0.01732304 | 0.09781938 | 0.01429021
0.0008 | 0.120923 | 0.007076392 | 0.114266 | 0.005461439 | 0.1132053 | 0.01556351 | 0.1061686 | 0.01379164
0.00085 | 0.1290602 | 0.009573668 | 0.1215662 | 0.003153153 | 0.1205863 | 0.01419962 | 0.1158277 | 0.01412304
0.0009 | 0.1401144 | 0.00620979 | 0.127647 | 0.00394983 | 0.1267205 | 0.01538391 | 0.1228787 | 0.0116877
0.00095 | 0.1485668 | 0.005018342 | 0.1342933 | 0.005794804 | 0.1346652 | 0.0135692 | 0.1307177 | 0.0140847
0.001 | 0.1574402 | 0.007115552 | 0.1425674 | 0.004978589 | 0.1408574 | 0.01516896 | 0.1385103 | 0.01308248
0.00105 | 0.1630604 | 0.008672344 | 0.1495469 | 0.004635854 | 0.1500958 | 0.01545265 | 0.1465246 | 0.01431397
0.0011 | 0.1745903 | 0.007058701 | 0.1587659 | 0.003258803 | 0.1602526 | 0.01550907 | 0.1540028 | 0.01445088
0.00115 | 0.1832219 | 0.006671515 | 0.1650443 | 0.004162844 | 0.1671301 | 0.01649173 | 0.1632497 | 0.01446893
0.0012 | 0.1917907 | 0.006704754 | 0.1724866 | 0.001892694 | 0.1761384 | 0.01781528 | 0.1711669 | 0.01212656
0.00125 | 0.2022639 | 0.006842655 | 0.181758 | 0.002148298 | 0.1850369 | 0.01612886 | 0.1786029 | 0.01109149
0.0013 | 0.2075422 | 0.007638296 | 0.190316 | 0.002233616 | 0.1927537 | 0.01679305 | 0.1860276 | 0.01245071
0.00135 | 0.2153471 | 0.007649194 | 0.1983641 | 0.004931184 | 0.2018721 | 0.01618394 | 0.1928664 | 0.01215008
0.0014 | 0.2242826 | 0.005512714 | 0.2034878 | 0.005131904 | 0.209244 | 0.0154306 | 0.2009024 | 0.01162867
0.00145 | 0.234815 | 0.005593649 | 0.2125778 | 0.005006315 | 0.2170133 | 0.01708132 | 0.207441 | 0.01322906
0.0015 | 0.242802 | 0.00568491 | 0.2176734 | 0.005332755 | 0.2234392 | 0.01683284 | 0.2153404 | 0.01300839
0.00155 | 0.2534515 | 0.005161408 | 0.2286439 | 0.004208111 | 0.2319017 | 0.01698274 | 0.2233424 | 0.01350611
0.0016 | 0.2618092 | 0.007428366 | 0.2348929 | 0.003329405 | 0.2408935 | 0.01516758 | 0.2322556 | 0.0112383
0.00165 | 0.2720511 | 0.006117215 | 0.2418328 | 0.003808812 | 0.2492543 | 0.01355208 | 0.2406423 | 0.01210292
0.0017 | 0.2791021 | 0.00647505 | 0.2486088 | 0.005989986 | 0.2568544 | 0.01539768 | 0.2509845 | 0.009797973
0.00175 | 0.2858573 | 0.006345434 | 0.2557665 | 0.006694841 | 0.2649774 | 0.01654632 | 0.2591559 | 0.01284678
0.0018 | 0.2940846 | 0.005870915 | 0.2632156 | 0.007027949 | 0.2708534 | 0.0155319 | 0.2661282 | 0.01191084
0.00185 | 0.3032925 | 0.00708701 | 0.2702142 | 0.006180114 | 0.2807787 | 0.01732368 | 0.2741213 | 0.01015802
0.0019 | 0.3128614 | 0.007565556 | 0.2764476 | 0.00542185 | 0.2892004 | 0.01709741 | 0.2827919 | 0.01146769
0.00195 | 0.3211288 | 0.009668851 | 0.2845346 | 0.003718658 | 0.2970929 | 0.01903776 | 0.2902604 | 0.01296878
0.002 | 0.3287889 | 0.007703913 | 0.2949074 | 0.002965784 | 0.3079042 | 0.01690957 | 0.2983799 | 0.01330243
0.00205 | 0.3396199 | 0.006944876 | 0.3019223 | 0.003093949 | 0.3135155 | 0.0142387 | 0.3038136 | 0.01030846
0.0021 | 0.3458841 | 0.007978152 | 0.3106935 | 0.004139796 | 0.3231773 | 0.01409315 | 0.3123414 | 0.01187845
0.00215 | 0.3561088 | 0.007591119 | 0.3188284 | 0.005853994 | 0.3308406 | 0.01700859 | 0.3222706 | 0.01230858
0.0022 | 0.3642785 | 0.009623131 | 0.3242125 | 0.006105765 | 0.338279 | 0.01668772 | 0.3313339 | 0.01283342
0.00225 | 0.3743875 | 0.007464193 | 0.3317448 | 0.00841872 | 0.3478195 | 0.01779668 | 0.3378943 | 0.01372295
0.0023 | 0.3843834 | 0.00557215 | 0.3387329 | 0.006928137 | 0.3559901 | 0.01656759 | 0.3455898 | 0.0139551
0.00235 | 0.3925686 | 0.005846427 | 0.3459878 | 0.008020054 | 0.3633608 | 0.01697967 | 0.3538052 | 0.01502211
0.0024 | 0.3989236 | 0.006636016 | 0.3536595 | 0.005778649 | 0.3716826 | 0.0153134 | 0.3629775 | 0.01553055
0.00245 | 0.4067935 | 0.008508586 | 0.3609672 | 0.005799853 | 0.3808137 | 0.01588384 | 0.3718894 | 0.0154269
0.0025 | 0.4192206 | 0.008811549 | 0.3686357 | 0.004581039 | 0.388411 | 0.017106 | 0.3806848 | 0.01225046
0.00255 | 0.4271685 | 0.0110428 | 0.3760522 | 0.004492818 | 0.3965152 | 0.01531741 | 0.3889955 | 0.01374015
0.0026 | 0.4330113 | 0.00764149 | 0.3854795 | 0.00677586 | 0.4046278 | 0.01620127 | 0.3969647 | 0.01260811
0.00265 | 0.4422957 | 0.006926164 | 0.3940069 | 0.006420945 | 0.4114367 | 0.0157904 | 0.4042513 | 0.01200573
0.0027 | 0.4488229 | 0.007380239 | 0.4000959 | 0.006364335 | 0.4208953 | 0.01194023 | 0.4127269 | 0.01501518
0.00275 | 0.4590844 | 0.007376904 | 0.4083625 | 0.004661354 | 0.4302163 | 0.01415355 | 0.4201087 | 0.01329151
0.0028 | 0.4686617 | 0.006447504 | 0.4185941 | 0.005807728 | 0.4378505 | 0.01335314 | 0.4299185 | 0.01371931
0.00285 | 0.4771903 | 0.005066817 | 0.4248202 | 0.006356565 | 0.4463336 | 0.01604979 | 0.4368083 | 0.01320808
0.0029 | 0.4861986 | 0.003908456 | 0.4309962 | 0.007433954 | 0.451856 | 0.01661818 | 0.4453162 | 0.01292303
0.00295 | 0.4948856 | 0.005712128 | 0.4395812 | 0.00707108 | 0.4597131 | 0.0151773 | 0.4518616 | 0.01238548
0.003 | 0.5032386 | 0.009349364 | 0.4458492 | 0.007264612 | 0.4677702 | 0.01262946 | 0.4615995 | 0.01236141
0.00305 | 0.5129499 | 0.006918325 | 0.453853 | 0.003523582 | 0.4775838 | 0.01212077 | 0.4701394 | 0.01218304
0.0031 | 0.5206017 | 0.005464251 | 0.4608016 | 0.005724359 | 0.4873742 | 0.01231304 | 0.4793625 | 0.01280337
0.00315 | 0.5296707 | 0.006259949 | 0.4676344 | 0.006089277 | 0.495398 | 0.0154206 | 0.4870558 | 0.01447294
0.0032 | 0.5382489 | 0.004517087 | 0.4759412 | 0.00544801 | 0.5036445 | 0.01598171 | 0.4946265 | 0.0119898
0.00325 | 0.5463252 | 0.006223305 | 0.4838835 | 0.004910463 | 0.5111515 | 0.01580558 | 0.5022359 | 0.01269659
0.0033 | 0.5540127 | 0.006344425 | 0.4928843 | 0.004783724 | 0.5191378 | 0.01351378 | 0.5118667 | 0.01122763
0.00335 | 0.5638577 | 0.007147731 | 0.5009761 | 0.005398666 | 0.5271123 | 0.01521452 | 0.5195654 | 0.0135712
0.0034 | 0.5725151 | 0.006918927 | 0.5079817 | 0.006602028 | 0.534813 | 0.01475218 | 0.529267 | 0.01289393
0.00345 | 0.5831109 | 0.007112795 | 0.516307 | 0.005064748 | 0.5415121 | 0.01538114 | 0.5388269 | 0.01389974
0.0035 | 0.590175 | 0.007564215 | 0.523013 | 0.004812521 | 0.5499716 | 0.01556666 | 0.5465736 | 0.01477277
0.00355 | 0.5985807 | 0.006800973 | 0.5311607 | 0.004242073 | 0.5586751 | 0.01455733 | 0.5526829 | 0.01442242
0.0036 | 0.6049121 | 0.007530111 | 0.5372061 | 0.005250597 | 0.567916 | 0.01491662 | 0.5605631 | 0.01205384
0.00365 | 0.6155195 | 0.008639773 | 0.544751 | 0.00619468 | 0.5765711 | 0.0141913 | 0.5674115 | 0.01049195
0.0037 | 0.6238779 | 0.006906832 | 0.5519352 | 0.005554522 | 0.5837973 | 0.01592644 | 0.5749595 | 0.009635813
0.00375 | 0.6319659 | 0.008863462 | 0.558815 | 0.005595566 | 0.5913433 | 0.01538157 | 0.5844162 | 0.009853835
0.0038 | 0.6425533 | 0.007211717 | 0.5688706 | 0.004163233 | 0.5992571 | 0.0148086 | 0.5939351 | 0.01244264
0.00385 | 0.6518613 | 0.006728413 | 0.5771459 | 0.005150418 | 0.6061468 | 0.01494378 | 0.6020874 | 0.0144901
0.0039 | 0.6587699 | 0.005778739 | 0.5842321 | 0.00558806 | 0.6152687 | 0.01608721 | 0.6123861 | 0.01341636
0.00395 | 0.6677927 | 0.008275168 | 0.5913469 | 0.005581855 | 0.6237282 | 0.01470514 | 0.6186502 | 0.01364612
0.004 | 0.6757298 | 0.007553981 | 0.5982645 | 0.005173896 | 0.6300923 | 0.01531205 | 0.6265848 | 0.009221793
0.00405 | 0.6848977 | 0.007530809 | 0.6063101 | 0.005056068 | 0.6397007 | 0.01319907 | 0.6322099 | 0.0111771
0.0041 | 0.6916818 | 0.006069298 | 0.6126131 | 0.003673673 | 0.6483658 | 0.01586619 | 0.6423475 | 0.01018311
0.00415 | 0.7016694 | 0.00739562 | 0.622078 | 0.004323325 | 0.6584316 | 0.01547268 | 0.6525058 | 0.01017046
0.0042 | 0.7095405 | 0.01070478 | 0.6283967 | 0.005539167 | 0.6659458 | 0.01636955 | 0.6584618 | 0.01263279
0.00425 | 0.718435 | 0.01016381 | 0.6353231 | 0.007305599 | 0.6719587 | 0.01425791 | 0.6675477 | 0.01404537
0.0043 | 0.7260186 | 0.009158305 | 0.6431564 | 0.007999271 | 0.6801508 | 0.01238335 | 0.6748566 | 0.01391826
0.00435 | 0.7336998 | 0.0102903 | 0.6512666 | 0.004293211 | 0.6882534 | 0.01428436 | 0.6826748 | 0.01349461
0.0044 | 0.7442861 | 0.0080657 | 0.6578072 | 0.005168443 | 0.6976961 | 0.01398069 | 0.6893151 | 0.01357042
0.00445 | 0.7524187 | 0.009670886 | 0.6655206 | 0.004369544 | 0.7062651 | 0.01716809 | 0.697798 | 0.01211304
0.0045 | 0.760902 | 0.008970984 | 0.6721249 | 0.003515584 | 0.7136661 | 0.01776651 | 0.706208 | 0.0124471
0.00455 | 0.7701505 | 0.01048267 | 0.6804947 | 0.004911575 | 0.7209879 | 0.01674076 | 0.7132771 | 0.01088208
0.0046 | 0.778561 | 0.01095477 | 0.6883268 | 0.005423874 | 0.72808 | 0.01529596 | 0.721376 | 0.01071542
0.00465 | 0.7876584 | 0.006834605 | 0.6956496 | 0.00612323 | 0.7348938 | 0.0153016 | 0.7296384 | 0.01244336
0.0047 | 0.7954648 | 0.009042985 | 0.7051137 | 0.007945519 | 0.7442247 | 0.01823938 | 0.7381994 | 0.0131123
0.00475 | 0.8052791 | 0.007487288 | 0.7124367 | 0.007241191 | 0.7521118 | 0.01490137 | 0.7463955 | 0.01416734
0.0048 | 0.8114384 | 0.008535406 | 0.7191776 | 0.005793125 | 0.7616364 | 0.01573781 | 0.7539066 | 0.01351045
0.00485 | 0.8213334 | 0.009068634 | 0.7264697 | 0.004237993 | 0.7697846 | 0.01525301 | 0.7619471 | 0.01346866
0.0049 | 0.8321612 | 0.008402028 | 0.7349379 | 0.006254546 | 0.7769366 | 0.01626621 | 0.7709398 | 0.01241247
0.00495 | 0.841157 | 0.005514971 | 0.7419888 | 0.005447591 | 0.7834128 | 0.01530618 | 0.7760338 | 0.01241234
0.005 | 0.8484216 | 0.007377498 | 0.74971 | 0.004846005 | 0.791249 | 0.01519637 | 0.7855162 | 0.01113115
0.00505 | 0.8575606 | 0.00898164 | 0.7577821 | 0.002968547 | 0.7998751 | 0.01489199 | 0.7924104 | 0.01220059
0.0051 | 0.8650397 | 0.009420118 | 0.7629486 | 0.004208756 | 0.8071191 | 0.01485571 | 0.8014867 | 0.01189486
0.00515 | 0.8705411 | 0.00834809 | 0.770587 | 0.004679407 | 0.8140018 | 0.01468439 | 0.8093882 | 0.01300468
0.0052 | 0.8782033 | 0.006170593 | 0.7798139 | 0.003816025 | 0.8251611 | 0.01353845 | 0.8159501 | 0.01308357
0.00525 | 0.887786 | 0.007431577 | 0.7877933 | 0.003769827 | 0.8337954 | 0.01455633 | 0.8246857 | 0.01265201
0.0053 | 0.898457 | 0.006383384 | 0.7945365 | 0.005546864 | 0.8399065 | 0.01523712 | 0.8326161 | 0.01198896
0.00535 | 0.9064737 | 0.006199296 | 0.8038124 | 0.005874799 | 0.8474039 | 0.01608261 | 0.8402205 | 0.01134274
0.0054 | 0.914558 | 0.009101478 | 0.8111568 | 0.006504348 | 0.8552041 | 0.01368294 | 0.8482434 | 0.01241762
0.00545 | 0.9212233 | 0.006861197 | 0.818987 | 0.005202865 | 0.8635292 | 0.01474806 | 0.8558547 | 0.01408577
0.0055 | 0.9290314 | 0.006199496 | 0.8259119 | 0.00430201 | 0.8708635 | 0.01562151 | 0.8638919 | 0.01210931
0.00555 | 0.9375665 | 0.008701682 | 0.8345671 | 0.003408647 | 0.879769 | 0.01695913 | 0.8699035 | 0.01233515
0.0056 | 0.9468832 | 0.009977915 | 0.8418569 | 0.003853735 | 0.8880285 | 0.01677855 | 0.8800458 | 0.01228374
0.00565 | 0.9572141 | 0.01031045 | 0.8483811 | 0.0050766 | 0.8949378 | 0.01889129 | 0.8895909 | 0.01051006
0.0057 | 0.9658932 | 0.009262841 | 0.8548077 | 0.005269105 | 0.9035466 | 0.01725302 | 0.8961342 | 0.009703375
0.00575 | 0.9726342 | 0.009277766 | 0.8630157 | 0.005172159 | 0.9107514 | 0.01390582 | 0.9019481 | 0.01103383
0.0058 | 0.9802963 | 0.008775867 | 0.8708689 | 0.004896794 | 0.9192666 | 0.01371525 | 0.9120211 | 0.0120094
0.00585 | 0.9870006 | 0.007870943 | 0.8783079 | 0.00401081 | 0.9287203 | 0.01427081 | 0.9212835 | 0.01124532
0.0059 | 0.9980259 | 0.007449275 | 0.8865357 | 0.004907744 | 0.9356654 | 0.0143921 | 0.9289443 | 0.01269365
0.00595 | 1.00715 | 0.007906781 | 0.8957568 | 0.005439664 | 0.94228 | 0.01344092 | 0.937496 | 0.01170525
0.006 | 1.01481 | 0.008386469 | 0.9040311 | 0.005716106 | 0.9510928 | 0.01461367 | 0.9427008 | 0.01109698
0.00605 | 1.022337 | 0.008194194 | 0.9106067 | 0.006838571 | 0.9587744 | 0.01596828 | 0.9499059 | 0.01032862
0.0061 | 1.031182 | 0.008169433 | 0.9187319 | 0.006436793 | 0.9663002 | 0.01309063 | 0.9572568 | 0.009147836
0.00615 | 1.040194 | 0.009587705 | 0.9250807 | 0.006279837 | 0.9735571 | 0.01554557 | 0.9687431 | 0.01054991
0.0062 | 1.048343 | 0.005981786 | 0.9333205 | 0.004404266 | 0.9819937 | 0.01509559 | 0.9768808 | 0.009820561
0.00625 | 1.056794 | 0.006283555 | 0.9390718 | 0.004660057 | 0.9897439 | 0.01255424 | 0.9852586 | 0.01070512
0.0063 | 1.064041 | 0.004656321 | 0.9473504 | 0.004496733 | 0.9961783 | 0.01162896 | 0.9903496 | 0.0109279
0.00635 | 1.07245 | 0.007621196 | 0.9549266 | 0.00356382 | 1.004128 | 0.01271223 | 0.9966186 | 0.009123673
0.0064 | 1.082283 | 0.006432722 | 0.9601894 | 0.004228893 | 1.012511 | 0.01452522 | 1.005765 | 0.009831988
0.00645 | 1.091897 | 0.008907322 | 0.9683385 | 0.006638553 | 1.019901 | 0.01650517 | 1.012359 | 0.007337597
0.0065 | 1.098755 | 0.007889426 | 0.9753071 | 0.006766719 | 1.026459 | 0.01363649 | 1.020467 | 0.009241303
0.00655 | 1.107081 | 0.006197227 | 0.983527 | 0.001790427 | 1.034493 | 0.01535543 | 1.029397 | 0.01127658
0.0066 | 1.115036 | 0.007288013 | 0.9896478 | 0.002706933 | 1.043973 | 0.01406092 | 1.036093 | 0.01229536
0.00665 | 1.122034 | 0.006948891 | 0.9986425 | 0.00378892 | 1.050696 | 0.01097633 | 1.04445 | 0.009232537
0.0067 | 1.130265 | 0.008296752 | 1.004372 | 0.004555058 | 1.059341 | 0.01317422 | 1.052902 | 0.0101196
0.00675 | 1.138824 | 0.007440639 | 1.012138 | 0.005906412 | 1.066236 | 0.01396471 | 1.060633 | 0.01074773
0.0068 | 1.147496 | 0.007570149 | 1.020998 | 0.005771376 | 1.074011 | 0.01532143 | 1.067537 | 0.01156924
0.00685 | 1.154732 | 0.006472162 | 1.028381 | 0.005157603 | 1.0823 | 0.01705308 | 1.075503 | 0.009941235
0.0069 | 1.163675 | 0.007449161 | 1.034458 | 0.004425556 | 1.089564 | 0.01333685 | 1.082654 | 0.01163135
0.00695 | 1.169935 | 0.007876335 | 1.042778 | 0.003813464 | 1.098186 | 0.01359612 | 1.089949 | 0.01115443
0.007 | 1.179761 | 0.006582772 | 1.048874 | 0.00217936 | 1.105921 | 0.01353697 | 1.098924 | 0.0115985
0.00705 | 1.189252 | 0.006920839 | 1.055268 | 0.002519156 | 1.113866 | 0.01702039 | 1.106961 | 0.01192791
0.0071 | 1.196343 | 0.009302748 | 1.061881 | 0.001552373 | 1.119627 | 0.01576833 | 1.114242 | 0.01128508
0.00715 | 1.203276 | 0.00901741 | 1.070935 | 0.00243467 | 1.127885 | 0.01668342 | 1.121884 | 0.009716512
0.0072 | 1.210792 | 0.007117601 | 1.078326 | 0.003017948 | 1.137949 | 0.01604654 | 1.128701 | 0.009504523
0.00725 | 1.217531 | 0.007217193 | 1.085904 | 0.004125631 | 1.145384 | 0.01699704 | 1.133932 | 0.009997232
0.0073 | 1.227004 | 0.008065669 | 1.09309 | 0.00405885 | 1.154514 | 0.01639475 | 1.143972 | 0.01066144
0.00735 | 1.235687 | 0.00633996 | 1.100667 | 0.003488927 | 1.160212 | 0.01588993 | 1.150264 | 0.01163797
0.0074 | 1.243505 | 0.007398803 | 1.108313 | 0.003768766 | 1.167881 | 0.01613584 | 1.159313 | 0.01444697
0.00745 | 1.25209 | 0.008717754 | 1.11427 | 0.004586029 | 1.175421 | 0.01803318 | 1.167723 | 0.01325771
0.0075 | 1.260285 | 0.008668356 | 1.121641 | 0.005501557 | 1.183118 | 0.01617513 | 1.174959 | 0.008862781
0.00755 | 1.267687 | 0.01000081 | 1.128741 | 0.004924185 | 1.189021 | 0.01771677 | 1.182106 | 0.00812834
0.0076 | 1.275579 | 0.008060282 | 1.136119 | 0.005353272 | 1.198739 | 0.01618332 | 1.190263 | 0.006545069
0.00765 | 1.283747 | 0.008148261 | 1.144058 | 0.005800375 | 1.20434 | 0.0149134 | 1.197179 | 0.0059125
0.0077 | 1.294683 | 0.01169952 | 1.152527 | 0.00556623 | 1.214448 | 0.01455397 | 1.205942 | 0.00861557
0.00775 | 1.299402 | 0.009659949 | 1.160801 | 0.00651993 | 1.22077 | 0.01504337 | 1.212017 | 0.01168562
0.0078 | 1.307743 | 0.009421018 | 1.167045 | 0.006618008 | 1.228106 | 0.01779462 | 1.219387 | 0.01087906
0.00785 | 1.315848 | 0.009419514 | 1.175034 | 0.006079477 | 1.236438 | 0.01659773 | 1.226178 | 0.01224766
0.0079 | 1.323581 | 0.01257764 | 1.181043 | 0.007062334 | 1.243969 | 0.01563461 | 1.234171 | 0.01036094
0.00795 | 1.330635 | 0.01138452 | 1.187435 | 0.003604147 | 1.252832 | 0.01737564 | 1.242354 | 0.008754123
0.008 | 1.339202 | 0.008349358 | 1.192423 | 0.003287226 | 1.259737 | 0.01681674 | 1.251008 | 0.007876803
0.00805 | 1.346614 | 0.00794969 | 1.200793 | 0.00415947 | 1.266903 | 0.01723864 | 1.257567 | 0.008711887
0.0081 | 1.353338 | 0.006987634 | 1.207691 | 0.004845725 | 1.274883 | 0.01605519 | 1.264916 | 0.007142753
0.00815 | 1.362345 | 0.01045243 | 1.215476 | 0.006870714 | 1.280252 | 0.01669071 | 1.271897 | 0.009325694
0.0082 | 1.371088 | 0.01058218 | 1.226606 | 0.007338496 | 1.289532 | 0.01465035 | 1.282245 | 0.00929507
0.00825 | 1.37808 | 0.008699384 | 1.233436 | 0.00729987 | 1.295876 | 0.01761034 | 1.288031 | 0.008431035
0.0083 | 1.385322 | 0.007911038 | 1.240044 | 0.006705443 | 1.304659 | 0.01564954 | 1.295153 | 0.007822444
0.00835 | 1.392257 | 0.00851459 | 1.245579 | 0.006095935 | 1.311837 | 0.01559675 | 1.303225 | 0.007834665
0.0084 | 1.399565 | 0.01018732 | 1.253314 | 0.006986935 | 1.316675 | 0.01518993 | 1.30994 | 0.0100647
0.00845 | 1.407151 | 0.00867057 | 1.259365 | 0.004564067 | 1.324317 | 0.01661352 | 1.315415 | 0.008732401
0.0085 | 1.414647 | 0.01224492 | 1.267091 | 0.004454664 | 1.331103 | 0.01464055 | 1.32414 | 0.01001081
0.00855 | 1.422485 | 0.008799612 | 1.274932 | 0.00487403 | 1.340507 | 0.01341539 | 1.330717 | 0.01230173
0.0086 | 1.430768 | 0.008123772 | 1.280805 | 0.006829105 | 1.348076 | 0.01545264 | 1.339679 | 0.01172936
0.00865 | 1.437818 | 0.008951004 | 1.288397 | 0.006655249 | 1.354842 | 0.01581042 | 1.346831 | 0.009825812
0.0087 | 1.444491 | 0.00526418 | 1.294232 | 0.007035021 | 1.362114 | 0.01647601 | 1.355677 | 0.008517947
0.00875 | 1.452891 | 0.006634336 | 1.30175 | 0.006507169 | 1.369872 | 0.01632236 | 1.361881 | 0.007108668
0.0088 | 1.461679 | 0.007039665 | 1.308876 | 0.005162843 | 1.376376 | 0.01450103 | 1.368852 | 0.008407225
0.00885 | 1.471498 | 0.01071464 | 1.317426 | 0.005075998 | 1.384226 | 0.01421591 | 1.374651 | 0.009211407
0.0089 | 1.477451 | 0.007854851 | 1.323028 | 0.006091571 | 1.392338 | 0.01569443 | 1.385147 | 0.00974608
0.00895 | 1.482886 | 0.01010676 | 1.329638 | 0.007546442 | 1.400192 | 0.01377165 | 1.392824 | 0.01125567
0.009 | 1.491566 | 0.006735725 | 1.336478 | 0.008594191 | 1.407124 | 0.01516514 | 1.400802 | 0.0104835
0.00905 | 1.499959 | 0.008853861 | 1.343672 | 0.00998001 | 1.413728 | 0.01526909 | 1.408068 | 0.007908142
0.0091 | 1.508062 | 0.01093984 | 1.351172 | 0.009438135 | 1.419375 | 0.01457466 | 1.416264 | 0.006368371
0.00915 | 1.517236 | 0.01011974 | 1.358102 | 0.006316592 | 1.426298 | 0.01526367 | 1.423045 | 0.008551241
0.0092 | 1.522511 | 0.01091307 | 1.364181 | 0.004782131 | 1.434595 | 0.01453638 | 1.430767 | 0.01035487
0.00925 | 1.529616 | 0.01194269 | 1.372619 | 0.003190663 | 1.442815 | 0.0142387 | 1.437385 | 0.009984628
0.0093 | 1.537807 | 0.01080082 | 1.379881 | 0.004008067 | 1.451508 | 0.01297628 | 1.446454 | 0.01131204
0.00935 | 1.546258 | 0.01174368 | 1.385265 | 0.004814797 | 1.457757 | 0.01671407 | 1.451949 | 0.01234309
0.0094 | 1.556191 | 0.01182384 | 1.390594 | 0.008088738 | 1.465517 | 0.01563369 | 1.460119 | 0.01230982
0.00945 | 1.563557 | 0.01017071 | 1.398291 | 0.004898577 | 1.473513 | 0.01723654 | 1.468968 | 0.01056045
0.0095 | 1.57025 | 0.01215496 | 1.406283 | 0.005640325 | 1.480275 | 0.01401025 | 1.477141 | 0.01088047
0.00955 | 1.576515 | 0.01134949 | 1.413245 | 0.006671563 | 1.486921 | 0.01282656 | 1.482247 | 0.01017599
0.0096 | 1.583284 | 0.01020258 | 1.42173 | 0.003670875 | 1.492661 | 0.01242228 | 1.491917 | 0.01018131
0.00965 | 1.592431 | 0.01002606 | 1.428168 | 0.004735887 | 1.501343 | 0.01238322 | 1.499217 | 0.01215128
0.0097 | 1.601941 | 0.01081831 | 1.43324 | 0.006232884 | 1.508559 | 0.01655331 | 1.505627 | 0.01136921
0.00975 | 1.60771 | 0.00995204 | 1.44085 | 0.005537068 | 1.515638 | 0.01518802 | 1.513356 | 0.01147474
0.0098 | 1.616428 | 0.01023181 | 1.448046 | 0.006554665 | 1.522442 | 0.01585049 | 1.521523 | 0.01048445
0.00985 | 1.624879 | 0.01423505 | 1.454822 | 0.006173576 | 1.530339 | 0.01301867 | 1.529107 | 0.01058836
0.0099 | 1.633092 | 0.01396533 | 1.463433 | 0.00571409 | 1.537742 | 0.01320013 | 1.53427 | 0.008370052
0.00995 | 1.638955 | 0.01225075 | 1.470688 | 0.004274121 | 1.544483 | 0.01288998 | 1.542589 | 0.009283536
0.01 | 1.648766 | 0.01051024 | 1.477439 | 0.003326103 | 1.552419 | 0.01407683 | 1.549792 | 0.007842896
0.01005 | 1.655053 | 0.009078554 | 1.483556 | 0.00200642 | 1.558232 | 0.01459687 | 1.557482 | 0.007634871
0.0101 | 1.661016 | 0.01173673 | 1.489868 | 0.00205684 | 1.565816 | 0.01531877 | 1.564357 | 0.01014174
0.01015 | 1.670848 | 0.01150635 | 1.49734 | 0.003393732 | 1.57144 | 0.01406762 | 1.573053 | 0.01012445
0.0102 | 1.678673 | 0.01232113 | 1.504018 | 0.005186589 | 1.58096 | 0.01348626 | 1.579083 | 0.008524372
0.01025 | 1.684721 | 0.01071207 | 1.512815 | 0.004715699 | 1.586445 | 0.01378528 | 1.585681 | 0.009190946
0.0103 | 1.691093 | 0.01042442 | 1.518264 | 0.003599822 | 1.596633 | 0.01347414 | 1.594302 | 0.00713767
0.01035 | 1.698163 | 0.009025816 | 1.524301 | 0.003512954 | 1.604223 | 0.01552351 | 1.601435 | 0.007928063
0.0104 | 1.706344 | 0.01258254 | 1.531434 | 0.003608148 | 1.611077 | 0.01591893 | 1.610166 | 0.007226094
0.01045 | 1.714901 | 0.00915373 | 1.537528 | 0.003699151 | 1.617982 | 0.01591056 | 1.617014 | 0.008432685
0.0105 | 1.723225 | 0.008180585 | 1.54394 | 0.00430195 | 1.624254 | 0.01437766 | 1.624626 | 0.006765955
0.01055 | 1.731203 | 0.008854124 | 1.550864 | 0.002178991 | 1.630225 | 0.01486552 | 1.631599 | 0.007026334
0.0106 | 1.738558 | 0.008468652 | 1.558359 | 0.002893227 | 1.637827 | 0.01415045 | 1.638718 | 0.007872706
0.01065 | 1.744709 | 0.01065942 | 1.563584 | 0.003630861 | 1.647232 | 0.01576058 | 1.646658 | 0.007844761
0.0107 | 1.753374 | 0.01168927 | 1.573922 | 0.001350499 | 1.653169 | 0.01431782 | 1.653109 | 0.009014771
0.01075 | 1.762176 | 0.009732386 | 1.580014 | 0.001805964 | 1.660789 | 0.01474316 | 1.660151 | 0.008345257
0.0108 | 1.769569 | 0.0100322 | 1.587472 | 0.003297717 | 1.667875 | 0.01581463 | 1.66849 | 0.006563701
0.01085 | 1.778657 | 0.008275728 | 1.593683 | 0.004033211 | 1.673252 | 0.01500314 | 1.677956 | 0.004285799
0.0109 | 1.785952 | 0.00656769 | 1.601411 | 0.004386496 | 1.680872 | 0.01431488 | 1.68372 | 0.006557341
0.01095 | 1.790547 | 0.009934023 | 1.607136 | 0.00511597 | 1.690345 | 0.01627782 | 1.690873 | 0.006150872
0.011 | 1.800579 | 0.01208978 | 1.613541 | 0.003153894 | 1.696231 | 0.01466604 | 1.69742 | 0.007096339
0.01105 | 1.808534 | 0.009448868 | 1.620863 | 0.003037861 | 1.702767 | 0.01744635 | 1.705718 | 0.005775109
0.0111 | 1.814619 | 0.009749268 | 1.629374 | 0.002619117 | 1.707513 | 0.01804145 | 1.71132 | 0.007435151
0.01115 | 1.824006 | 0.00937696 | 1.634902 | 0.005980895 | 1.716907 | 0.01919976 | 1.720629 | 0.006076622
0.0112 | 1.832441 | 0.007786194 | 1.641891 | 0.004593529 | 1.725559 | 0.01746978 | 1.726966 | 0.004929273
0.01125 | 1.839023 | 0.0116475 | 1.64771 | 0.005369924 | 1.73282 | 0.0156622 | 1.734151 | 0.005727991
0.0113 | 1.844661 | 0.01009201 | 1.65448 | 0.005020353 | 1.74129 | 0.01449075 | 1.742295 | 0.005352659
0.01135 | 1.853465 | 0.01064837 | 1.661513 | 0.002553192 | 1.746959 | 0.01469318 | 1.751098 | 0.00868524
0.0114 | 1.861223 | 0.009100256 | 1.669761 | 0.001017025 | 1.752883 | 0.01456946 | 1.75692 | 0.007090684
0.01145 | 1.870631 | 0.007256342 | 1.675832 | 0.001592883 | 1.759432 | 0.01775122 | 1.762906 | 0.005497967
0.0115 | 1.878517 | 0.007832964 | 1.685162 | 0.0008428518 | 1.767442 | 0.0185865 | 1.770457 | 0.004903467
0.01155 | 1.885513 | 0.0100578 | 1.692012 | 0.003500671 | 1.775656 | 0.01840819 | 1.777243 | 0.007636179
0.0116 | 1.891214 | 0.01084766 | 1.69882 | 0.002669089 | 1.783568 | 0.01703077 | 1.786574 | 0.00663306
0.01165 | 1.899834 | 0.01080996 | 1.705081 | 0.001864473 | 1.789195 | 0.01557838 | 1.792978 | 0.006187792
0.0117 | 1.907314 | 0.009145838 | 1.712149 | 0.004124231 | 1.796987 | 0.01485667 | 1.799144 | 0.008218191
0.01175 | 1.91642 | 0.008866689 | 1.718416 | 0.003681365 | 1.802915 | 0.0140283 | 1.806968 | 0.005633072
0.0118 | 1.922948 | 0.01045109 | 1.726584 | 0.001195207 | 1.811583 | 0.01408624 | 1.814226 | 0.005738851
0.01185 | 1.928793 | 0.01037728 | 1.732952 | 0.002614302 | 1.8203 | 0.01451342 | 1.820973 | 0.004825834
0.0119 | 1.934856 | 0.008547183 | 1.739834 | 0.006913394 | 1.826381 | 0.01495307 | 1.826498 | 0.003723305
0.01195 | 1.942731 | 0.007276555 | 1.749759 | 0.004643178 | 1.833477 | 0.01325921 | 1.834387 | 0.005990474
0.012 | 1.951425 | 0.007228963 | 1.755006 | 0.005815814 | 1.841308 | 0.0135459 | 1.841196 | 0.005607528
0.01205 | 1.959014 | 0.008767644 | 1.762549 | 0.003251997 | 1.847382 | 0.01414855 | 1.848553 | 0.007336309
0.0121 | 1.965072 | 0.01040436 | 1.769164 | 0.004423136 | 1.856439 | 0.01524381 | 1.85452 | 0.007768148
0.01215 | 1.972564 | 0.01026376 | 1.776288 | 0.002900304 | 1.862209 | 0.01496324 | 1.861662 | 0.007748198
0.0122 | 1.979698 | 0.01059105 | 1.783829 | 0.003455588 | 1.86825 | 0.01455824 | 1.870303 | 0.006709912
0.01225 | 1.986032 | 0.01225684 | 1.791168 | 0.002781958 | 1.875792 | 0.01355156 | 1.876361 | 0.006089029
0.0123 | 1.993437 | 0.01197944 | 1.798229 | 0.004444327 | 1.883727 | 0.01279667 | 1.883814 | 0.006615691
0.01235 | 2.001994 | 0.01016043 | 1.805106 | 0.00426687 | 1.889918 | 0.01483373 | 1.889975 | 0.007041073
0.0124 | 2.00965 | 0.007963661 | 1.810465 | 0.003904952 | 1.89774 | 0.01757706 | 1.897465 | 0.008437681
0.01245 | 2.01537 | 0.01046916 | 1.818103 | 0.004915853 | 1.90372 | 0.01747368 | 1.904682 | 0.007328925
0.0125 | 2.023623 | 0.009936447 | 1.825395 | 0.004375428 | 1.911139 | 0.01427109 | 1.911139 | 0.007215189
0.01255 | 2.028594 | 0.008805424 | 1.832548 | 0.003385651 | 1.917955 | 0.01501409 | 1.918736 | 0.006041084
0.0126 | 2.037049 | 0.009380038 | 1.839038 | 0.003330335 | 1.923331 | 0.0133189 | 1.925477 | 0.006639914
0.01265 | 2.044579 | 0.008085499 | 1.845839 | 0.001583177 | 1.93118 | 0.01370447 | 1.931939 | 0.008200571
0.0127 | 2.051404 | 0.01033819 | 1.85103 | 0.003161382 | 1.936968 | 0.01845373 | 1.937765 | 0.008705219
0.01275 | 2.055948 | 0.0100404 | 1.859622 | 0.00213184 | 1.945168 | 0.01816012 | 1.944864 | 0.008703028
0.0128 | 2.062195 | 0.009798386 | 1.865392 | 0.00434385 | 1.95149 | 0.01638122 | 1.951492 | 0.007987461
0.01285 | 2.071236 | 0.008621061 | 1.872837 | 0.003784535 | 1.956498 | 0.01584256 | 1.958098 | 0.01099229
0.0129 | 2.077543 | 0.008789191 | 1.880018 | 0.003666871 | 1.964139 | 0.01485324 | 1.964823 | 0.01158278
0.01295 | 2.085362 | 0.007797439 | 1.886104 | 0.003232585 | 1.969197 | 0.01590778 | 1.970692 | 0.009282966
0.013 | 2.092981 | 0.007685287 | 1.892611 | 0.001741167 | 1.976864 | 0.01557731 | 1.97866 | 0.01005284
0.01305 | 2.099902 | 0.008941872 | 1.897107 | 0.005174274 | 1.985115 | 0.01731617 | 1.985976 | 0.008012256
0.0131 | 2.106644 | 0.009164851 | 1.904954 | 0.002811641 | 1.992392 | 0.01844873 | 1.993445 | 0.00858846
0.01315 | 2.114735 | 0.009561226 | 1.911064 | 0.004218555 | 1.998563 | 0.01525216 | 2.000102 | 0.009372962
0.0132 | 2.121702 | 0.01002354 | 1.917918 | 0.00436781 | 2.005145 | 0.01636493 | 2.007013 | 0.009290311
0.01325 | 2.128694 | 0.01150717 | 1.924483 | 0.004037395 | 2.012142 | 0.01479135 | 2.014063 | 0.01093573
0.0133 | 2.136101 | 0.01110527 | 1.929511 | 0.003281492 | 2.018021 | 0.01504667 | 2.02119 | 0.01033459
0.01335 | 2.142302 | 0.009510043 | 1.936202 | 0.004404452 | 2.024459 | 0.0155486 | 2.028906 | 0.006713885
0.0134 | 2.148039 | 0.009167953 | 1.943628 | 0.003644751 | 2.030605 | 0.01572721 | 2.0354 | 0.004599292
0.01345 | 2.155906 | 0.009276248 | 1.948982 | 0.003503474 | 2.038266 | 0.01810309 | 2.041444 | 0.004770868
0.0135 | 2.166038 | 0.009864528 | 1.957071 | 0.00334858 | 2.045991 | 0.01566916 | 2.049192 | 0.005530135
0.01355 | 2.172128 | 0.009363403 | 1.964806 | 0.003537473 | 2.053394 | 0.01464398 | 2.057215 | 0.008621854
0.0136 | 2.175071 | 0.01260507 | 1.970588 | 0.003784088 | 2.059793 | 0.0131943 | 2.062227 | 0.007132316
0.01365 | 2.182658 | 0.008387665 | 1.976602 | 0.001782188 | 2.068254 | 0.01293553 | 2.070776 | 0.007519577
0.0137 | 2.191288 | 0.007506326 | 1.983798 | 0.002105982 | 2.07272 | 0.01197903 | 2.076671 | 0.008139511
0.01375 | 2.19955 | 0.007935332 | 1.989171 | 0.001823596 | 2.081695 | 0.01495393 | 2.085581 | 0.006195825
0.0138 | 2.204821 | 0.009681876 | 1.99578 | 0.002780739 | 2.08748 | 0.01254179 | 2.090405 | 0.00686309
0.01385 | 2.214786 | 0.0125545 | 2.001611 | 0.001301097 | 2.09408 | 0.011852 | 2.098856 | 0.006574387
0.0139 | 2.221868 | 0.01139889 | 2.008271 | 0.003736443 | 2.100977 | 0.01131591 | 2.10545 | 0.005399428
0.01395 | 2.228308 | 0.009260926 | 2.014927 | 0.003084069 | 2.108729 | 0.009834341 | 2.111071 | 0.007575616
0.014 | 2.235677 | 0.008826439 | 2.020933 | 0.003734349 | 2.11526 | 0.01198292 | 2.119742 | 0.006200875
0.01405 | 2.241348 | 0.005830591 | 2.028791 | 0.003182662 | 2.121315 | 0.01157842 | 2.126395 | 0.004759069
0.0141 | 2.248632 | 0.007876742 | 2.035374 | 0.00204205 | 2.126775 | 0.01293797 | 2.134029 | 0.005464438
0.01415 | 2.254435 | 0.007810294 | 2.041288 | 0.00141871 | 2.131877 | 0.01145009 | 2.140273 | 0.007995799
0.0142 | 2.261473 | 0.00913174 | 2.048289 | 0.004139704 | 2.138417 | 0.01145982 | 2.146722 | 0.01000822
0.01425 | 2.269399 | 0.008825641 | 2.054624 | 0.004547282 | 2.145373 | 0.01263924 | 2.152239 | 0.007750311
0.0143 | 2.275279 | 0.006493406 | 2.057641 | 0.003613328 | 2.151707 | 0.01086535 | 2.159174 | 0.00838284
0.01435 | 2.280636 | 0.008190726 | 2.064489 | 0.003783288 | 2.158734 | 0.0133655 | 2.166413 | 0.006214109
0.0144 | 2.289569 | 0.007713335 | 2.072804 | 0.004688675 | 2.164167 | 0.0141055 | 2.174488 | 0.0062088
0.01445 | 2.298445 | 0.007315014 | 2.078691 | 0.0035717 | 2.171524 | 0.01389698 | 2.182921 | 0.005282553
0.0145 | 2.305997 | 0.008651054 | 2.086387 | 0.004856869 | 2.177271 | 0.01118296 | 2.189646 | 0.008032042
0.01455 | 2.311223 | 0.009363914 | 2.094097 | 0.004364028 | 2.185512 | 0.01170066 | 2.194339 | 0.006195673
0.0146 | 2.317705 | 0.009314006 | 2.10087 | 0.003047023 | 2.193353 | 0.01394927 | 2.203423 | 0.008999695
0.01465 | 2.325024 | 0.007688717 | 2.106491 | 0.004500825 | 2.199704 | 0.01209496 | 2.209321 | 0.00812585
0.0147 | 2.331362 | 0.009493061 | 2.112064 | 0.003369266 | 2.206687 | 0.01124967 | 2.215881 | 0.007433072
0.01475 | 2.338087 | 0.008383929 | 2.118444 | 0.002051574 | 2.212114 | 0.01135671 | 2.223192 | 0.00628456
0.0148 | 2.345265 | 0.00876389 | 2.12215 | 0.002606509 | 2.217662 | 0.01400895 | 2.230163 | 0.007448904
0.01485 | 2.353728 | 0.01020049 | 2.127708 | 0.003070342 | 2.225584 | 0.01420264 | 2.237074 | 0.005933613
0.0149 | 2.357868 | 0.01249735 | 2.135527 | 0.002960179 | 2.232356 | 0.01490573 | 2.24321 | 0.007967977
0.01495 | 2.365665 | 0.01119243 | 2.14315 | 0.003879263 | 2.238233 | 0.0133936 | 2.248239 | 0.008629134
0.015 | 2.372979 | 0.01260192 | 2.149644 | 0.003280077 | 2.244252 | 0.01217488 | 2.254788 | 0.009447821
0.01505 | 2.37939 | 0.009565726 | 2.156948 | 0.004849169 | 2.252056 | 0.01336908 | 2.2621 | 0.009822195
0.0151 | 2.387117 | 0.009050175 | 2.164897 | 0.004496079 | 2.260624 | 0.01508889 | 2.269478 | 0.00895425
0.01515 | 2.39502 | 0.01099217 | 2.170126 | 0.003893971 | 2.266626 | 0.01585755 | 2.27609 | 0.005399146
0.0152 | 2.400673 | 0.01083922 | 2.175257 | 0.005390902 | 2.272031 | 0.01437332 | 2.281585 | 0.006572376
0.01525 | 2.407958 | 0.0097361 | 2.18049 | 0.003850651 | 2.279148 | 0.01578371 | 2.288507 | 0.006018215
0.0153 | 2.412498 | 0.009123532 | 2.185623 | 0.00350449 | 2.283066 | 0.01484518 | 2.295013 | 0.008264867
0.01535 | 2.419675 | 0.009919213 | 2.192582 | 0.003615559 | 2.290787 | 0.01416281 | 2.302136 | 0.008835641
0.0154 | 2.428918 | 0.009073191 | 2.201761 | 0.003147617 | 2.299111 | 0.01413868 | 2.309962 | 0.007789553
0.01545 | 2.437241 | 0.009935514 | 2.20717 | 0.003795345 | 2.304143 | 0.0123609 | 2.316886 | 0.007104728
0.0155 | 2.442823 | 0.01313134 | 2.214723 | 0.003813226 | 2.311635 | 0.01369046 | 2.324799 | 0.005281561
0.01555 | 2.449768 | 0.01067256 | 2.22241 | 0.004487959 | 2.317212 | 0.01243816 | 2.330275 | 0.005105727
0.0156 | 2.457654 | 0.008144033 | 2.228848 | 0.004637793 | 2.3225 | 0.01328645 | 2.336992 | 0.006557972
0.01565 | 2.463606 | 0.007124695 | 2.235725 | 0.003616201 | 2.329271 | 0.01247893 | 2.344057 | 0.00569408
0.0157 | 2.47032 | 0.009069069 | 2.242022 | 0.002928543 | 2.336182 | 0.01184299 | 2.352515 | 0.008626454
0.01575 | 2.478149 | 0.01223056 | 2.245361 | 0.002642216 | 2.343272 | 0.01112806 | 2.356371 | 0.006704627
0.0158 | 2.485022 | 0.01252499 | 2.252637 | 0.002407376 | 2.34842 | 0.009805934 | 2.364506 | 0.008378168
0.01585 | 2.491339 | 0.009505179 | 2.258407 | 0.002772895 | 2.356725 | 0.0101183 | 2.371339 | 0.008435869
0.0159 | 2.498009 | 0.008916194 | 2.265532 | 0.002605412 | 2.362106 | 0.01288331 | 2.37916 | 0.008524152
0.01595 | 2.506324 | 0.007526795 | 2.270809 | 0.002745001 | 2.368267 | 0.01185557 | 2.385582 | 0.006954271
0.016 | 2.511894 | 0.01058068 | 2.277519 | 0.003247033 | 2.375208 | 0.0125467 | 2.390075 | 0.009167467
0.01605 | 2.517713 | 0.01033859 | 2.284453 | 0.004904021 | 2.383891 | 0.01215406 | 2.397102 | 0.007976553
0.0161 | 2.525311 | 0.01209977 | 2.290109 | 0.002823409 | 2.389948 | 0.0104828 | 2.401118 | 0.009171043
0.01615 | 2.531214 | 0.01095618 | 2.297271 | 0.00167174 | 2.395892 | 0.01101868 | 2.407976 | 0.006655283
0.0162 | 2.537873 | 0.01281133 | 2.30442 | 0.001638231 | 2.401545 | 0.01009362 | 2.415539 | 0.007840968
0.01625 | 2.543712 | 0.01065242 | 2.312358 | 0.002529937 | 2.407593 | 0.007231298 | 2.423668 | 0.007186916
0.0163 | 2.552404 | 0.01034316 | 2.319371 | 0.003414373 | 2.41387 | 0.009861127 | 2.429546 | 0.00584108
0.01635 | 2.5584 | 0.01082487 | 2.323851 | 0.00236452 | 2.423636 | 0.01056161 | 2.438251 | 0.006215686
0.0164 | 2.566247 | 0.01225263 | 2.331342 | 0.005566498 | 2.429438 | 0.01187482 | 2.442306 | 0.006036556
0.01645 | 2.574281 | 0.01221997 | 2.337098 | 0.004921113 | 2.436703 | 0.01150935 | 2.449532 | 0.003808147
0.0165 | 2.580215 | 0.01161944 | 2.342435 | 0.005037946 | 2.440225 | 0.01310817 | 2.455249 | 0.004703321
0.01655 | 2.58716 | 0.01079566 | 2.349297 | 0.003166216 | 2.447786 | 0.01198203 | 2.462168 | 0.006045791
0.0166 | 2.590917 | 0.01038509 | 2.357774 | 0.003276138 | 2.454883 | 0.01178003 | 2.469319 | 0.006080622
0.01665 | 2.596645 | 0.01046573 | 2.36444 | 0.005254313 | 2.462445 | 0.01069511 | 2.476472 | 0.006286672
0.0167 | 2.603783 | 0.01240153 | 2.371142 | 0.005750041 | 2.467797 | 0.01057219 | 2.481557 | 0.002991708
0.01675 | 2.61309 | 0.01228734 | 2.377295 | 0.005122499 | 2.472867 | 0.009313783 | 2.489203 | 0.0028331
0.0168 | 2.619098 | 0.00957773 | 2.382815 | 0.004955472 | 2.477757 | 0.007217994 | 2.494535 | 0.002919407
0.01685 | 2.626431 | 0.009109984 | 2.389802 | 0.006181534 | 2.480591 | 0.009344393 | 2.50208 | 0.005284739
0.0169 | 2.632049 | 0.005948045 | 2.393678 | 0.004950313 | 2.487526 | 0.01002466 | 2.509004 | 0.004762201
0.01695 | 2.636146 | 0.01172297 | 2.398578 | 0.005594459 | 2.49573 | 0.01114798 | 2.515084 | 0.003734461
0.017 | 2.644698 | 0.01094297 | 2.406088 | 0.003372997 | 2.502679 | 0.0110026 | 2.522079 | 0.003099636
0.01705 | 2.650959 | 0.01064726 | 2.412405 | 0.00411377 | 2.506699 | 0.0106747 | 2.526094 | 0.005475545
0.0171 | 2.656508 | 0.01109795 | 2.420463 | 0.001519291 | 2.513508 | 0.008541379 | 2.531743 | 0.005489008
0.01715 | 2.665253 | 0.01016995 | 2.425927 | 0.003278528 | 2.520209 | 0.01008266 | 2.540237 | 0.005196845
0.0172 | 2.669267 | 0.007719587 | 2.431793 | 0.004746066 | 2.527575 | 0.01044664 | 2.547908 | 0.004841035
0.01725 | 2.678019 | 0.008455291 | 2.436778 | 0.004672207 | 2.533858 | 0.01055595 | 2.553381 | 0.002343157
0.0173 | 2.683963 | 0.0104175 | 2.443205 | 0.00580938 | 2.541084 | 0.01304213 | 2.560209 | 0.004813289
0.01735 | 2.690507 | 0.01169837 | 2.448674 | 0.00519799 | 2.54624 | 0.01317311 | 2.565916 | 0.006026987
0.0174 | 2.698274 | 0.01146581 | 2.45599 | 0.003802153 | 2.55263 | 0.01225006 | 2.573203 | 0.00826444
0.01745 | 2.704712 | 0.01170441 | 2.464186 | 0.002553617 | 2.557011 | 0.01060735 | 2.578059 | 0.005816606
0.0175 | 2.711593 | 0.01123716 | 2.470471 | 0.003360258 | 2.56377 | 0.01033492 | 2.585088 | 0.007774972
0.01755 | 2.715717 | 0.01146342 | 2.476024 | 0.004767032 | 2.571059 | 0.01069601 | 2.591027 | 0.006884056
0.0176 | 2.722571 | 0.01227184 | 2.482134 | 0.003668401 | 2.576817 | 0.01045566 | 2.595342 | 0.005808357
0.01765 | 2.730159 | 0.01548509 | 2.487794 | 0.006457995 | 2.581507 | 0.009953306 | 2.602526 | 0.002616049
0.0177 | 2.73723 | 0.01392206 | 2.492785 | 0.006404071 | 2.590919 | 0.0101803 | 2.609386 | 0.004116283
0.01775 | 2.743805 | 0.01379518 | 2.497884 | 0.008298219 | 2.595138 | 0.009111829 | 2.616327 | 0.007053196
0.0178 | 2.747913 | 0.01469876 | 2.503656 | 0.005548558 | 2.600484 | 0.008458849 | 2.621501 | 0.004792455
0.01785 | 2.753303 | 0.01461866 | 2.510245 | 0.005783919 | 2.60933 | 0.008358285 | 2.627155 | 0.0063617
0.0179 | 2.76108 | 0.01407175 | 2.517391 | 0.005239194 | 2.614394 | 0.008005945 | 2.634 | 0.004258925
0.01795 | 2.766876 | 0.01677817 | 2.522423 | 0.00534595 | 2.620467 | 0.01182256 | 2.642744 | 0.004578815
0.018 | 2.773897 | 0.0152523 | 2.52874 | 0.005228816 | 2.626497 | 0.009704266 | 2.647359 | 0.005551924
0.01805 | 2.77919 | 0.01528945 | 2.535566 | 0.004219504 | 2.631327 | 0.009403566 | 2.651629 | 0.0063443
0.0181 | 2.786433 | 0.01166643 | 2.541822 | 0.00683401 | 2.639585 | 0.009281377 | 2.658558 | 0.007679309
0.01815 | 2.792591 | 0.01406614 | 2.546284 | 0.006202286 | 2.646478 | 0.007218867 | 2.664341 | 0.005814864
0.0182 | 2.799494 | 0.01310639 | 2.55128 | 0.004807037 | 2.652381 | 0.007536796 | 2.672301 | 0.006983323
0.01825 | 2.806934 | 0.01407857 | 2.558215 | 0.00471919 | 2.658024 | 0.008981211 | 2.677754 | 0.004296706
0.0183 | 2.811969 | 0.01657644 | 2.563759 | 0.003256795 | 2.663427 | 0.009231415 | 2.685306 | 0.003500622
0.01835 | 2.818295 | 0.0161542 | 2.569304 | 0.003686422 | 2.668409 | 0.009181797 | 2.690284 | 0.005025292
0.0184 | 2.823969 | 0.01310972 | 2.576947 | 0.003802672 | 2.676174 | 0.01061471 | 2.697344 | 0.006383295
0.01845 | 2.831024 | 0.01193074 | 2.582428 | 0.003829569 | 2.68203 | 0.005993656 | 2.706164 | 0.00732193
0.0185 | 2.839481 | 0.0111956 | 2.58908 | 0.004895131 | 2.68709 | 0.00556719 | 2.709701 | 0.005366924
0.01855 | 2.843652 | 0.01162207 | 2.595321 | 0.006796077 | 2.69338 | 0.007002622 | 2.716529 | 0.006422103
0.0186 | 2.849362 | 0.01416932 | 2.599758 | 0.006162231 | 2.698618 | 0.007235362 | 2.724109 | 0.006890285
0.01865 | 2.855558 | 0.01410961 | 2.606932 | 0.005540977 | 2.704628 | 0.008245723 | 2.730779 | 0.005090727
0.0187 | 2.861246 | 0.01185675 | 2.612473 | 0.005865619 | 2.711093 | 0.006774312 | 2.737846 | 0.008358466
0.01875 | 2.868224 | 0.01084073 | 2.617497 | 0.004527247 | 2.715443 | 0.005773539 | 2.744055 | 0.007602695
0.0188 | 2.873799 | 0.01299599 | 2.624026 | 0.005828499 | 2.720202 | 0.005591387 | 2.748834 | 0.007588498
0.01885 | 2.87986 | 0.01364577 | 2.629693 | 0.006662182 | 2.727077 | 0.006264605 | 2.754532 | 0.006489481
0.0189 | 2.88618 | 0.01428767 | 2.636324 | 0.006689063 | 2.733795 | 0.007286824 | 2.761261 | 0.006421184
0.01895 | 2.892255 | 0.01008383 | 2.642619 | 0.0053859 | 2.739915 | 0.007945564 | 2.768069 | 0.005924361
0.019 | 2.899595 | 0.0106165 | 2.649809 | 0.005764085 | 2.744992 | 0.005746914 | 2.774134 | 0.00674465
0.01905 | 2.905852 | 0.01022622 | 2.657674 | 0.006783328 | 2.749291 | 0.007508955 | 2.78038 | 0.006834389
0.0191 | 2.911321 | 0.009126553 | 2.66142 | 0.00615151 | 2.755633 | 0.007302332 | 2.786719 | 0.00688948
0.01915 | 2.918798 | 0.01053024 | 2.667169 | 0.005843302 | 2.76326 | 0.008683742 | 2.790411 | 0.006018545
0.0192 | 2.928304 | 0.01129786 | 2.672796 | 0.004827311 | 2.769817 | 0.008441065 | 2.798202 | 0.005806457
0.01925 | 2.931384 | 0.01266587 | 2.678029 | 0.005193226 | 2.776674 | 0.007571446 | 2.803664 | 0.005830642
0.0193 | 2.939586 | 0.01305835 | 2.684964 | 0.005197373 | 2.782753 | 0.005164463 | 2.808456 | 0.006645108
0.01935 | 2.944213 | 0.01418755 | 2.690851 | 0.006519913 | 2.790509 | 0.00563181 | 2.815862 | 0.006822279
0.0194 | 2.952012 | 0.01114434 | 2.697591 | 0.006046078 | 2.79478 | 0.005814272 | 2.822634 | 0.008207693
0.01945 | 2.958059 | 0.01106729 | 2.703751 | 0.004947909 | 2.799969 | 0.00658193 | 2.827716 | 0.007226403
0.0195 | 2.965598 | 0.009188133 | 2.70973 | 0.003326726 | 2.805075 | 0.004570431 | 2.834192 | 0.007710724
0.01955 | 2.970037 | 0.008285675 | 2.714959 | 0.00443641 | 2.811047 | 0.006534791 | 2.839992 | 0.008826965
0.0196 | 2.977505 | 0.01110306 | 2.721547 | 0.002562529 | 2.818335 | 0.008116013 | 2.847225 | 0.007392725
0.01965 | 2.981752 | 0.01192105 | 2.725752 | 0.003890524 | 2.82352 | 0.006029503 | 2.851885 | 0.009387184
0.0197 | 2.987024 | 0.01423623 | 2.731142 | 0.004385277 | 2.829898 | 0.005125996 | 2.857642 | 0.007203048
0.01975 | 2.994512 | 0.0114205 | 2.737839 | 0.003504907 | 2.835953 | 0.005116651 | 2.862463 | 0.009542088
0.0198 | 2.999863 | 0.01105587 | 2.743184 | 0.003728055 | 2.843329 | 0.004121331 | 2.870295 | 0.007379476
0.01985 | 3.006128 | 0.009051397 | 2.749629 | 0.003253842 | 2.846502 | 0.00690341 | 2.876856 | 0.005879981
0.0199 | 3.012081 | 0.01084643 | 2.755587 | 0.005436134 | 2.853283 | 0.008823146 | 2.882613 | 0.006179073
0.01995 | 3.018461 | 0.01063634 | 2.76062 | 0.003487328 | 2.859681 | 0.007221474 | 2.888539 | 0.00649791
0.02 | 3.02536 | 0.009929856 | 2.765613 | 0.00132558 | 2.86452 | 0.006365173 | 2.894249 | 0.00540963
0.02005 | 3.031758 | 0.008889821 | 2.771749 | 0.0004263836 | 2.870636 | 0.004263705 | 2.900235 | 0.006293386
0.0201 | 3.038994 | 0.01073855 | 2.775629 | 0.0009705185 | 2.875711 | 0.002551449 | 2.905412 | 0.005747765
0.02015 | 3.042963 | 0.01190439 | 2.782109 | 0.0006830661 | 2.880849 | 0.003805971 | 2.911203 | 0.006439314
0.0202 | 3.049292 | 0.008161418 | 2.787929 | 0.002257655 | 2.887648 | 0.005316214 | 2.918295 | 0.007484093
0.02025 | 3.056343 | 0.01094997 | 2.793732 | 0.001691623 | 2.893343 | 0.006470859 | 2.924671 | 0.007297706
0.0203 | 3.062613 | 0.01069923 | 2.79969 | 0.001543077 | 2.899025 | 0.004800216 | 2.930237 | 0.009198521
0.02035 | 3.069373 | 0.01100636 | 2.804181 | 0.001666242 | 2.904791 | 0.0054258 | 2.936119 | 0.007289472
0.0204 | 3.076175 | 0.009150895 | 2.810264 | 0.0007742441 | 2.911189 | 0.003373943 | 2.941628 | 0.006843793
0.02045 | 3.081831 | 0.007491486 | 2.817056 | 0.0009215168 | 2.918068 | 0.003673287 | 2.946287 | 0.005397051
0.0205 | 3.088371 | 0.007438782 | 2.821838 | 0.001859624 | 2.921717 | 0.003292297 | 2.951797 | 0.005947138
0.02055 | 3.095109 | 0.007536716 | 2.827812 | 0.001861726 | 2.928656 | 0.004765496 | 2.958884 | 0.008569244
0.0206 | 3.100581 | 0.006435578 | 2.83401 | 0.001422326 | 2.932437 | 0.005182992 | 2.965884 | 0.009257364
0.02065 | 3.106423 | 0.006775522 | 2.841442 | 0.004015843 | 2.937565 | 0.006665744 | 2.969916 | 0.008926774
0.0207 | 3.114294 | 0.008339329 | 2.844878 | 0.003369331 | 2.943156 | 0.006199757 | 2.975779 | 0.008579822
0.02075 | 3.119333 | 0.007392337 | 2.851209 | 0.001921687 | 2.948794 | 0.006119387 | 2.981866 | 0.009749972
0.0208 | 3.125986 | 0.00538242 | 2.858148 | 0.004744701 | 2.956296 | 0.003522982 | 2.987602 | 0.00897356
0.02085 | 3.13009 | 0.006267828 | 2.86086 | 0.005756697 | 2.961664 | 0.005032831 | 2.993197 | 0.007809257
0.0209 | 3.137202 | 0.00657112 | 2.867172 | 0.004601638 | 2.966816 | 0.005940217 | 2.998277 | 0.007321911
0.02095 | 3.145511 | 0.006720412 | 2.872588 | 0.003201401 | 2.972303 | 0.008260204 | 3.003125 | 0.007094307
0.021 | 3.151185 | 0.003317408 | 2.88051 | 0.002561891 | 2.976844 | 0.006467495 | 3.010318 | 0.007403769
0.02105 | 3.156155 | 0.005112094 | 2.887186 | 0.003002323 | 2.98309 | 0.005852132 | 3.015924 | 0.006573614
0.0211 | 3.160614 | 0.007539926 | 2.89337 | 0.003781671 | 2.990192 | 0.005711822 | 3.020187 | 0.007065601
0.02115 | 3.168997 | 0.006388004 | 2.897384 | 0.006234807 | 2.995024 | 0.003874656 | 3.026102 | 0.006657566
0.0212 | 3.174138 | 0.00544142 | 2.900942 | 0.006430129 | 3.000193 | 0.003609195 | 3.032034 | 0.005253314
0.02125 | 3.179799 | 0.00634284 | 2.906824 | 0.005697525 | 3.007166 | 0.004445486 | 3.037125 | 0.00475763
0.0213 | 3.185714 | 0.007335948 | 2.913255 | 0.006129723 | 3.011074 | 0.004981743 | 3.044135 | 0.006129203
0.02135 | 3.193877 | 0.006418361 | 2.918556 | 0.005657666 | 3.01716 | 0.006578461 | 3.050797 | 0.008061272
0.0214 | 3.19829 | 0.00435412 | 2.924619 | 0.003568116 | 3.023459 | 0.004007954 | 3.054769 | 0.009314723
0.02145 | 3.203579 | 0.004839783 | 2.93033 | 0.006252188 | 3.028438 | 0.005248777 | 3.057709 | 0.009142246
0.0215 | 3.210954 | 0.006421543 | 2.936946 | 0.005039202 | 3.034369 | 0.005430523 | 3.063409 | 0.009079723
0.02155 | 3.21515 | 0.006581397 | 2.941666 | 0.004311218 | 3.040507 | 0.004761159 | 3.070337 | 0.009928969
0.0216 | 3.222885 | 0.006810785 | 2.946553 | 0.002289468 | 3.045227 | 0.005266586 | 3.075092 | 0.007568118
0.02165 | 3.227852 | 0.003335001 | 2.950868 | 0.006156596 | 3.05024 | 0.006646942 | 3.081567 | 0.008425551
0.0217 | 3.234509 | 0.002702345 | 2.956838 | 0.004835374 | 3.054357 | 0.00474065 | 3.087436 | 0.01063742
0.02175 | 3.241215 | 0.003083964 | 2.963058 | 0.002929492 | 3.060096 | 0.004521769 | 3.094617 | 0.01404141
0.0218 | 3.246935 | 0.005578842 | 2.967609 | 0.003003457 | 3.066158 | 0.004959946 | 3.099007 | 0.01315438
0.02185 | 3.25064 | 0.004989646 | 2.97536 | 0.005130492 | 3.071094 | 0.006815649 | 3.105294 | 0.01312449
0.0219 | 3.257388 | 0.003547737 | 2.980949 | 0.004397492 | 3.074963 | 0.006422292 | 3.10956 | 0.01064059
0.02195 | 3.264517 | 0.002390602 | 2.984623 | 0.002951008 | 3.080805 | 0.00487636 | 3.11568 | 0.01164934
0.022 | 3.271678 | 0.00195905 | 2.990132 | 0.004162987 | 3.085422 | 0.006835231 | 3.122086 | 0.01100452
0.02205 | 3.278523 | 0.004363543 | 2.995617 | 0.005200854 | 3.091228 | 0.008826901 | 3.127892 | 0.01080551
0.0221 | 3.282192 | 0.003845516 | 3.001131 | 0.004183327 | 3.096744 | 0.008209099 | 3.13328 | 0.0120843
0.02215 | 3.286932 | 0.003550132 | 3.005167 | 0.004445489 | 3.103541 | 0.008151035 | 3.139381 | 0.0132925
0.0222 | 3.291359 | 0.004850797 | 3.010493 | 0.005765361 | 3.107277 | 0.007661652 | 3.145521 | 0.01623792
0.02225 | 3.30035 | 0.003023901 | 3.016691 | 0.005816296 | 3.114351 | 0.007038736 | 3.150661 | 0.01780121
0.0223 | 3.308026 | 0.004369089 | 3.020658 | 0.005832756 | 3.119556 | 0.006342336 | 3.154485 | 0.0183886
0.02235 | 3.312579 | 0.004809024 | 3.027365 | 0.005475011 | 3.124905 | 0.005576278 | 3.159524 | 0.01674774
0.0224 | 3.317531 | 0.00317291 | 3.033161 | 0.003161844 | 3.130873 | 0.006734601 | 3.166029 | 0.01486052
0.02245 | 3.323712 | 0.00612144 | 3.038522 | 0.003873939 | 3.136033 | 0.007330445 | 3.17028 | 0.01460864
0.0225 | 3.330033 | 0.004313915 | 3.045286 | 0.005513797 | 3.14156 | 0.00979449 | 3.176762 | 0.01587983
0.02255 | 3.335999 | 0.004595806 | 3.049353 | 0.004828185 | 3.147973 | 0.008892485 | 3.181345 | 0.01551408
0.0226 | 3.341189 | 0.004885692 | 3.054776 | 0.003498997 | 3.151339 | 0.009909246 | 3.186163 | 0.01686962
0.02265 | 3.346073 | 0.004254096 | 3.06186055 | 0.004255264 | 3.157423 | 0.007067296 | 3.191614 | 0.01833387
0.0227 | 3.350385 | 0.004974256 | 3.066271 | 0.006910523 | 3.163834 | 0.008342637 | 3.197371 | 0.01888582
0.02275 | 3.357535 | 0.004722608 | 3.071661 | 0.008391982 | 3.169233 | 0.008740384 | 3.202772 | 0.01764518
0.0228 | 3.365734 | 0.007637416 | 3.076465 | 0.006663713 | 3.174219 | 0.009888376 | 3.208815 | 0.01652763
0.02285 | 3.371712 | 0.006061147 | 3.08068 | 0.007982761 | 3.1804 | 0.01035692 | 3.214881 | 0.01750885
0.0229 | 3.377975 | 0.003680849 | 3.086394 | 0.004833391 | 3.186883 | 0.008340193 | 3.221243 | 0.019373
0.02295 | 3.380807 | 0.00357825 | 3.091316 | 0.005088863 | 3.192151 | 0.008110589 | 3.224596 | 0.01948616
0.023 | 3.384684 | 0.003512533 | 3.097131 | 0.004270671 | 3.197831 | 0.01038444 | 3.229949 | 0.01934624
0.02305 | 3.392131 | 0.004470446 | 3.104212 | 0.005511333 | 3.203513 | 0.009256345 | 3.236446 | 0.0169456
0.0231 | 3.401559 | 0.001913891 | 3.109206 | 0.006531791 | 3.207759 | 0.006468166 | 3.240821 | 0.01738789
0.02315 | 3.409108 | 0.003667007 | 3.115042 | 0.005975069 | 3.213384 | 0.008246292 | 3.246586 | 0.01739516
0.0232 | 3.413336 | 0.002973624 | 3.120924 | 0.006504767 | 3.219253 | 0.008429461 | 3.25139 | 0.01939039
0.02325 | 3.415161 | 0.002784592 | 3.126199 | 0.004119985 | 3.224175 | 0.01068065 | 3.258152 | 0.01843105
0.0233 | 3.422753 | 0.004107905 | 3.130431 | 0.003735287 | 3.229224 | 0.01339432 | 3.262691 | 0.0185529
0.02335 | 3.428143 | 0.004126357 | 3.13591 | 0.00337019 | 3.234341 | 0.01079081 | 3.266776 | 0.01899864
0.0234 | 3.434613 | 0.004953627 | 3.141951 | 0.003136492 | 3.238532 | 0.0106259 | 3.274184 | 0.01740708
0.02345 | 3.440673 | 0.003011389 | 3.146051 | 0.003191705 | 3.243993 | 0.008830876 | 3.277517 | 0.01990145
0.0235 | 3.442647 | 0.001989933 | 3.151418 | 0.001847306 | 3.249594 | 0.01047069 | 3.281836 | 0.01932053
0.02355 | 3.446914 | 0.001990992 | 3.157065 | 0.003927878 | 3.257428 | 0.01171318 | 3.287256 | 0.01831905
0.0236 | 3.455238 | 0.002874945 | 3.162442 | 0.004274134 | 3.261509 | 0.01240722 | 3.294634 | 0.01868943
0.02365 | 3.461442 | 0.002601881 | 3.166352 | 0.003532918 | 3.266067 | 0.01099889 | 3.302015 | 0.01963632
0.0237 | 3.464958 | 0.002525267 | 3.171382 | 0.005099927 | 3.270631 | 0.0105708 | 3.305669 | 0.01891428
0.02375 | 3.469805 | 0.002916914 | 3.176452 | 0.003821067 | 3.276937 | 0.01128393 | 3.312996 | 0.0196259
0.0238 | 3.4758 | 0.0056648 | 3.182762 | 0.003065247 | 3.282136 | 0.008520783 | 3.316881 | 0.01807106
0.02385 | 3.481591 | 0.006080455 | 3.188883 | 0.002913495 | 3.28651 | 0.0117946 | 3.324434 | 0.01580449
0.0239 | 3.486391 | 0.006404146 | 3.195355 | 0.003024667 | 3.291628 | 0.01364869 | 3.330928 | 0.01626842
0.02395 | 3.492496 | 0.005732392 | 3.20135 | 0.002576827 | 3.295089 | 0.01108263 | 3.33483 | 0.01789469
0.024 | 3.500164 | 0.004321943 | 3.208281 | 0.004212671 | 3.300015 | 0.01014791 | 3.340218 | 0.01843763
0.02405 | 3.505052 | 0.003737089 | 3.212621 | 0.002474889 | 3.307073 | 0.01241995 | 3.344251 | 0.01862638
0.0241 | 3.509055 | 0.006982513 | 3.218149 | 0.001106269 | 3.312031 | 0.01310325 | 3.348351 | 0.01872105
0.02415 | 3.514805 | 0.006745486 | 3.221769 | 0.004059119 | 3.317781 | 0.01116972 | 3.3551 | 0.01878424
0.0242 | 3.521152 | 0.009979596 | 3.22661 | 0.003465645 | 3.321698 | 0.0104104 | 3.359471 | 0.01849888
0.02425 | 3.527708 | 0.007661283 | 3.232677 | 0.003535781 | 3.327696 | 0.01135651 | 3.365641 | 0.0173529
0.0243 | 3.533244 | 0.006937969 | 3.238364 | 0.00348176 | 3.332475 | 0.01273522 | 3.371314 | 0.01647784
0.02435 | 3.538236 | 0.006868715 | 3.244696 | 0.003693116 | 3.338226 | 0.01402185 | 3.378237 | 0.01962082
0.0244 | 3.543012 | 0.007605482 | 3.251109 | 0.003098393 | 3.342718 | 0.01352032 | 3.383852 | 0.01874071
0.02445 | 3.547121 | 0.009026633 | 3.253858 | 0.003390804 | 3.349473 | 0.01444229 | 3.388183 | 0.01940561
0.0245 | 3.553095 | 0.007478001 | 3.257871 | 0.002476231 | 3.3553 | 0.01226595 | 3.394232 | 0.01745148
0.02455 | 3.558953 | 0.005752448 | 3.260722 | 0.0008027782 | 3.360361 | 0.01033688 | 3.399307 | 0.01889422
0.0246 | 3.564294 | 0.007330581 | 3.266376 | 0.001266441 | 3.364503 | 0.01236264 | 3.402479 | 0.01895089
0.02465 | 3.569164 | 0.006867794 | 3.270527 | 0.001161356 | 3.369849 | 0.01245684 | 3.409122 | 0.0191484
0.0247 | 3.57397 | 0.006061555 | 3.275189 | 0.004560751 | 3.376102 | 0.0121325 | 3.413533 | 0.01807711
0.02475 | 3.580961 | 0.006652476 | 3.280655 | 0.003372136 | 3.382096 | 0.009398154 | 3.418802 | 0.01852084
0.0248 | 3.58684 | 0.008484192 | 3.288446 | 0.002841379 | 3.387201 | 0.01006691 | 3.424033 | 0.01589472
0.02485 | 3.591735 | 0.008383345 | 3.292959 | 0.005654003 | 3.393295 | 0.01049152 | 3.429178 | 0.01585135
0.0249 | 3.597956 | 0.008965208 | 3.298474 | 0.004229278 | 3.399141 | 0.01028777 | 3.43425 | 0.01649121
0.02495 | 3.603866 | 0.00816866 | 3.303079 | 0.005702054 | 3.404888 | 0.01150839 | 3.439134 | 0.01856197
0.025 | 3.608372 | 0.006902477 | 3.308131 | 0.007662569 | 3.409414 | 0.01016948 | 3.444311 | 0.02006932
0.02505 | 3.613853 | 0.009562727 | 3.31268 | 0.007003155 | 3.414185 | 0.009973258 | 3.450265 | 0.02288247
0.0251 | 3.618977 | 0.01005864 | 3.318632 | 0.007288083 | 3.42073 | 0.009204199 | 3.455691 | 0.02130871
0.02515 | 3.624354 | 0.005974058 | 3.323804 | 0.008552435 | 3.425108 | 0.01084179 | 3.460545 | 0.01983618
0.0252 | 3.62969 | 0.005817901 | 3.330346 | 0.006706935 | 3.429153 | 0.0102851 | 3.466721 | 0.0188935
0.02525 | 3.636561 | 0.005248937 | 3.335892 | 0.009394347 | 3.434374 | 0.009437437 | 3.469043 | 0.01910326
0.0253 | 3.641921 | 0.006927889 | 3.3392 | 0.008500128 | 3.439699 | 0.008301878 | 3.473258 | 0.01996826
0.02535 | 3.647877 | 0.00619977 | 3.344555 | 0.009967165 | 3.444082 | 0.008625099 | 3.479041 | 0.01777958
0.0254 | 3.653334 | 0.007589415 | 3.34892 | 0.008813855 | 3.44931 | 0.00866709 | 3.484784 | 0.01813842
0.02545 | 3.659173 | 0.005880717 | 3.35341 | 0.009123224 | 3.453445 | 0.00981147 | 3.490377 | 0.01646048
0.0255 | 3.662543 | 0.006730817 | 3.357215 | 0.007587747 | 3.458738 | 0.008684326 | 3.496559 | 0.01511396
0.02555 | 3.669139 | 0.006500201 | 3.362022 | 0.007214497 | 3.463906 | 0.01060694 | 3.501575 | 0.01552655
0.0256 | 3.675251 | 0.007657068 | 3.36731 | 0.009840479 | 3.468095 | 0.009345948 | 3.506864 | 0.01833394
0.02565 | 3.681365 | 0.009570202 | 3.372317 | 0.008369322 | 3.472153 | 0.01005594 | 3.512336 | 0.01759137
0.0257 | 3.68476 | 0.007566599 | 3.378154 | 0.01004604 | 3.47902 | 0.009880627 | 3.514379 | 0.01596931
0.02575 | 3.690836 | 0.01192394 | 3.382647 | 0.007754379 | 3.483123 | 0.009120454 | 3.52212 | 0.0158721
0.0258 | 3.69735 | 0.008467571 | 3.38735 | 0.006799559 | 3.488642 | 0.007468239 | 3.529613 | 0.01648652
0.02585 | 3.701908 | 0.01047843 | 3.392421 | 0.0075936 | 3.491857 | 0.01094713 | 3.535043 | 0.01797082
0.0259 | 3.707883 | 0.009503315 | 3.397323 | 0.007100868 | 3.496005 | 0.00994404 | 3.53953 | 0.01887464
0.02595 | 3.711566 | 0.01078173 | 3.402199 | 0.009286636 | 3.501349 | 0.009764782 | 3.544225 | 0.01836303
0.026 | 3.717226 | 0.01212503 | 3.405111 | 0.00924742 | 3.507069 | 0.01255594 | 3.546768 | 0.01645209
0.02605 | 3.72479 | 0.01129367 | 3.410739 | 0.008485637 | 3.512812 | 0.01299107 | 3.551344 | 0.01729249
0.0261 | 3.728165 | 0.01310738 | 3.415119 | 0.007140431 | 3.518426 | 0.01117611 | 3.557886 | 0.01737641
0.02615 | 3.735344 | 0.009727155 | 3.420292 | 0.007316771 | 3.523398 | 0.009422478 | 3.563233 | 0.01713393
0.0262 | 3.739389 | 0.01113567 | 3.424213 | 0.007766911 | 3.526851 | 0.01178258 | 3.567481 | 0.01771914
0.02625 | 3.74402 | 0.01069027 | 3.429823 | 0.008571201 | 3.531801 | 0.0115992 | 3.573587 | 0.01690739
0.0263 | 3.749403 | 0.01114767 | 3.434121 | 0.008685159 | 3.538191 | 0.01212364 | 3.57607 | 0.01686608
0.02635 | 3.756116 | 0.01046677 | 3.439023 | 0.008858553 | 3.545703 | 0.0123102 | 3.580886 | 0.01800116
0.0264 | 3.762401 | 0.01033436 | 3.44502 | 0.01191557 | 3.55081 | 0.01068278 | 3.587434 | 0.01648681
0.02645 | 3.765631 | 0.01268946 | 3.446852 | 0.009855779 | 3.554368 | 0.01191439 | 3.591742 | 0.01742919
0.0265 | 3.77021 | 0.01132782 | 3.450233 | 0.01251016 | 3.558096 | 0.01056389 | 3.597452 | 0.01666569
0.02655 | 3.775493 | 0.01155463 | 3.456322 | 0.01166563 | 3.562719 | 0.009861499 | 3.602332 | 0.01743226
0.0266 | 3.779946 | 0.00960185 | 3.459331 | 0.009856726 | 3.56867 | 0.0109611 | 3.607314 | 0.01604712
0.02665 | 3.786195 | 0.01123669 | 3.465659 | 0.009487159 | 3.574035 | 0.01431804 | 3.614063 | 0.01496109
0.0267 | 3.790288 | 0.01076525 | 3.470945 | 0.008615586 | 3.57912 | 0.01447445 | 3.618006 | 0.0142952
0.02675 | 3.794957 | 0.009463019 | 3.476109 | 0.006830853 | 3.583524 | 0.01149927 | 3.623369 | 0.01495641
0.0268 | 3.800292 | 0.01024732 | 3.478888 | 0.008262601 | 3.587368 | 0.0123645 | 3.627241 | 0.01580328
0.02685 | 3.802287 | 0.009858486 | 3.484224 | 0.00936884 | 3.592013 | 0.01345392 | 3.630081 | 0.01409352
0.0269 | 3.810125 | 0.009281455 | 3.487503 | 0.0114232 | 3.595366 | 0.01309491 | 3.637197 | 0.01511814
0.02695 | 3.816947 | 0.01020025 | 3.493617 | 0.01107222 | 3.601689 | 0.01428451 | 3.645054 | 0.01301964
0.027 | 3.820286 | 0.01042114 | 3.498208 | 0.01259644 | 3.605199 | 0.01394916 | 3.647514 | 0.01499985
0.02705 | 3.824958 | 0.01359902 | 3.502851 | 0.01232302 | 3.609933 | 0.01552272 | 3.652592 | 0.01703801
0.0271 | 3.829849 | 0.009648635 | 3.507019 | 0.01209241 | 3.614485 | 0.01472564 | 3.6574 | 0.01515382
0.02715 | 3.834404 | 0.008425935 | 3.511652 | 0.0122551 | 3.621584 | 0.01379342 | 3.662586 | 0.01479144
0.0272 | 3.840101 | 0.007730938 | 3.516981 | 0.01150464 | 3.624916 | 0.01361905 | 3.66752 | 0.01523579
0.02725 | 3.84616 | 0.01033108 | 3.52166 | 0.01000491 | 3.630091 | 0.01462453 | 3.671251 | 0.01464973
0.0273 | 3.849533 | 0.009964994 | 3.526374 | 0.01179472 | 3.634205 | 0.01819806 | 3.675502 | 0.01481578
0.02735 | 3.854277 | 0.006363003 | 3.529911 | 0.01274953 | 3.639225 | 0.01893126 | 3.682203 | 0.01452468
0.0274 | 3.861048 | 0.00668482 | 3.533894 | 0.01337816 | 3.642444 | 0.01792049 | 3.686087 | 0.0148269
0.02745 | 3.864893 | 0.005350119 | 3.53675 | 0.01322067 | 3.646713 | 0.01707216 | 3.692157 | 0.01413371
0.0275 | 3.870205 | 0.005207193 | 3.540075 | 0.01227633 | 3.649145 | 0.01795275 | 3.695478 | 0.01444342
0.02755 | 3.873931 | 0.00459218 | 3.546623 | 0.01479007 | 3.655238 | 0.01726037 | 3.699712 | 0.01150728
0.0276 | 3.881445 | 0.005618864 | 3.551928 | 0.0147273 | 3.660676 | 0.01856089 | 3.704688 | 0.01232295
0.02765 | 3.884917 | 0.005353905 | 3.558047 | 0.01504902 | 3.664958 | 0.01866756 | 3.710764 | 0.01272323
0.0277 | 3.890061 | 0.00499553 | 3.561502 | 0.0145047 | 3.669627 | 0.01628758 | 3.713532 | 0.01296742
0.02775 | 3.894185 | 0.004017892 | 3.566231 | 0.01623391 | 3.673565 | 0.01715868 | 3.719471 | 0.01370478
0.0278 | 3.899687 | 0.004686938 | 3.570387 | 0.01602322 | 3.679697 | 0.01946838 | 3.72533 | 0.01218312
0.02785 | 3.904799 | 0.004400207 | 3.575274 | 0.01411644 | 3.684596 | 0.01915449 | 3.729752 | 0.009181826
0.0279 | 3.910904 | 0.006094681 | 3.577729 | 0.01372528 | 3.690589 | 0.01766817 | 3.731092 | 0.01078364
0.02795 | 3.915598 | 0.005004969 | 3.582243 | 0.01636421 | 3.695465 | 0.01762922 | 3.739172 | 0.0112528
0.028 | 3.919132 | 0.00590961 | 3.587655 | 0.0150725 | 3.69899 | 0.01590491 | 3.741138 | 0.01316569
0.02805 | 3.926008 | 0.008140649 | 3.591421 | 0.01406905 | 3.704806 | 0.01448365 | 3.746359 | 0.01211878
0.0281 | 3.930326 | 0.008334247 | 3.595015 | 0.01363364 | 3.709228 | 0.01417468 | 3.749956 | 0.01318314
0.02815 | 3.934477 | 0.00356873 | 3.601504 | 0.01367191 | 3.71319 | 0.01623744 | 3.753466 | 0.01072348
0.0282 | 3.940177 | 0.004214244 | 3.607484 | 0.01495403 | 3.716879 | 0.01652053 | 3.760465 | 0.01132602
0.02825 | 3.945396 | 0.00527623 | 3.612484 | 0.01776073 | 3.723555 | 0.01600443 | 3.762364 | 0.01169724
0.0283 | 3.950012 | 0.005927423 | 3.615737 | 0.01752351 | 3.729032 | 0.01413362 | 3.768383 | 0.01173604
0.02835 | 3.95548 | 0.008362084 | 3.61867 | 0.02092685 | 3.732811 | 0.01321809 | 3.770544 | 0.01278175
0.0284 | 3.958835 | 0.006763344 | 3.622185 | 0.021488 | 3.739258 | 0.0146609 | 3.776496 | 0.01253761
0.02845 | 3.964001 | 0.007212808 | 3.625842 | 0.021967 | 3.742913 | 0.01615866 | 3.783123 | 0.01251556
0.0285 | 3.969893 | 0.006115082 | 3.630338 | 0.02169806 | 3.747189 | 0.01579463 | 3.787677 | 0.01144733
0.02855 | 3.974524 | 0.008035119 | 3.636429 | 0.02234238 | 3.749315 | 0.01660411 | 3.791503 | 0.01297288
0.0286 | 3.978316 | 0.005491671 | 3.641144 | 0.02076365 | 3.752382 | 0.0134053 | 3.797845 | 0.01237238
0.02865 | 3.983979 | 0.004450204 | 3.645728 | 0.02122767 | 3.756399 | 0.01322641 | 3.8007 | 0.01096256
0.0287 | 3.986279 | 0.004345648 | 3.651488 | 0.02065886 | 3.762095 | 0.01438715 | 3.804778 | 0.01020637
0.02875 | 3.992375 | 0.006283007 | 3.655809 | 0.01954704 | 3.766669 | 0.01330788 | 3.808261 | 0.01242442
0.0288 | 3.996121 | 0.00768103 | 3.659489 | 0.01845453 | 3.770909 | 0.01550549 | 3.812479 | 0.01284351
0.02885 | 4.000979 | 0.00766533 | 3.66471 | 0.0181745 | 3.776569 | 0.01191647 | 3.818279 | 0.01129957
0.0289 | 4.006858 | 0.00646552 | 3.668874 | 0.01765816 | 3.780755 | 0.01154546 | 3.821663 | 0.0145012
0.02895 | 4.009728 | 0.004580976 | 3.672451 | 0.01794454 | 3.786426 | 0.01460342 | 3.826017 | 0.01164305
0.029 | 4.014028 | 0.006721129 | 3.677769 | 0.01968344 | 3.790096 | 0.01516463 | 3.832799 | 0.01415203
0.02905 | 4.020894 | 0.009936606 | 3.680968 | 0.01941743 | 3.794917 | 0.01561956 | 3.837466 | 0.01223253
0.0291 | 4.027109 | 0.007518794 | 3.685666 | 0.01848612 | 3.79919 | 0.01313363 | 3.841402 | 0.01153796
0.02915 | 4.030262 | 0.007967474 | 3.689428 | 0.01982121 | 3.802262 | 0.01414477 | 3.845819 | 0.01310816
0.0292 | 4.034638 | 0.01050625 | 3.694189 | 0.01770143 | 3.807622 | 0.01415921 | 3.850594 | 0.01169938
0.02925 | 4.038358 | 0.008637552 | 3.698552 | 0.01854655 | 3.812651 | 0.01458238 | 3.856188 | 0.01262259
0.0293 | 4.043541 | 0.008254093 | 3.702755 | 0.01717214 | 3.816959 | 0.01640309 | 3.858493 | 0.01151712
0.02935 | 4.048593 | 0.01019119 | 3.707011 | 0.01845945 | 3.820372 | 0.01613671 | 3.864034 | 0.01111213
0.0294 | 4.054231 | 0.009937664 | 3.710908 | 0.01969819 | 3.826342 | 0.01597958 | 3.867008 | 0.008457274
0.02945 | 4.05851 | 0.01104745 | 3.716302 | 0.01932031 | 3.83187 | 0.01588769 | 3.870778 | 0.007642452
0.0295 | 4.062405 | 0.01013713 | 3.720164 | 0.02056468 | 3.838642 | 0.01550178 | 3.873989 | 0.009168195
0.02955 | 4.067906 | 0.01215094 | 3.724748 | 0.01996876 | 3.841209 | 0.01518672 | 3.877917 | 0.01019638
0.0296 | 4.074526 | 0.01094612 | 3.72916 | 0.01891937 | 3.846181 | 0.01465258 | 3.88295 | 0.01094453
0.02965 | 4.079579 | 0.01528808 | 3.733117 | 0.01806049 | 3.849263 | 0.01385365 | 3.887616 | 0.009747538
0.0297 | 4.084217 | 0.01355666 | 3.735678 | 0.01802289 | 3.853141 | 0.01443093 | 3.891614 | 0.008935135
0.02975 | 4.087723 | 0.01695007 | 3.739918 | 0.01965863 | 3.856649 | 0.01348029 | 3.895604 | 0.009122253
0.0298 | 4.090506 | 0.01384234 | 3.745319 | 0.0215951 | 3.861272 | 0.01423314 | 3.899416 | 0.009707248
0.02985 | 4.09456 | 0.01473741 | 3.751115 | 0.02387398 | 3.86639 | 0.01375897 | 3.901113 | 0.01090148
0.0299 | 4.099942 | 0.01263811 | 3.755483 | 0.02221948 | 3.871161 | 0.0116702 | 3.903827 | 0.008302352
0.02995 | 4.104171 | 0.01256697 | 3.760016 | 0.02129223 | 3.874872 | 0.01365958 | 3.907912 | 0.01101842
0.03 | 4.109057 | 0.01395027 | 3.763414 | 0.02191529 | 3.879691 | 0.01330729 | 3.912268 | 0.01170348
0.03005 | 4.11522 | 0.01431604 | 3.767724 | 0.02215599 | 3.88211 | 0.0102893 | 3.916235 | 0.00981518
0.0301 | 4.118469 | 0.01589275 | 3.770177 | 0.02192588 | 3.885947 | 0.009348605 | 3.92013 | 0.00958878
0.03015 | 4.122907 | 0.01311818 | 3.774489 | 0.02039587 | 3.890288 | 0.008381481 | 3.924333 | 0.009773773
0.0302 | 4.128073 | 0.01290653 | 3.777623 | 0.02377433 | 3.894773 | 0.009857572 | 3.928063 | 0.008880237
0.03025 | 4.131148 | 0.01476321 | 3.780722 | 0.02538848 | 3.898533 | 0.009683428 | 3.931787 | 0.008938269
0.0303 | 4.136538 | 0.01517499 | 3.785753 | 0.02419538 | 3.902266 | 0.009484174 | 3.936818 | 0.006998937
0.03035 | 4.141628 | 0.01509202 | 3.790462 | 0.02798918 | 3.906241 | 0.009437431 | 3.939547 | 0.007663739
0.0304 | 4.14471 | 0.01556627 | 3.792652 | 0.02437788 | 3.909761 | 0.004756946 | 3.94256 | 0.00765974
0.03045 | 4.151542 | 0.01455964 | 3.797404 | 0.02386628 | 3.913682 | 0.00379566 | 3.945288 | 0.009605841
0.0305 | 4.156666 | 0.0131875 | 3.800733 | 0.02386802 | 3.918455 | 0.005960612 | 3.948995 | 0.007319687
0.03055 | 4.16078 | 0.01361317 | 3.803946 | 0.02402771 | 3.921493 | 0.003910104 | 3.953115 | 0.01161509
0.0306 | 4.165149 | 0.01398871 | 3.809179 | 0.02527208 | 3.924127 | 0.006727126 | 3.958426 | 0.009247859
0.03065 | 4.169941 | 0.0152866 | 3.815145 | 0.02505112 | 3.927388 | 0.005854751 | 3.961801 | 0.007796081
0.0307 | 4.174007 | 0.01688652 | 3.818516 | 0.02679684 | 3.932262 | 0.006202374 | 3.963729 | 0.006050809
0.03075 | 4.181342 | 0.01471314 | 3.819442 | 0.02556651 | 3.935069 | 0.004821975 | 3.967264 | 0.009186988
0.0308 | 4.185273 | 0.0167619 | 3.821575 | 0.02639656 | 3.939362 | 0.00625345 | 3.969699 | 0.007450103
0.03085 | 4.188656 | 0.01635273 | 3.824975 | 0.02582997 | 3.945495 | 0.005958816 | 3.973886 | 0.006941804
0.0309 | 4.191307 | 0.01532568 | 3.829644 | 0.02697904 | 3.948446 | 0.006405974 | 3.976753 | 0.006517597
0.03095 | 4.197459 | 0.01678572 | 3.831294 | 0.0279723 | 3.949355 | 0.003813043 | 3.978861 | 0.005507596
0.031 | 4.203044 | 0.01603657 | 3.837083 | 0.0292104 | 3.953426 | 0.00323997 | 3.984645 | 0.006346485
0.03105 | 4.207462 | 0.01784413 | 3.841973 | 0.02826851 | 3.955959 | 0.001421823 | 3.987668 | 0.005532769
0.0311 | 4.209997 | 0.01891233 | 3.845009 | 0.02793305 | 3.960228 | 0.004748832 | 3.992471 | 0.005556389
0.03115 | 4.2161 | 0.01855013 | 3.848131 | 0.02755669 | 3.961951 | 0.005021489 | 3.995019 | 0.007120943
0.0312 | 4.220758 | 0.01812368 | 3.851204 | 0.03069828 | 3.968793 | 0.002045788 | 3.999106 | 0.006746224
0.03125 | 4.223569 | 0.0191859 | 3.852747 | 0.03046197 | 3.969063 | 0.002370341 | 4.001897 | 0.007852186
0.0313 | 4.229656 | 0.01847382 | 3.855886 | 0.02939251 | 3.97368 | 0.004702906 | 4.004562 | 0.008874277
0.03135 | 4.233542 | 0.01736162 | 3.858568 | 0.02921606 | 3.977947 | 0.005297283 | 4.007571 | 0.008916666
0.0314 | 4.237526 | 0.0188818 | 3.86491 | 0.02950309 | 3.981863 | 0.007832277 | 4.01037 | 0.009740049
0.03145 | 4.240509 | 0.02024702 | 3.867382 | 0.02881125 | 3.986563 | 0.005761178 | 4.013892 | 0.01081551
0.0315 | 4.245138 | 0.01822613 | 3.870006 | 0.03034935 | 3.989284 | 0.002946015 | 4.016957 | 0.01036405
0.03155 | 4.251217 | 0.01935049 | 3.875133 | 0.03046577 | 3.992199 | 0.004681678 | 4.020155 | 0.009621944
0.0316 | 4.255377 | 0.01903692 | 3.877973 | 0.02879425 | 3.99697 | 0.00505181 | 4.02163 | 0.00907399
0.03165 | 4.259281 | 0.02394073 | 3.881762 | 0.02692518 | 3.999588 | 0.004592211 | 4.023424 | 0.007678457
0.0317 | 4.263466 | 0.024221 | 3.88472 | 0.02719388 | 4.003798 | 0.003768286 | 4.028562 | 0.008709783
0.03175 | 4.269989 | 0.02114882 | 3.888225 | 0.02567292 | 4.007565 | 0.003486526 | 4.031833 | 0.01013233
0.0318 | 4.274771 | 0.02059196 | 3.891127 | 0.02905232 | 4.008958 | 0.004584415 | 4.03388 | 0.009178002
0.03185 | 4.277432 | 0.02241646 | 3.893411 | 0.0277498 | 4.011931 | 0.003165883 | 4.036762 | 0.009899648
0.0319 | 4.282929 | 0.02234928 | 3.897833 | 0.02700587 | 4.015977 | 0.004829239 | 4.042398 | 0.009160092
0.03195 | 4.288036 | 0.02131756 | 3.902468 | 0.02739143 | 4.022903 | 0.005789374 | 4.046202 | 0.009565064
0.032 | 4.289998 | 0.01937522 | 3.907626 | 0.02680253 | 4.026245 | 0.003829981 | 4.046803 | 0.007525659
0.03205 | 4.294288 | 0.02119542 | 3.908892 | 0.02737792 | 4.027836 | 0.005298276 | 4.050245 | 0.005307931
0.0321 | 4.300343 | 0.02132093 | 3.910939 | 0.0282862 | 4.031311 | 0.005747044 | 4.053886 | 0.006073546
0.03215 | 4.302866 | 0.02195554 | 3.915389 | 0.03014725 | 4.034898 | 0.008253258 | 4.054766 | 0.006083245
0.0322 | 4.305907 | 0.02154477 | 3.918095 | 0.0295501 | 4.038024 | 0.007825846 | 4.058912 | 0.006644262
0.03225 | 4.311847 | 0.0228835 | 3.921554 | 0.0292573 | 4.042358 | 0.01063544 | 4.061205 | 0.007310314
0.0323 | 4.316461 | 0.02344482 | 3.925334 | 0.0242993 | 4.044862 | 0.01272885 | 4.06509 | 0.006370311
0.03235 | 4.323077 | 0.02391556 | 3.92777 | 0.02669431 | 4.048173 | 0.009948348 | 4.070467 | 0.005957328
0.0324 | 4.327989 | 0.02344237 | 3.930194 | 0.0285704 | 4.052459 | 0.01281435 | 4.073926 | 0.00462506
0.03245 | 4.331172 | 0.02186455 | 3.932553 | 0.0288756 | 4.057257 | 0.01307384 | 4.075275 | 0.006944291
0.0325 | 4.334458 | 0.0218071 | 3.934082 | 0.03128363 | 4.062738 | 0.01465117 | 4.077349 | 0.006118394
0.03255 | 4.338223 | 0.02284728 | 3.937486 | 0.03036124 | 4.064972 | 0.0149786 | 4.080234 | 0.004942275
0.0326 | 4.341628 | 0.02508011 | 3.940704 | 0.0287516 | 4.068504 | 0.01350104 | 4.084611 | 0.003789435
0.03265 | 4.347577 | 0.02416766 | 3.944004 | 0.02897813 | 4.074176 | 0.01358153 | 4.086938 | 0.002066488
0.0327 | 4.351623 | 0.02434816 | 3.947675 | 0.03018765 | 4.076978 | 0.01480411 | 4.088743 | 0.003749726
0.03275 | 4.354414 | 0.02474517 | 3.951373 | 0.02868215 | 4.080229 | 0.01450828 | 4.09316 | 0.004823015
0.0328 | 4.35809 | 0.0267211 | 3.953503 | 0.02745214 | 4.082415 | 0.01352376 | 4.09598 | 0.006584569
0.03285 | 4.36334 | 0.02779345 | 3.957417 | 0.02751755 | 4.085946 | 0.01551424 | 4.098541 | 0.003666401
0.0329 | 4.370968 | 0.02453405 | 3.959889 | 0.02980178 | 4.090528 | 0.01585691 | 4.101231 | 0.005243425
0.03295 | 4.374867 | 0.02282503 | 3.965082 | 0.03046317 | 4.093265 | 0.01734669 | 4.102824 | 0.005473945
0.033 | 4.378433 | 0.02197893 | 3.96778 | 0.02823573 | 4.095134 | 0.01741724 | 4.107123 | 0.007213691
0.03305 | 4.381323 | 0.02423343 | 3.970863 | 0.02667815 | 4.099109 | 0.01529306 | 4.107952 | 0.008696125
0.0331 | 4.385958 | 0.02681975 | 3.973458 | 0.02615521 | 4.105051 | 0.0138457 | 4.113618 | 0.009322475
0.03315 | 4.389975 | 0.02622418 | 3.976874 | 0.02704122 | 4.10854 | 0.01537362 | 4.117156 | 0.01101265
0.0332 | 4.395343 | 0.02448154 | 3.980354 | 0.02765528 | 4.111013 | 0.01904221 | 4.119094 | 0.01240128
0.03325 | 4.39836 | 0.02232778 | 3.9833 | 0.02920101 | 4.115459 | 0.02051498 | 4.122217 | 0.01427587
0.0333 | 4.401308 | 0.02660676 | 3.985839 | 0.02854247 | 4.118867 | 0.01835463 | 4.125515 | 0.01563665
0.03335 | 4.404904 | 0.02602927 | 3.989875 | 0.02866143 | 4.121265 | 0.01774716 | 4.129116 | 0.01801397
0.0334 | 4.409712 | 0.02525418 | 3.992296 | 0.02906061 | 4.1237 | 0.01890804 | 4.131795 | 0.01788473
0.03345 | 4.412592 | 0.02605151 | 3.994714 | 0.02984664 | 4.127212 | 0.01808379 | 4.134398 | 0.01783433
0.0335 | 4.417539 | 0.02448718 | 3.997931 | 0.02952595 | 4.133592 | 0.01728058 | 4.136641 | 0.01707138
0.03355 | 4.422587 | 0.02362271 | 3.998968 | 0.02753823 | 4.137685 | 0.01946385 | 4.139731 | 0.01695047
0.0336 | 4.424091 | 0.02220027 | 4.002712 | 0.02835833 | 4.141005 | 0.01868955 | 4.143306 | 0.01827345
0.03365 | 4.426747 | 0.02174934 | 4.006552 | 0.02863395 | 4.144431 | 0.01669734 | 4.145871 | 0.02092978
0.0337 | 4.433756 | 0.02084013 | 4.010053 | 0.03139788 | 4.148087 | 0.0176896 | 4.149934 | 0.02208288
0.03375 | 4.436853 | 0.0222885 | 4.012924 | 0.03021951 | 4.152724 | 0.01763875 | 4.152762 | 0.02163479
0.0338 | 4.441469 | 0.0244659 | 4.016772 | 0.0328511 | 4.156714 | 0.0179835 | 4.155743 | 0.01971191
0.03385 | 4.446476 | 0.02200311 | 4.017699 | 0.03189417 | 4.16088 | 0.02010189 | 4.157936 | 0.01922762
0.0339 | 4.449099 | 0.02481006 | 4.021547 | 0.03167032 | 4.163639 | 0.02172427 | 4.160478 | 0.02059317
0.03395 | 4.453195 | 0.02511807 | 4.025053 | 0.0309735 | 4.168263 | 0.02162216 | 4.163116 | 0.02191262
0.034 | 4.457635 | 0.02518707 | 4.028208 | 0.0281006 | 4.172251 | 0.02222988 | 4.165388 | 0.02198976
0.03405 | 4.462373 | 0.02718095 | 4.030858 | 0.02844572 | 4.176045 | 0.0206371 | 4.16828 | 0.02278473
0.0341 | 4.466028 | 0.02397605 | 4.034774 | 0.03150884 | 4.178749 | 0.02232724 | 4.171034 | 0.02476786
0.03415 | 4.467296 | 0.02398082 | 4.038305 | 0.03166373 | 4.181241 | 0.02606024 | 4.173015 | 0.02459642
0.0342 | 4.469818 | 0.02461458 | 4.041774 | 0.03365841 | 4.184464 | 0.02428476 | 4.175785 | 0.02545689
0.03425 | 4.473344 | 0.02484038 | 4.045219 | 0.03382273 | 4.188088 | 0.02336782 | 4.178734 | 0.02475488
0.0343 | 4.476025 | 0.02342444 | 4.04798 | 0.03265329 | 4.192529 | 0.02365558 | 4.182653 | 0.02796963
0.03435 | 4.482293 | 0.02131454 | 4.051622 | 0.03264593 | 4.195204 | 0.02451979 | 4.186798 | 0.02850215
0.0344 | 4.48475 | 0.02273826 | 4.052985 | 0.03093384 | 4.199822 | 0.02715987 | 4.189151 | 0.02823427
0.03445 | 4.488884 | 0.02303838 | 4.056117 | 0.03125243 | 4.200748 | 0.02714347 | 4.191491 | 0.02986476
0.0345 | 4.48989 | 0.02464288 | 4.058674 | 0.03060959 | 4.204606 | 0.02818614 | 4.193531 | 0.0305866
0.03455 | 4.495739 | 0.02404536 | 4.062599 | 0.03338597 | 4.209197 | 0.02717141 | 4.196602 | 0.02973378
0.0346 | 4.500436 | 0.02238329 | 4.066516 | 0.03214229 | 4.213586 | 0.02605704 | 4.199493 | 0.03090268
0.03465 | 4.506299 | 0.02247419 | 4.069971 | 0.03374285 | 4.216744 | 0.0295586 | 4.203469 | 0.03400099
0.0347 | 4.50981 | 0.02424 | 4.074535 | 0.03357608 | 4.217803 | 0.03173294 | 4.207553 | 0.03333402
0.03475 | 4.513442 | 0.02766052 | 4.077299 | 0.02948348 | 4.221074 | 0.03014147 | 4.209432 | 0.03465527
0.0348 | 4.515941 | 0.02711125 | 4.078394 | 0.02816537 | 4.225926 | 0.03024819 | 4.21205 | 0.03299024
0.03485 | 4.520642 | 0.02632867 | 4.081951 | 0.02920599 | 4.228588 | 0.03156278 | 4.213764 | 0.03189518
0.0349 | 4.523302 | 0.02491183 | 4.084265 | 0.03005373 | 4.231298 | 0.0320429 | 4.216178 | 0.03079393
0.03495 | 4.526258 | 0.02814892 | 4.086654 | 0.03180461 | 4.23503 | 0.03271104 | 4.217821 | 0.03071956
0.035 | 4.530189 | 0.02788323 | 4.091161 | 0.03239267 | 4.237802 | 0.03244417 | 4.219833 | 0.02831368
0.03505 | 4.53306 | 0.02856553 | 4.095408 | 0.03433861 | 4.240824 | 0.03295247 | 4.220635 | 0.03314579
0.0351 | 4.534951 | 0.02957444 | 4.099475 | 0.03481783 | 4.244784 | 0.03243362 | 4.222998 | 0.03293501
0.03515 | 4.538651 | 0.02940902 | 4.101863 | 0.03467056 | 4.249072 | 0.0356596 | 4.225799 | 0.03399067
0.0352 | 4.54323 | 0.03051269 | 4.102983 | 0.03549866 | 4.251841 | 0.03641443 | 4.23052 | 0.03427452
0.03525 | 4.546161 | 0.02983706 | 4.104355 | 0.03585861 | 4.254643 | 0.0366116 | 4.232761 | 0.03365113
0.0353 | 4.549643 | 0.02963865 | 4.108408 | 0.03701811 | 4.256093 | 0.04017934 | 4.233302 | 0.03452886
0.03535 | 4.553481 | 0.02821914 | 4.112775 | 0.03715293 | 4.259333 | 0.0394824 | 4.235932 | 0.035784
0.0354 | 4.55751 | 0.02712508 | 4.117208 | 0.03795649 | 4.262222 | 0.03951711 | 4.236727 | 0.03895056
0.03545 | 4.564345 | 0.02690643 | 4.119532 | 0.03696846 | 4.270018 | 0.04176534 | 4.240067 | 0.0404462
0.0355 | 4.566464 | 0.02734591 | 4.122248 | 0.03644902 | 4.270615 | 0.04138404 | 4.241796 | 0.0409626
0.03555 | 4.570386 | 0.02760687 | 4.122838 | 0.03838468 | 4.272919 | 0.0414202 | 4.242801 | 0.04138745
0.0356 | 4.574222 | 0.02823041 | 4.125122 | 0.03519664 | 4.276628 | 0.04128668 | 4.245384 | 0.04204504
0.03565 | 4.579874 | 0.0289544 | 4.128743 | 0.03625404 | 4.281233 | 0.04342318 | 4.246689 | 0.04299205
0.0357 | 4.585044 | 0.0273705 | 4.130786 | 0.03900416 | 4.283633 | 0.04557043 | 4.248791 | 0.04575781
0.03575 | 4.587605 | 0.02755927 | 4.134134 | 0.03896947 | 4.284854 | 0.04747308 | 4.250552 | 0.04508142
0.0358 | 4.590456 | 0.02865021 | 4.135091 | 0.03977577 | 4.287928 | 0.04908979 | 4.252337 | 0.04556837
0.03585 | 4.592155 | 0.02585156 | 4.140551 | 0.03808068 | 4.290759 | 0.04670473 | 4.254747 | 0.04912799
0.0359 | 4.598576 | 0.02532256 | 4.141601 | 0.03773266 | 4.29457 | 0.04684875 | 4.257279 | 0.04888127
0.03595 | 4.603358 | 0.0234307 | 4.14185 | 0.03729549 | 4.297686 | 0.04882718 | 4.260231 | 0.04577033
0.036 | 4.606931 | 0.02332075 | 4.142683 | 0.03563812 | 4.302092 | 0.0531713 | 4.261659 | 0.04983384
0.03605 | 4.607661 | 0.02329488 | 4.14461 | 0.03772926 | 4.303653 | 0.05245654 | 4.264292 | 0.05105622
0.0361 | 4.611659 | 0.0262193 | 4.147307 | 0.03855172 | 4.305313 | 0.05453054 | 4.265425 | 0.05308859
0.03615 | 4.616055 | 0.02665489 | 4.149612 | 0.03828532 | 4.306344 | 0.05384248 | 4.265871 | 0.05241474
0.0362 | 4.622059 | 0.02470943 | 4.152327 | 0.0434017 | 4.308891 | 0.05236142 | 4.267159 | 0.05408257
0.03625 | 4.626371 | 0.02428708 | 4.155318 | 0.04310957 | 4.312215 | 0.05738695 | 4.269322 | 0.05471554
0.0363 | 4.630132 | 0.02478196 | 4.156495 | 0.04518665 | 4.314967 | 0.05817156 | 4.271265 | 0.05585055
0.03635 | 4.632117 | 0.02548274 | 4.159097 | 0.04481232 | 4.319618 | 0.06019308 | 4.274739 | 0.05668645
0.0364 | 4.63664 | 0.02518233 | 4.160706 | 0.04427983 | 4.322435 | 0.05808848 | 4.276249 | 0.05819511
0.03645 | 4.642388 | 0.02558322 | 4.161459 | 0.04414366 | 4.324345 | 0.05627857 | 4.277843 | 0.05787239
0.0365 | 4.646915 | 0.02546873 | 4.164284 | 0.04488816 | 4.327662 | 0.05702292 | 4.278046 | 0.05712954
0.03655 | 4.649241 | 0.02418099 | 4.166549 | 0.04539327 | 4.32965 | 0.05887075 | 4.280686 | 0.05886832
0.0366 | 4.654096 | 0.02569001 | 4.168669 | 0.04620743 | 4.331943 | 0.06011289 | 4.282595 | 0.05733374
0.03665 | 4.657889 | 0.02624508 | 4.169581 | 0.04832991 | 4.334473 | 0.05902936 | 4.284157 | 0.05978004
0.0367 | 4.662353 | 0.02499828 | 4.171226 | 0.04977418 | 4.336156 | 0.05916484 | 4.288322 | 0.06400849
0.03675 | 4.667056 | 0.02562188 | 4.171858 | 0.05017509 | 4.339574 | 0.06096136 | 4.288632 | 0.06335346
0.0368 | 4.670593 | 0.02763499 | 4.170705 | 0.0503655 | 4.341691 | 0.05913362 | 4.292537 | 0.06432887
0.03685 | 4.675097 | 0.02813888 | 4.171052 | 0.05007002 | 4.344453 | 0.05932729 | 4.293861 | 0.06725227
0.0369 | 4.679013 | 0.02717425 | 4.171953 | 0.0496573 | 4.345646 | 0.06032484 | 4.2942 | 0.07058823
0.03695 | 4.681977 | 0.02926465 | 4.173267 | 0.04989888 | 4.351497 | 0.0605625 | 4.294305 | 0.06837229
0.037 | 4.683637 | 0.02883726 | 4.177164 | 0.05043639 | 4.3549 | 0.06154802 | 4.296387 | 0.07065189
0.03705 | 4.689696 | 0.03189547 | 4.17844 | 0.05195092 | 4.358322 | 0.06303932 | 4.296952 | 0.07139923
0.0371 | 4.694868 | 0.02997662 | 4.17845 | 0.05127869 | 4.359531 | 0.06284835 | 4.298103 | 0.07239286
0.03715 | 4.699518 | 0.03009531 | 4.178529 | 0.05077228 | 4.363568 | 0.06097003 | 4.300021 | 0.07317305
0.0372 | 4.702131 | 0.03093945 | 4.177834 | 0.05175705 | 4.366733 | 0.0608463 | 4.300037 | 0.07230008
0.03725 | 4.705904 | 0.03045869 | 4.179422 | 0.05285069 | 4.369463 | 0.06078761 | 4.301918 | 0.07413331
0.0373 | 4.710429 | 0.03171662 | 4.180073 | 0.05203107 | 4.372501 | 0.06065369 | 4.305521 | 0.07632732
0.03735 | 4.712871 | 0.0320285 | 4.181968 | 0.05101416 | 4.375847 | 0.0604168 | 4.3065 | 0.07807192
0.0374 | 4.717469 | 0.03280217 | 4.185992 | 0.0521745 | 4.37714 | 0.06217046 | 4.308407 | 0.07976146
0.03745 | 4.720435 | 0.03458238 | 4.187508 | 0.05451542 | 4.381091 | 0.06030624 | 4.307415 | 0.08056339
0.0375 | 4.724444 | 0.03418812 | 4.187244 | 0.05282372 | 4.385162 | 0.06255255 | 4.308968 | 0.08394956
0.03755 | 4.728249 | 0.03494799 | 4.189793 | 0.05314236 | 4.387091 | 0.05996682 | 4.310348 | 0.08531889
0.0376 | 4.73383 | 0.03315559 | 4.191324 | 0.05425298 | 4.38773 | 0.06007495 | 4.312362 | 0.0901123
0.03765 | 4.737986 | 0.03329697 | 4.191456 | 0.05177993 | 4.389612 | 0.05877677 | 4.312832 | 0.09049372
0.0377 | 4.740785 | 0.032043 | 4.191156 | 0.05193368 | 4.392888 | 0.05924787 | 4.315798 | 0.09265202
0.03775 | 4.743824 | 0.03377959 | 4.192831 | 0.05089026 | 4.395072 | 0.06064567 | 4.318479 | 0.09295316
0.0378 | 4.746745 | 0.03276849 | 4.195959 | 0.05113261 | 4.39944 | 0.06126336 | 4.318605 | 0.09619019
0.03785 | 4.751872 | 0.03526128 | 4.199219 | 0.05321557 | 4.402592 | 0.05645391 | 4.321995 | 0.09790591
0.0379 | 4.754376 | 0.0343525 | 4.200816 | 0.05120869 | 4.40726 | 0.05755727 | 4.323457 | 0.09939213
0.03795 | 4.759436 | 0.03565578 | 4.203585 | 0.05259469 | 4.409184 | 0.05855057 | 4.326241 | 0.1006144
0.038 | 4.760265 | 0.03610222 | 4.204807 | 0.05237563 | 4.410265 | 0.058326 | 4.325965 | 0.1001795
0.03805 | 4.76487 | 0.03876459 | 4.206692 | 0.04959875 | 4.413314 | 0.05784475 | 4.328582 | 0.1013482
0.0381 | 4.768439 | 0.03769488 | 4.206922 | 0.05021099 | 4.416761 | 0.05512569 | 4.330696 | 0.1026681
0.03815 | 4.77228 | 0.03514919 | 4.209259 | 0.04899452 | 4.419602 | 0.05595695 | 4.333129 | 0.1047751
0.0382 | 4.774773 | 0.03736173 | 4.2103 | 0.04954813 | 4.422662 | 0.05484438 | 4.332635 | 0.1071854
0.03825 | 4.778233 | 0.03831314 | 4.21212 | 0.04994861 | 4.424363 | 0.05424511 | 4.334186 | 0.1082382
0.0383 | 4.780806 | 0.03933516 | 4.214383 | 0.05078122 | 4.427592 | 0.05598953 | 4.335872 | 0.1089051
0.03835 | 4.786493 | 0.04055879 | 4.217129 | 0.05278094 | 4.432503 | 0.05557422 | 4.338812 | 0.1088602
0.0384 | 4.789227 | 0.03965602 | 4.21813 | 0.05111481 | 4.434134 | 0.05571814 | 4.339461 | 0.1120889
0.03845 | 4.79094 | 0.0409922 | 4.219411 | 0.05122905 | 4.437392 | 0.05555965 | 4.342134 | 0.113292
0.0385 | 4.793778 | 0.0449436 | 4.220662 | 0.05108604 | 4.441056 | 0.0522094 | 4.340821 | 0.1146099
0.03855 | 4.800131 | 0.04428382 | 4.222636 | 0.04987478 | 4.44352 | 0.05465586 | 4.34073 | 0.1144309
0.0386 | 4.803617 | 0.043289 | 4.222632 | 0.0518666 | 4.445975 | 0.05409619 | 4.341117 | 0.1127605
0.03865 | 4.807798 | 0.04212498 | 4.225188 | 0.05446262 | 4.447234 | 0.05538077 | 4.341911 | 0.114477
0.0387 | 4.810452 | 0.04381232 | 4.227398 | 0.05596963 | 4.449781 | 0.05398473 | 4.344853 | 0.1165171
0.03875 | 4.812365 | 0.0453517 | 4.229353 | 0.05387491 | 4.452792 | 0.05248121 | 4.344199 | 0.1169347
0.0388 | 4.817422 | 0.04582498 | 4.231125 | 0.05257433 | 4.454651 | 0.05408967 | 4.344437 | 0.1200129
0.03885 | 4.820311 | 0.04511126 | 4.23247 | 0.05294447 | 4.45657 | 0.05368792 | 4.344463 | 0.1194916
0.0389 | 4.822548 | 0.0478682 | 4.234516 | 0.05285704 | 4.459503 | 0.05325468 | 4.345997 | 0.1206983
0.03895 | 4.826172 | 0.04826313 | 4.235146 | 0.05456451 | 4.462199 | 0.0522328 | 4.347274 | 0.120699
0.039 | 4.831592 | 0.04548059 | 4.237449 | 0.05075429 | 4.464499 | 0.0525725 | 4.351187 | 0.1203642
0.03905 | 4.83459 | 0.04260057 | 4.238936 | 0.05245357 | 4.467025 | 0.05349761 | 4.352678 | 0.1210954
0.0391 | 4.839466 | 0.04567526 | 4.239976 | 0.04971553 | 4.468304 | 0.05591227 | 4.353725 | 0.1242488
0.03915 | 4.843925 | 0.04397831 | 4.242371 | 0.04789295 | 4.470479 | 0.05428791 | 4.35479 | 0.1267397
0.0392 | 4.84702 | 0.04504674 | 4.243312 | 0.04767049 | 4.472702 | 0.05420006 | 4.354443 | 0.1244791
0.03925 | 4.850327 | 0.0445485 | 4.246347 | 0.04937698 | 4.474245 | 0.05214961 | 4.356193 | 0.1255049
0.0393 | 4.853603 | 0.04581749 | 4.24861 | 0.0482833 | 4.474336 | 0.05289608 | 4.3565 | 0.1238221
0.03935 | 4.856839 | 0.04184435 | 4.247647 | 0.04855684 | 4.476081 | 0.05128442 | 4.359365 | 0.1241941
0.0394 | 4.861033 | 0.0424535 | 4.248165 | 0.04625786 | 4.477975 | 0.05047637 | 4.360861 | 0.1258461
0.03945 | 4.864741 | 0.04223229 | 4.247318 | 0.04311823 | 4.480924 | 0.04972123 | 4.361152 | 0.1269183
0.0395 | 4.866634 | 0.04229304 | 4.248988 | 0.04288561 | 4.482539 | 0.05051662 | 4.360271 | 0.1264293
0.03955 | 4.869608 | 0.04039517 | 4.24908 | 0.04276505 | 4.483329 | 0.04909125 | 4.362838 | 0.1263021
0.0396 | 4.873843 | 0.0394633 | 4.25047 | 0.04359377 | 4.483729 | 0.04829979 | 4.362732 | 0.1256734
0.03965 | 4.878521 | 0.04218442 | 4.250351 | 0.04291356 | 4.486135 | 0.04791446 | 4.362625 | 0.1275707
0.0397 | 4.881292 | 0.04212095 | 4.252046 | 0.04253088 | 4.48794 | 0.04786044 | 4.365484 | 0.1274204
0.03975 | 4.883722 | 0.04370189 | 4.254024 | 0.04174902 | 4.490817 | 0.04497535 | 4.365587 | 0.1272052
0.0398 | 4.886965 | 0.04102547 | 4.254427 | 0.03764993 | 4.491442 | 0.04715256 | 4.366248 | 0.127524
0.03985 | 4.888924 | 0.04166727 | 4.254719 | 0.03657241 | 4.494264 | 0.04554713 | 4.368051 | 0.1266915
0.0399 | 4.894145 | 0.04347433 | 4.25375 | 0.03685815 | 4.493982 | 0.0461513 | 4.369056 | 0.1278249
0.03995 | 4.897264 | 0.04713807 | 4.256285 | 0.03630683 | 4.494678 | 0.04359267 | 4.372078 | 0.1271042
0.04 | 4.900371 | 0.04603289 | 4.255867 | 0.03649266 | 4.493366 | 0.03964069 | 4.372396 | 0.1243825
0.04005 | 4.901959 | 0.04555568 | 4.257496 | 0.03768038 | 4.496234 | 0.04478897 | 4.375186 | 0.121939
0.0401 | 4.90573 | 0.0441374 | 4.259473 | 0.03589632 | 4.499432 | 0.04365051 | 4.378973 | 0.123224
0.04015 | 4.909751 | 0.0424876 | 4.262367 | 0.03611373 | 4.498072 | 0.04202359 | 4.380373 | 0.1204041
0.0402 | 4.914927 | 0.04324554 | 4.264573 | 0.0385018 | 4.498966 | 0.03907892 | 4.381622 | 0.1207621
0.04025 | 4.917228 | 0.0474791 | 4.264472 | 0.03934311 | 4.500227 | 0.03836282 | 4.382348 | 0.1216122
0.0403 | 4.921216 | 0.04410231 | 4.267577 | 0.04027463 | 4.503151 | 0.03863751 | 4.382677 | 0.1203185
0.04035 | 4.924892 | 0.04192899 | 4.26791 | 0.04211178 | 4.504619 | 0.03899966 | 4.383789 | 0.1203759
0.0404 | 4.926727 | 0.04025153 | 4.268886 | 0.0384435 | 4.504186 | 0.0376222 | 4.386247 | 0.1187801
0.04045 | 4.929802 | 0.04380907 | 4.269975 | 0.0375015 | 4.504995 | 0.03792614 | 4.387521 | 0.1159793
0.0405 | 4.935025 | 0.04747131 | 4.272199 | 0.03764607 | 4.506504 | 0.03462554 | 4.389379 | 0.1175153
0.04055 | 4.93908 | 0.04739747 | 4.272396 | 0.03985608 | 4.507201 | 0.03333344 | 4.390746 | 0.1177137
0.0406 | 4.942152 | 0.04799458 | 4.274304 | 0.04116482 | 4.50915 | 0.03385342 | 4.392358 | 0.1199944
0.04065 | 4.944336 | 0.04759135 | 4.275407 | 0.04225126 | 4.508866 | 0.03391615 | 4.393437 | 0.1184571
0.0407 | 4.949039 | 0.04428736 | 4.277016 | 0.04210871 | 4.509476 | 0.0309721 | 4.396888 | 0.1174017
0.04075 | 4.953196 | 0.04260279 | 4.280449 | 0.043292 | 4.509303 | 0.03055392 | 4.398214 | 0.1188453
0.0408 | 4.956696 | 0.04425246 | 4.282027 | 0.04179084 | 4.510499 | 0.03198032 | 4.397138 | 0.11836
0.04085 | 4.961832 | 0.04185887 | 4.282741 | 0.04164278 | 4.511205 | 0.03224216 | 4.400421 | 0.118747
0.0409 | 4.964416 | 0.04207913 | 4.284781 | 0.04294313 | 4.513598 | 0.03135549 | 4.403191 | 0.1202958
0.04095 | 4.967885 | 0.0428425 | 4.288198 | 0.04556004 | 4.514219 | 0.02858422 | 4.404987 | 0.12033
0.041 | 4.971615 | 0.0425191 | 4.289736 | 0.04723288 | 4.513907 | 0.0241686 | 4.406516 | 0.1206981
0.04105 | 4.974256 | 0.04403908 | 4.289879 | 0.04933899 | 4.513587 | 0.02388883 | 4.404916 | 0.1194809
0.0411 | 4.977992 | 0.04278821 | 4.293345 | 0.05069826 | 4.516423 | 0.02408749 | 4.409207 | 0.1187119
0.04115 | 4.982269 | 0.0408337 | 4.293393 | 0.04959499 | 4.516959 | 0.02459518 | 4.412133 | 0.1211688
0.0412 | 4.986461 | 0.04201155 | 4.294865 | 0.05003244 | 4.516822 | 0.02276477 | 4.414132 | 0.122476
0.04125 | 4.990788 | 0.0419792 | 4.295733 | 0.04917101 | 4.519515 | 0.02156716 | 4.416576 | 0.1228971
0.0413 | 4.994858 | 0.04317498 | 4.297523 | 0.04730671 | 4.51933 | 0.02000219 | 4.416636 | 0.1247554
0.04135 | 4.99612 | 0.044021 | 4.300405 | 0.05036155 | 4.519793 | 0.01790119 | 4.415934 | 0.1246492
0.0414 | 4.999286 | 0.04487794 | 4.30112 | 0.05119797 | 4.522003 | 0.016554 | 4.417134 | 0.1255478
0.04145 | 5.002497 | 0.04462615 | 4.302596 | 0.05245174 | 4.523573 | 0.01966841 | 4.420865 | 0.1268534
0.0415 | 5.005627 | 0.04110564 | 4.303088 | 0.0527495 | 4.526088 | 0.023271 | 4.42321 | 0.125516
0.04155 | 5.008662 | 0.04401804 | 4.304184 | 0.05354877 | 4.526545 | 0.02264776 | 4.427146 | 0.1268738
0.0416 | 5.01343 | 0.042824 | 4.304856 | 0.05203384 | 4.526618 | 0.02281381 | 4.427074 | 0.1288226
0.04165 | 5.01503 | 0.0432511 | 4.30854 | 0.052505 | 4.52608 | 0.02414726 | 4.429129 | 0.1305613
0.0417 | 5.018541 | 0.04105473 | 4.308499 | 0.05046991 | 4.52861 | 0.0249532 | 4.429949 | 0.1309543
0.04175 | 5.02276 | 0.03831761 | 4.309632 | 0.05083817 | 4.530418 | 0.02606282 | 4.434686 | 0.1295987
0.0418 | 5.025811 | 0.03930932 | 4.310416 | 0.05072714 | 4.531996 | 0.02500523 | 4.436323 | 0.130033
0.04185 | 5.0284 | 0.04058746 | 4.309424 | 0.05139488 | 4.533067 | 0.02577569 | 4.438836 | 0.1291107
0.0419 | 5.031498 | 0.04181542 | 4.309226 | 0.05215437 | 4.532908 | 0.02839924 | 4.438475 | 0.12657
0.04195 | 5.036527 | 0.03914318 | 4.310089 | 0.05125663 | 4.533968 | 0.0310875 | 4.441003 | 0.1292823
0.042 | 5.040439 | 0.03836952 | 4.312401 | 0.05202823 | 4.535386 | 0.03249015 | 4.444681 | 0.1336741
0.04205 | 5.044218 | 0.03941656 | 4.311629 | 0.05076902 | 4.536464 | 0.03257418 | 4.447102 | 0.134891
0.0421 | 5.04693 | 0.03974431 | 4.311223 | 0.05069278 | 4.536286 | 0.03581228 | 4.448409 | 0.1337571
0.04215 | 5.046981 | 0.03980101 | 4.310483 | 0.04732262 | 4.536803 | 0.0376706 | 4.448156 | 0.134334
0.0422 | 5.049793 | 0.04134371 | 4.311764 | 0.04976123 | 4.538699 | 0.04122194 | 4.449947 | 0.1344162
0.04225 | 5.053064 | 0.04137199 | 4.309232 | 0.0497497 | 4.540227 | 0.04393806 | 4.451362 | 0.1359
0.0423 | 5.058169 | 0.04116044 | 4.306723 | 0.05060446 | 4.541018 | 0.04463057 | 4.453938 | 0.1359231
0.04235 | 5.062104 | 0.04199815 | 4.308491 | 0.0512261 | 4.541102 | 0.04633042 | 4.455531 | 0.1338746
0.0424 | 5.065334 | 0.04397473 | 4.310064 | 0.048049 | 4.542693 | 0.04679686 | 4.457794 | 0.1326764
0.04245 | 5.065955 | 0.04498468 | 4.310686 | 0.04739873 | 4.545532 | 0.04597764 | 4.459037 | 0.1318391
0.0425 | 5.069385 | 0.04452814 | 4.31162 | 0.04597812 | 4.543989 | 0.04861971 | 4.458975 | 0.1320069
0.04255 | 5.071874 | 0.04299198 | 4.314095 | 0.04579487 | 4.543001 | 0.05035236 | 4.458119 | 0.1308449
0.0426 | 5.078766 | 0.04090492 | 4.313123 | 0.04501325 | 4.544187 | 0.05182548 | 4.459795 | 0.1302345
0.04265 | 5.081964 | 0.04396263 | 4.31399 | 0.04473327 | 4.544462 | 0.05556295 | 4.460244 | 0.1291744
0.0427 | 5.084835 | 0.04537477 | 4.315509 | 0.04495483 | 4.546593 | 0.0580504 | 4.463364 | 0.1276271
0.04275 | 5.086027 | 0.04654656 | 4.315261 | 0.04318071 | 4.545966 | 0.05847504 | 4.465051 | 0.129063
0.0428 | 5.090224 | 0.04750478 | 4.316675 | 0.04097646 | 4.545166 | 0.06027842 | 4.467102 | 0.1286594
0.04285 | 5.09386 | 0.04456579 | 4.31789 | 0.04014368 | 4.544785 | 0.06292164 | 4.469582 | 0.1247347
0.0429 | 5.097131 | 0.04445292 | 4.319916 | 0.0391142 | 4.544246 | 0.06385053 | 4.471253 | 0.1262135
0.04295 | 5.100161 | 0.04578194 | 4.319046 | 0.03789023 | 4.544829 | 0.06446811 | 4.471525 | 0.1271102
0.043 | 5.101452 | 0.04972838 | 4.321654 | 0.03943564 | 4.544934 | 0.06571708 | 4.471319 | 0.1235035
0.04305 | 5.107234 | 0.05136302 | 4.32149 | 0.04195765 | 4.544202 | 0.0667122 | 4.472809 | 0.1216839
0.0431 | 5.10725 | 0.04977901 | 4.323213 | 0.03826003 | 4.544537 | 0.06943472 | 4.474023 | 0.1198072
0.04315 | 5.110758 | 0.04835069 | 4.325455 | 0.03822173 | 4.543384 | 0.07277728 | 4.474847 | 0.1217146
0.0432 | 5.112455 | 0.04778777 | 4.324915 | 0.03846326 | 4.545548 | 0.07650675 | 4.474881 | 0.1209157
0.04325 | 5.114957 | 0.04889214 | 4.324274 | 0.0380127 | 4.546181 | 0.07749002 | 4.475293 | 0.1229687
0.0433 | 5.116839 | 0.04897639 | 4.323587 | 0.03611327 | 4.54713 | 0.07809389 | 4.476756 | 0.1213556
0.04335 | 5.118903 | 0.04827425 | 4.325227 | 0.03590888 | 4.548358 | 0.07982466 | 4.478126 | 0.1200917
0.0434 | 5.120684 | 0.04707264 | 4.325398 | 0.03636854 | 4.547335 | 0.07885015 | 4.479691 | 0.1189326
0.04345 | 5.123833 | 0.04760575 | 4.326844 | 0.04079767 | 4.546799 | 0.08037931 | 4.478311 | 0.1182767
0.0435 | 5.127133 | 0.04793202 | 4.328267 | 0.0393061 | 4.547961 | 0.08132281 | 4.481043 | 0.1172
0.04355 | 5.129481 | 0.0499837 | 4.328432 | 0.03905386 | 4.549327 | 0.08486826 | 4.481545 | 0.1163186
0.0436 | 5.129777 | 0.04983479 | 4.32719 | 0.03861338 | 4.552554 | 0.08503486 | 4.482727 | 0.1152675
0.04365 | 5.132828 | 0.05083795 | 4.32647 | 0.03808128 | 4.550582 | 0.08366695 | 4.484181 | 0.1148174
0.0437 | 5.135649 | 0.04962797 | 4.326681 | 0.03715385 | 4.551737 | 0.08145771 | 4.485678 | 0.1138699
0.04375 | 5.138378 | 0.05052766 | 4.326372 | 0.03507971 | 4.549357 | 0.0805014 | 4.489263 | 0.112261
0.0438 | 5.142065 | 0.04997939 | 4.329172 | 0.03765845 | 4.548406 | 0.08217811 | 4.489572 | 0.1128961
0.04385 | 5.142778 | 0.05098929 | 4.329868 | 0.03669853 | 4.552519 | 0.0833716 | 4.490848 | 0.1091475
0.0439 | 5.143704 | 0.05227556 | 4.329815 | 0.03827456 | 4.551557 | 0.0841544 | 4.492714 | 0.1072428
0.04395 | 5.145227 | 0.05280859 | 4.329995 | 0.03794208 | 4.549963 | 0.08219081 | 4.492669 | 0.1077734
0.044 | 5.147949 | 0.04944248 | 4.330276 | 0.03777532 | 4.550293 | 0.08270587 | 4.49373 | 0.1053618
0.04405 | 5.150489 | 0.04998389 | 4.32948 | 0.03676029 | 4.549767 | 0.08162292 | 4.491879 | 0.1042523
0.0441 | 5.153739 | 0.05026545 | 4.330793 | 0.03933611 | 4.54984 | 0.07951195 | 4.492691 | 0.1014248
0.04415 | 5.154632 | 0.04998175 | 4.331973 | 0.03926773 | 4.551699 | 0.07896267 | 4.493861 | 0.1012115
0.0442 | 5.15546 | 0.04888935 | 4.332104 | 0.03904452 | 4.550568 | 0.08037449 | 4.495426 | 0.1006442
0.04425 | 5.156515 | 0.04937578 | 4.333099 | 0.03775174 | 4.550639 | 0.07680105 | 4.495839 | 0.09923807
0.0443 | 5.158156 | 0.0484075 | 4.333818 | 0.03771908 | 4.551159 | 0.07624347 | 4.494449 | 0.09913471
0.04435 | 5.160865 | 0.04990947 | 4.332853 | 0.03662055 | 4.550531 | 0.07571085 | 4.492789 | 0.09736641
0.0444 | 5.164419 | 0.05009005 | 4.333605 | 0.03496046 | 4.551751 | 0.07647042 | 4.492268 | 0.09640997
0.04445 | 5.165506 | 0.048604 | 4.334146 | 0.0379272 | 4.554275 | 0.07754297 | 4.495011 | 0.09606784
0.0445 | 5.16826 | 0.04971883 | 4.332561 | 0.03787625 | 4.55394 | 0.07561191 | 4.49655 | 0.09713566
0.04455 | 5.172821 | 0.04923018 | 4.332599 | 0.03869798 | 4.553649 | 0.07576512 | 4.499015 | 0.09444784
0.0446 | 5.174776 | 0.04875206 | 4.333296 | 0.03571633 | 4.552736 | 0.0750666 | 4.499391 | 0.0939566
0.04465 | 5.177425 | 0.04977859 | 4.333135 | 0.03820615 | 4.555809 | 0.07646754 | 4.4994 | 0.0902046
0.0447 | 5.178261 | 0.04972247 | 4.334694 | 0.03422557 | 4.555709 | 0.07476048 | 4.501266 | 0.09180525
0.04475 | 5.179491 | 0.04584213 | 4.335304 | 0.03392937 | 4.555602 | 0.07476046 | 4.502536 | 0.08934097
0.0448 | 5.180826 | 0.04716035 | 4.336138 | 0.03503859 | 4.55504 | 0.07758516 | 4.50174 | 0.0895543
0.04485 | 5.183664 | 0.04799374 | 4.335757 | 0.03351908 | 4.556125 | 0.07832707 | 4.501692 | 0.08969079
0.0449 | 5.184778 | 0.04746116 | 4.336646 | 0.03334397 | 4.555966 | 0.0798707 | 4.504647 | 0.08862394
0.04495 | 5.186857 | 0.04855246 | 4.335824 | 0.03245128 | 4.554632 | 0.08051474 | 4.506147 | 0.08570668
0.045 | 5.189053 | 0.04625787 | 4.337406 | 0.02973952 | 4.554896 | 0.07973667419 | 4.505987 | 0.08644569
0.04505 | 5.19064 | 0.04304751 | 4.339404 | 0.02847777 | 4.555847 | 0.07814815 | 4.506073 | 0.0849559
0.0451 | 5.193175 | 0.04585827 | 4.340335 | 0.02838349 | 4.554719 | 0.08039024 | 4.504953 | 0.08239346
0.04515 | 5.194259 | 0.0458849 | 4.340249 | 0.02531342 | 4.552849 | 0.08069028 | 4.504062 | 0.08161351
0.0452 | 5.197244 | 0.04641457 | 4.338684 | 0.0235574 | 4.553124 | 0.08031797 | 4.505037 | 0.08142372
0.04525 | 5.199998 | 0.04416501 | 4.339766 | 0.02326563 | 4.552575 | 0.0794472 | 4.505162 | 0.08091672
0.0453 | 5.203179 | 0.04221652 | 4.341185 | 0.02281707 | 4.553281 | 0.08120328 | 4.505012 | 0.08063824
0.04535 | 5.204359 | 0.04501548 | 4.339159 | 0.01978472 | 4.551944 | 0.08159684 | 4.505473 | 0.07935593
0.0454 | 5.206702 | 0.04294508 | 4.340106 | 0.01591893 | 4.553118 | 0.07983036 | 4.503046 | 0.07959575
0.04545 | 5.209663 | 0.04290456 | 4.339598 | 0.01621114 | 4.550804 | 0.08056345 | 4.504204 | 0.07738029
0.0455 | 5.211572 | 0.04079167 | 4.340225 | 0.01657777 | 4.550186 | 0.08166369 | 4.504637 | 0.07673765
0.04555 | 5.213755 | 0.03754537 | 4.340377 | 0.01247705 | 4.550036 | 0.08216508 | 4.503673 | 0.078182
0.0456 | 5.214583 | 0.03738231 | 4.341387 | 0.01250333 | 4.552218 | 0.07954188 | 4.504895 | 0.07683659
0.04565 | 5.215965 | 0.03609886 | 4.341411 | 0.01269219 | 4.552522 | 0.08051631 | 4.504423 | 0.07447554
0.0457 | 5.217317 | 0.0331819 | 4.341525 | 0.01292294 | 4.551204 | 0.0801102 | 4.50397 | 0.07533398
0.04575 | 5.215424 | 0.03010354 | 4.341668 | 0.01152296 | 4.548457 | 0.07954233 | 4.503119 | 0.07915308
0.0458 | 5.216607 | 0.03203431 | 4.342279 | 0.009588774 | 4.548797 | 0.07857696 | 4.502607 | 0.07753125
0.04585 | 5.217465 | 0.02767627 | 4.341239 | 0.01108908 | 4.55051 | 0.07791534 | 4.501127 | 0.07967526
0.0459 | 5.219498 | 0.02815346 | 4.341993 | 0.01101974 | 4.550829 | 0.07886194 | 4.502321 | 0.08269198
0.04595 | 5.220469 | 0.02727967 | 4.341878 | 0.01156951 | 4.549219 | 0.07827087 | 4.500737 | 0.0832161
0.046 | 5.223685 | 0.0250351 | 4.338419 | 0.00954573 | 4.549457 | 0.07709365 | 4.499768 | 0.08317135
0.04605 | 5.224251 | 0.02464726 | 4.337539 | 0.01103979 | 4.545919 | 0.07568138 | 4.499563 | 0.08342716
0.0461 | 5.224093 | 0.02068092 | 4.339731 | 0.01214617 | 4.546098 | 0.07487813 | 4.500434 | 0.08506559
0.04615 | 5.225765 | 0.01877911 | 4.33931 | 0.01064956 | 4.547746 | 0.07332635 | 4.499718 | 0.08763979
0.0462 | 5.227743 | 0.01803381 | 4.34106 | 0.01045042 | 4.547256 | 0.07224564 | 4.499137 | 0.09035292
0.04625 | 5.231506 | 0.01738692 | 4.343382 | 0.01206081 | 4.547294 | 0.06972706 | 4.499528 | 0.0931532
0.0463 | 5.229899 | 0.01729663 | 4.340381 | 0.01288137 | 4.548798 | 0.07017025 | 4.500947 | 0.09416867
0.04635 | 5.231422 | 0.01714162 | 4.341121 | 0.0153874 | 4.548195 | 0.06759139 | 4.498736 | 0.09745422
0.0464 | 5.231339 | 0.01962894 | 4.339891 | 0.01646722 | 4.547482 | 0.06777 | 4.496914 | 0.1002394
0.04645 | 5.232546 | 0.01725425 | 4.338312 | 0.01634311 | 4.549694 | 0.06328697 | 4.496185 | 0.1031824
0.0465 | 5.231821 | 0.01876637 | 4.336119 | 0.01808856 | 4.550063 | 0.06341078 | 4.495615 | 0.1051784
0.04655 | 5.23126 | 0.01642675 | 4.338078 | 0.01921264 | 4.548228 | 0.0610127 | 4.497566 | 0.1057978
0.0466 | 5.230565 | 0.01486439 | 4.336529 | 0.01826971 | 4.54856 | 0.05943438 | 4.494561 | 0.1081504
0.04665 | 5.232697 | 0.01357837 | 4.336466 | 0.02501056 | 4.547857 | 0.0569546 | 4.496115 | 0.1091028
0.0467 | 5.232154 | 0.01225959 | 4.335058 | 0.02676259 | 4.550391 | 0.05608011 | 4.494061 | 0.1105724
0.04675 | 5.233793 | 0.01382819 | 4.334314 | 0.02727261 | 4.548296 | 0.05618207 | 4.49282 | 0.113341
0.0468 | 5.233487 | 0.01224341 | 4.331873 | 0.02990251 | 4.547157 | 0.05547579 | 4.491296 | 0.1176073
0.04685 | 5.23412 | 0.01299455 | 4.33022 | 0.03226583 | 4.547693 | 0.05299216 | 4.489931 | 0.1208223
0.0469 | 5.235114 | 0.01228232 | 4.330007 | 0.03440443 | 4.544962 | 0.04969622 | 4.490175 | 0.1229893
0.04695 | 5.235904 | 0.01462737 | 4.328882 | 0.03727855 | 4.542126 | 0.048071 | 4.490746 | 0.1254883
0.047 | 5.237285 | 0.01536048 | 4.328028 | 0.03868929 | 4.542682 | 0.04718067 | 4.489053 | 0.1290181
0.04705 | 5.235063 | 0.01431387 | 4.327671 | 0.0386305 | 4.54118 | 0.04520568 | 4.488772 | 0.1303286
0.0471 | 5.235539 | 0.01587133 | 4.328529 | 0.03751591 | 4.543864 | 0.04326152 | 4.485572 | 0.1322593
0.04715 | 5.235465 | 0.01219184 | 4.326738 | 0.03899444 | 4.541163 | 0.04104234 | 4.484375 | 0.1333495
0.0472 | 5.236164 | 0.0131998 | 4.33017 | 0.04056622 | 4.539734 | 0.04266328 | 4.48746 | 0.1343963
0.04725 | 5.237831 | 0.01521289 | 4.328822 | 0.04074409 | 4.541793 | 0.04315353 | 4.483653 | 0.1357666
0.0473 | 5.23787 | 0.01543795 | 4.327757 | 0.04387092 | 4.540991 | 0.04009201 | 4.483409 | 0.1363636
0.04735 | 5.236891 | 0.01651516 | 4.327259 | 0.04651994 | 4.541493 | 0.03823034 | 4.481858 | 0.1364373
0.0474 | 5.239375 | 0.01735163 | 4.325897 | 0.04760511 | 4.541032 | 0.03923736 | 4.480243 | 0.1356288
0.04745 | 5.241356 | 0.01837442 | 4.325628 | 0.04881365 | 4.540296 | 0.03706014 | 4.480825 | 0.1361951
0.0475 | 5.242351 | 0.02064084 | 4.325968 | 0.04895613 | 4.53815 | 0.03706845 | 4.478376 | 0.1369345
0.04755 | 5.243453 | 0.02050101 | 4.326007 | 0.04758601 | 4.538316 | 0.03422359 | 4.480376 | 0.1380525
0.0476 | 5.241639 | 0.01857832 | 4.325287 | 0.0493619 | 4.538458 | 0.0323216 | 4.478567 | 0.1383994
0.04765 | 5.242337 | 0.01904327 | 4.326016 | 0.05071231 | 4.536363 | 0.03252766 | 4.476959 | 0.1394664
0.0477 | 5.241796 | 0.022036 | 4.324659 | 0.05368251 | 4.536812 | 0.03197611 | 4.476096 | 0.1372727
0.04775 | 5.242011 | 0.02473603 | 4.322825 | 0.05468151 | 4.535978 | 0.02826921 | 4.475326 | 0.1377584
0.0478 | 5.243051 | 0.02455319 | 4.323524 | 0.05367103 | 4.53532 | 0.02778372 | 4.478465 | 0.1345579
0.04785 | 5.24323 | 0.02181626 | 4.321131 | 0.05276947 | 4.535506 | 0.02735096 | 4.480112 | 0.13175
0.0479 | 5.245305 | 0.02363017 | 4.318626 | 0.0527346 | 4.537266 | 0.02909537 | 4.48054 | 0.1305613
0.04795 | 5.246419 | 0.02561944 | 4.318837 | 0.05602704 | 4.538855 | 0.02523323 | 4.479596 | 0.1288377
0.048 | 5.245756 | 0.0263561 | 4.319862 | 0.057671 | 4.538599 | 0.02432661 | 4.480827 | 0.1281834
0.04805 | 5.244874 | 0.02687637 | 4.319154 | 0.05701935 | 4.536251 | 0.02292213 | 4.479914 | 0.1275324
0.0481 | 5.246062 | 0.02742773 | 4.31794 | 0.05860546 | 4.53632 | 0.02276363 | 4.479188 | 0.127856
0.04815 | 5.24906 | 0.03079524 | 4.313661 | 0.06065161 | 4.533662 | 0.02419172 | 4.479966 | 0.1234483
0.0482 | 5.248515 | 0.03420286 | 4.312571 | 0.059581 | 4.533614 | 0.02231277 | 4.478959 | 0.124057
0.04825 | 5.248267 | 0.03548856 | 4.311939 | 0.05865297 | 4.532262 | 0.02170116 | 4.479277 | 0.1256828
0.0483 | 5.24841 | 0.03288535 | 4.312451 | 0.06036823 | 4.53115 | 0.02174696 | 4.480212 | 0.1245011
0.04835 | 5.249102 | 0.03247272 | 4.312751 | 0.06047515 | 4.532247 | 0.02471513 | 4.479189 | 0.1233118
0.0484 | 5.249558 | 0.03300394 | 4.314459 | 0.05750565 | 4.529623 | 0.02228038 | 4.478124 | 0.1233626
0.04845 | 5.249269 | 0.03686779 | 4.313768 | 0.05721764 | 4.527423 | 0.02398415 | 4.477732 | 0.1224709
0.0485 | 5.249221 | 0.03639876 | 4.310948 | 0.05914263 | 4.526393 | 0.02581452 | 4.479499 | 0.1235372
0.04855 | 5.248086 | 0.0354162 | 4.311371 | 0.06018047 | 4.5275 | 0.02806852 | 4.478813 | 0.1235355
0.0486 | 5.247946 | 0.03396952 | 4.312076 | 0.06073149 | 4.528589 | 0.02784649 | 4.476942 | 0.1251151
0.04865 | 5.246893 | 0.03584702 | 4.31235 | 0.06273101 | 4.526797 | 0.02722887 | 4.477672 | 0.1253889
0.0487 | 5.24637 | 0.03681636 | 4.312707 | 0.06387845 | 4.524134 | 0.02654251 | 4.477599 | 0.1230644
0.04875 | 5.247248 | 0.04043302 | 4.312167 | 0.06645872 | 4.522749 | 0.03073637 | 4.478612 | 0.1228311
0.0488 | 5.246759 | 0.04232553 | 4.312128 | 0.06469165 | 4.522497 | 0.03151295 | 4.47873 | 0.1216839
0.04885 | 5.246907 | 0.04154416 | 4.311301 | 0.06470687 | 4.521544 | 0.03164484 | 4.477991 | 0.121202
0.0489 | 5.242415 | 0.04292279 | 4.310947 | 0.06665613 | 4.51956 | 0.03020144 | 4.478337 | 0.124225
0.04895 | 5.241738 | 0.04450165 | 4.311825 | 0.06742505 | 4.518009 | 0.03246475 | 4.478383 | 0.123954
0.049 | 5.242791 | 0.04582622 | 4.312709 | 0.06659349 | 4.517144 | 0.03512162 | 4.479491 | 0.1240484
0.04905 | 5.242013 | 0.04700166 | 4.311466 | 0.06673409 | 4.514435 | 0.0364404 | 4.481528 | 0.1204665
0.0491 | 5.238748 | 0.04752882 | 4.308063 | 0.06835187 | 4.514604 | 0.03573661 | 4.481613 | 0.1194501
0.04915 | 5.239558 | 0.04766267 | 4.308365 | 0.07146017 | 4.512827 | 0.03265356 | 4.479822 | 0.1180953
0.0492 | 5.239065 | 0.04970594 | 4.306601 | 0.07113171 | 4.512808 | 0.03272197 | 4.479666 | 0.1166712
0.04925 | 5.235129 | 0.05262473 | 4.30541 | 0.07375383 | 4.510682 | 0.0348534 | 4.480334 | 0.1160988
0.0493 | 5.231823 | 0.05365246 | 4.301624 | 0.07522789 | 4.511743 | 0.03721508 | 4.479829 | 0.1163351
0.04935 | 5.229851 | 0.0551133 | 4.301094 | 0.07838185 | 4.509555 | 0.0368495 | 4.480546 | 0.1145011
0.0494 | 5.227526 | 0.05642165 | 4.299286 | 0.07766733 | 4.508133 | 0.03855678 | 4.480695 | 0.1117857
0.04945 | 5.226565 | 0.05750551 | 4.298357 | 0.07854228 | 4.507495 | 0.03819525 | 4.47684 | 0.1123513
0.0495 | 5.223245 | 0.06052505 | 4.296707 | 0.0800552 | 4.506513 | 0.03863643 | 4.47466 | 0.111378
0.04955 | 5.222744 | 0.06128864 | 4.294434 | 0.07996177 | 4.508609 | 0.03798349 | 4.473356 | 0.110174
0.0496 | 5.218259 | 0.06310016 | 4.292898 | 0.08197719 | 4.507078 | 0.03763862 | 4.473995 | 0.1098375
0.04965 | 5.216572 | 0.06242363 | 4.288788 | 0.08561216 | 4.50588 | 0.04175809 | 4.472455 | 0.1116205
0.0497 | 5.215626 | 0.06588551 | 4.285792 | 0.08902962 | 4.506013 | 0.04233683 | 4.472495 | 0.1110242
0.04975 | 5.215619 | 0.0667817 | 4.283059 | 0.08982813 | 4.505494 | 0.04174549 | 4.468446 | 0.1110542
0.0498 | 5.213442 | 0.06811674 | 4.280055 | 0.09375449 | 4.504675 | 0.04139079 | 4.466736 | 0.1103584
0.04985 | 5.20983 | 0.07045831 | 4.280243 | 0.09323411 | 4.506265 | 0.04534792 | 4.464093 | 0.1088095
0.0499 | 5.208719 | 0.07171977 | 4.277319 | 0.09532056 | 4.502353 | 0.04576914 | 4.462381 | 0.1088581
0.04995 | 5.210366 | 0.07143597 | 4.276715 | 0.09544861 | 4.500969 | 0.04697189 | 4.463211 | 0.1069059
0.05 | 5.209115 | 0.0717006 | 4.274962 | 0.09589907 | 4.499368 | 0.04922504 | 4.461013 | 0.1103801 | 85.5 | 2.2
0.05005 | 5.208248 | 0.07145647 | 4.273967 | 0.09749546 | 4.49559 | 0.04953487 | 4.460028 | 0.1141879
0.0501 | 5.207672 | 0.07341198 | 4.272163 | 0.09839632 | 4.498097 | 0.05208848 | 4.45791 | 0.1132556
0.05015 | 5.205407 | 0.07356871 | 4.271795 | 0.09795416 | 4.498707 | 0.05520894 | 4.458231 | 0.1122879
0.0502 | 5.203671 | 0.07219211 | 4.271185 | 0.09731821 | 4.497622 | 0.05806319 | 4.456747 | 0.1137017
0.05025 | 5.201945 | 0.07067943 | 4.270775 | 0.09907885 | 4.498113 | 0.06247669 | 4.454232 | 0.1144475
0.0503 | 5.202237 | 0.07236574 | 4.27084 | 0.1004147 | 4.498666 | 0.06243283 | 4.454477 | 0.1162697
0.05035 | 5.200003 | 0.07249379 | 4.270306 | 0.1002513 | 4.498156 | 0.0634202 | 4.453516 | 0.1163578
0.0504 | 5.198531 | 0.0741108 | 4.268706 | 0.0994656 | 4.498151 | 0.06538796 | 4.453287 | 0.1176198
0.05045 | 5.197346 | 0.07501796 | 4.268898 | 0.09956391 | 4.496544 | 0.06723343 | 4.451559 | 0.1184133
0.0505 | 5.195615 | 0.0738014 | 4.268062 | 0.09680001 | 4.495809 | 0.06826059 | 4.448834 | 0.1196325
0.05055 | 5.19362 | 0.0757004 | 4.266994 | 0.09789527 | 4.495225 | 0.07065947 | 4.447907 | 0.1202268
0.0506 | 5.192311 | 0.0751576 | 4.264403 | 0.09803158 | 4.495434 | 0.07258209 | 4.448112 | 0.1245078
0.05065 | 5.191625 | 0.07547849 | 4.263105 | 0.09883075 | 4.494028 | 0.07345207 | 4.449495 | 0.1248737
0.0507 | 5.189822 | 0.0731812 | 4.263448 | 0.09917765 | 4.494607 | 0.07480832 | 4.449627 | 0.1278179
0.05075 | 5.188315 | 0.07132289 | 4.264449 | 0.09819126 | 4.494798 | 0.06904772 | 4.447694 | 0.1275276
0.0508 | 5.186361 | 0.07051125 | 4.264922 | 0.09851239 | 4.493027 | 0.07007807 | 4.447414 | 0.1265468
0.05085 | 5.186034 | 0.07213136 | 4.262682 | 0.0962188 | 4.494857 | 0.07393323 | 4.445859 | 0.1263772
0.0509 | 5.184889 | 0.06956894 | 4.26113 | 0.09441994 | 4.496827 | 0.07658512 | 4.444133 | 0.1295677
0.05095 | 5.181789 | 0.06924928 | 4.259194 | 0.09368272 | 4.497517 | 0.07887069 | 4.443618 | 0.1322286
0.051 | 5.179971 | 0.06830684 | 4.259567 | 0.09044643 | 4.497585 | 0.07765108 | 4.444186 | 0.1313599
0.05105 | 5.179975 | 0.06656308 | 4.258065 | 0.08887566 | 4.498645 | 0.07654973 | 4.442097 | 0.1330436
0.0511 | 5.180221 | 0.07015948 | 4.257416 | 0.08838861 | 4.498065 | 0.07636121 | 4.440962 | 0.1337899
0.05115 | 5.18211 | 0.07178522 | 4.256748 | 0.08549954 | 4.5007 | 0.08025727 | 4.440727 | 0.1360395
0.0512 | 5.179286 | 0.06914895 | 4.255423 | 0.08257127 | 4.499882 | 0.08161004 | 4.4393 | 0.1345681
0.05125 | 5.176894 | 0.06896338 | 4.253721 | 0.0821461 | 4.502719 | 0.08182444 | 4.439284 | 0.1352534
0.0513 | 5.177255 | 0.07176738 | 4.252406 | 0.08035874 | 4.503222 | 0.08291426 | 4.440357 | 0.1375684
0.05135 | 5.177147 | 0.07197277 | 4.249975 | 0.07675533 | 4.503644 | 0.08214097 | 4.438715 | 0.1380751
0.0514 | 5.177779 | 0.07256559 | 4.250082 | 0.07443793 | 4.50396 | 0.0818738 | 4.439548 | 0.1411273
0.05145 | 5.176743 | 0.07399888 | 4.25197 | 0.0731677 | 4.504724 | 0.08266084 | 4.439377 | 0.1416191
0.0515 | 5.174808 | 0.07358714 | 4.249646 | 0.071988 | 4.506262 | 0.08383872 | 4.439643 | 0.1412216
0.05155 | 5.176296 | 0.07470587 | 4.250381 | 0.07144179 | 4.509007 | 0.08319931 | 4.440931 | 0.139536
0.0516 | 5.175026 | 0.07496447 | 4.248401 | 0.06580549 | 4.50965 | 0.08227128 | 4.441588 | 0.1394745
0.05165 | 5.173087 | 0.07583867 | 4.246393 | 0.06494647 | 4.510295 | 0.08511429 | 4.439982 | 0.1417436
0.0517 | 5.172609 | 0.07522116 | 4.245748 | 0.06175376 | 4.510492 | 0.08335027 | 4.441099 | 0.1413719
0.05175 | 5.171771 | 0.07519971 | 4.244565 | 0.06067449 | 4.51074 | 0.08344593 | 4.442582 | 0.1435327
0.0518 | 5.170035 | 0.07668936 | 4.243484 | 0.05706234 | 4.513362 | 0.08331173 | 4.44511 | 0.1460597
0.05185 | 5.169078 | 0.07778901 | 4.241773 | 0.06101678 | 4.514355 | 0.08465683 | 4.444592 | 0.148582
0.0519 | 5.167472 | 0.07727205 | 4.241481 | 0.0589787 | 4.51569 | 0.08510184 | 4.445769 | 0.1479017
0.05195 | 5.166771 | 0.07872158 | 4.239334 | 0.05966122 | 4.514842 | 0.08528756 | 4.445662 | 0.1476433
0.052 | 5.166581 | 0.07887674 | 4.239823 | 0.05999499 | 4.514849 | 0.08518646 | 4.447134 | 0.1472992
0.05205 | 5.165085 | 0.0783295 | 4.241809 | 0.06040006 | 4.518749 | 0.08417539 | 4.449366 | 0.1466336
0.0521 | 5.164003 | 0.08029553 | 4.239905 | 0.06117424 | 4.521036 | 0.08163994 | 4.450226 | 0.1475839
0.05215 | 5.162589 | 0.08150015 | 4.238332 | 0.06243663 | 4.522152 | 0.07912311 | 4.451215 | 0.146172
0.0522 | 5.156925 | 0.08223875 | 4.237137 | 0.06309547 | 4.521747 | 0.07878214 | 4.451479 | 0.1463256
0.05225 | 5.155268 | 0.08109247 | 4.234446 | 0.06231777 | 4.52023 | 0.07930044 | 4.451864 | 0.1460762
0.0523 | 5.154384 | 0.07904383 | 4.231741 | 0.06345631 | 4.520858 | 0.07576139 | 4.45004 | 0.1470799
0.05235 | 5.153464 | 0.07976643 | 4.23151 | 0.06278863 | 4.521414 | 0.07499383 | 4.451677 | 0.1469991
0.0524 | 5.151724 | 0.0804362 | 4.231126 | 0.06373553 | 4.523701 | 0.07492028 | 4.450717 | 0.1479247
0.05245 | 5.15135 | 0.07974124 | 4.231742 | 0.06355092 | 4.522296 | 0.07377212 | 4.450364 | 0.1476047
0.0525 | 5.147838 | 0.07756243 | 4.230308 | 0.06414371 | 4.524046 | 0.07336923 | 4.450809 | 0.1476627
0.05255 | 5.145717 | 0.07260479 | 4.229078 | 0.06522294 | 4.522313 | 0.07279741 | 4.454516 | 0.1492416
0.0526 | 5.142787 | 0.07248522 | 4.227216 | 0.06577792 | 4.523508 | 0.07254746 | 4.456108 | 0.1487868
0.05265 | 5.143253 | 0.07175718 | 4.22612 | 0.06648296 | 4.524425 | 0.07249396 | 4.457364 | 0.1467895
0.0527 | 5.143692 | 0.07097463 | 4.223608 | 0.0659144 | 4.527959 | 0.07044719 | 4.456601 | 0.146015
0.05275 | 5.140251 | 0.0696927 | 4.220182 | 0.06490472 | 4.528642 | 0.06955911 | 4.45754 | 0.1445538
0.0528 | 5.136779 | 0.06764505 | 4.218206 | 0.06462068 | 4.52708 | 0.06497188 | 4.460032 | 0.1476213
0.05285 | 5.136238 | 0.06625418 | 4.218232 | 0.06161025 | 4.528981 | 0.06169161 | 4.460336 | 0.1470819
0.0529 | 5.135483 | 0.06519333 | 4.21638 | 0.06075888 | 4.528798 | 0.06430264 | 4.460953 | 0.1454264
0.05295 | 5.135257 | 0.0641327 | 4.212064 | 0.06167504 | 4.529977 | 0.06342875 | 4.462597 | 0.1459891
0.053 | 5.130583 | 0.06407422 | 4.210192 | 0.06348836 | 4.530794 | 0.06214187 | 4.464307 | 0.1436365
0.05305 | 5.129708 | 0.06148946 | 4.206498 | 0.06092601 | 4.528454 | 0.05918613 | 4.462607 | 0.1458256
0.0531 | 5.12807 | 0.05756819 | 4.204569 | 0.06142283 | 4.529754 | 0.05935042 | 4.462529 | 0.1452113
0.05315 | 5.129157 | 0.06003992 | 4.20419 | 0.0600868 | 4.530416 | 0.06050217 | 4.464556 | 0.1434022
0.0532 | 5.127272 | 0.05844601 | 4.202576 | 0.06074659 | 4.529695 | 0.06138526 | 4.466101 | 0.1421672
0.05325 | 5.124354 | 0.05797095 | 4.201285 | 0.05889485 | 4.531525 | 0.06013393 | 4.468884 | 0.1402728
0.0533 | 5.122344 | 0.05466803 | 4.199049 | 0.05591464 | 4.533029 | 0.05815115 | 4.468178 | 0.1430099
0.05335 | 5.123101 | 0.05002253 | 4.194536 | 0.05419071 | 4.532752 | 0.05588775 | 4.468826 | 0.1391468
0.0534 | 5.121958 | 0.05031482 | 4.19264 | 0.05438951 | 4.534086 | 0.05458781 | 4.467521 | 0.1348647
0.05345 | 5.120218 | 0.0494168 | 4.191061 | 0.05402179 | 4.533959 | 0.05692699 | 4.469425 | 0.1386857
0.0535 | 5.119539 | 0.05115619 | 4.19029 | 0.05185679 | 4.535249 | 0.05748477 | 4.471 | 0.1368665
0.05355 | 5.118226 | 0.04885754 | 4.190563 | 0.04775826 | 4.536072 | 0.05611687 | 4.471271 | 0.1361991
0.0536 | 5.118913 | 0.0474914 | 4.188662 | 0.04755852 | 4.536204 | 0.05722529 | 4.472315 | 0.1391641
0.05365 | 5.118466 | 0.04368723 | 4.186496 | 0.04513249 | 4.537332 | 0.0548932 | 4.473837 | 0.1365621
0.0537 | 5.115436 | 0.04264919 | 4.186616 | 0.04379799 | 4.535248 | 0.05476556 | 4.473076 | 0.1341486
0.05375 | 5.113395 | 0.040075 | 4.186988 | 0.04214263 | 4.536265 | 0.05534378 | 4.472097 | 0.1338547
0.0538 | 5.112321 | 0.0377171 | 4.186465 | 0.04011574 | 4.535226 | 0.05374843 | 4.47633 | 0.134471
0.05385 | 5.112378 | 0.03683476 | 4.184928 | 0.04044731 | 4.534146 | 0.05340009 | 4.477464 | 0.1309503
0.0539 | 5.11175 | 0.03520105 | 4.184019 | 0.03781267 | 4.531679 | 0.05059647 | 4.478965 | 0.1254779
0.05395 | 5.110053 | 0.0308701 | 4.181242 | 0.03645254 | 4.530669 | 0.05109186 | 4.478002 | 0.1232125
0.054 | 5.109272 | 0.02745959 | 4.180287 | 0.03895724 | 4.531113 | 0.04930821 | 4.477156 | 0.1205365
0.05405 | 5.108001 | 0.02445122 | 4.180504 | 0.03748367 | 4.529299 | 0.04718965 | 4.477529 | 0.1171391
0.0541 | 5.107163 | 0.02270453 | 4.178377 | 0.03889367 | 4.527786 | 0.04468422 | 4.477581 | 0.1151064
0.05415 | 5.10748 | 0.02229557 | 4.177451 | 0.04048047 | 4.525991 | 0.04596887 | 4.477905 | 0.1112432
0.0542 | 5.105597 | 0.01711706 | 4.177114 | 0.04146009 | 4.525996 | 0.04377187 | 4.478984 | 0.1070748
0.05425 | 5.105114 | 0.01375016 | 4.176922 | 0.04219606 | 4.528357 | 0.04322205 | 4.476635 | 0.09848865
0.0543 | 5.103994 | 0.01017971 | 4.17485 | 0.04325423 | 4.527723 | 0.0441434 | 4.475948 | 0.09691829
0.05435 | 5.102339 | 0.009560176 | 4.175028 | 0.04280189 | 4.525102 | 0.04363996 | 4.472888 | 0.09290931
0.0544 | 5.101101 | 0.005890836 | 4.17571 | 0.04384547 | 4.524506 | 0.04348597 | 4.472353 | 0.09049534
0.05445 | 5.10085 | 0.003454455 | 4.175772 | 0.04275188 | 4.524329 | 0.04313841 | 4.471813 | 0.08792189
0.0545 | 5.098748 | 0.004095927 | 4.175866 | 0.04285833 | 4.524233 | 0.04348637 | 4.471581 | 0.0851688
0.05455 | 5.097855 | 0.007639271 | 4.175647 | 0.04574008 | 4.525929 | 0.04428281 | 4.470779 | 0.08151593
0.0546 | 5.093381 | 0.009246841 | 4.17422 | 0.04820712 | 4.523934 | 0.04277782 | 4.469803 | 0.07745898
0.05465 | 5.091536 | 0.01141532 | 4.174392 | 0.04936084 | 4.520597 | 0.03892117 | 4.467039 | 0.07606946
0.0547 | 5.089886 | 0.01143159 | 4.174399 | 0.05211382 | 4.516944 | 0.03743246 | 4.467309 | 0.07553271
0.05475 | 5.088894 | 0.01879023 | 4.175095 | 0.05159754 | 4.516199 | 0.03767435 | 4.467496 | 0.07291262
0.0548 | 5.086004 | 0.02313652 | 4.176842 | 0.05144567 | 4.51657 | 0.03887243 | 4.465356 | 0.07378349
0.05485 | 5.082384 | 0.02468232 | 4.177683 | 0.0513142 | 4.514926 | 0.03611166 | 4.463521 | 0.07064841
0.0549 | 5.080408 | 0.02695447 | 4.177808 | 0.05260037 | 4.514763 | 0.03316531 | 4.462954 | 0.06639791
0.05495 | 5.080842 | 0.03086456 | 4.178531 | 0.05255879 | 4.513461 | 0.03296171 | 4.460935 | 0.06539276
0.055 | 5.078733 | 0.0354217 | 4.178957 | 0.05414113 | 4.514667 | 0.0350696 | 4.460869 | 0.06592564
0.05505 | 5.078325 | 0.03955765 | 4.177629 | 0.05552397 | 4.514855 | 0.03372981 | 4.460442 | 0.06490254
0.0551 | 5.075247 | 0.04405385 | 4.177378 | 0.05455345 | 4.515539 | 0.0353052 | 4.460297 | 0.06433814
0.05515 | 5.071653 | 0.04798495 | 4.177467 | 0.05716011 | 4.514355 | 0.03160128 | 4.457084 | 0.06163091
0.0552 | 5.069939 | 0.05276549 | 4.178848 | 0.05621605 | 4.512976 | 0.03285941 | 4.456334 | 0.05801487
0.05525 | 5.070753 | 0.05560271 | 4.177604 | 0.05505578 | 4.513937 | 0.03290888 | 4.455003 | 0.05773788
0.0553 | 5.068404 | 0.06085393 | 4.179798 | 0.05538394 | 4.516567 | 0.03423583 | 4.453668 | 0.05719722
0.05535 | 5.065889 | 0.06368506 | 4.180192 | 0.05382793 | 4.517431 | 0.03255492 | 4.453419 | 0.05871953
0.0554 | 5.064223 | 0.06782769 | 4.178724 | 0.05816423 | 4.516387 | 0.03284927 | 4.452275 | 0.05881251
0.05545 | 5.063992 | 0.06694959 | 4.177366 | 0.05652618 | 4.514776 | 0.03139193 | 4.451378 | 0.05557711
0.0555 | 5.062223 | 0.06961709 | 4.175613 | 0.0574392 | 4.513869 | 0.02924465 | 4.448567 | 0.05642696
0.05555 | 5.060585 | 0.07371212 | 4.175921 | 0.05750527 | 4.515109 | 0.0319547 | 4.449663 | 0.05505671
0.0556 | 5.061018 | 0.0776298 | 4.176292 | 0.05745639 | 4.514984 | 0.03091853 | 4.448945 | 0.05541341
0.05565 | 5.059538 | 0.08076259 | 4.178207 | 0.05933081 | 4.516136 | 0.02921582 | 4.447576 | 0.05325132
0.0557 | 5.058691 | 0.08060428 | 4.178591 | 0.05843785 | 4.515498 | 0.0290248 | 4.446644 | 0.05452828
0.05575 | 5.055992 | 0.08357054 | 4.178669 | 0.0580359 | 4.514588 | 0.03354881 | 4.44554 | 0.05357828
0.0558 | 5.056884 | 0.0883179 | 4.178087 | 0.05802265 | 4.516483 | 0.03146851 | 4.446809 | 0.05214427
0.05585 | 5.05761 | 0.09295452 | 4.178456 | 0.05819379 | 4.518055 | 0.03482403 | 4.446443 | 0.05197672
0.0559 | 5.05623 | 0.09377546 | 4.176875 | 0.06021849 | 4.517975 | 0.03644896 | 4.443588 | 0.05089021
0.05595 | 5.057254 | 0.0938014 | 4.176351 | 0.0609127 | 4.518192 | 0.03872482 | 4.443054 | 0.04737796
0.056 | 5.056665 | 0.09805626 | 4.176198 | 0.06194038 | 4.519111 | 0.04198782 | 4.440162 | 0.04452637
0.05605 | 5.055741 | 0.1023759 | 4.17406 | 0.06369312 | 4.519357 | 0.04001964 | 4.439706 | 0.04159593
0.0561 | 5.054988 | 0.1035088 | 4.175023 | 0.06524135 | 4.519124 | 0.04438315 | 4.438831 | 0.03704472
0.05615 | 5.054099 | 0.1050421 | 4.177125 | 0.06502379 | 4.517806 | 0.04798453 | 4.437883 | 0.0381595
0.0562 | 5.05392 | 0.1057824 | 4.17747 | 0.06653052 | 4.517309 | 0.05123759 | 4.436603 | 0.03755005
0.05625 | 5.051309 | 0.1090976 | 4.17715 | 0.06838357 | 4.517774 | 0.052426 | 4.432459 | 0.03375222
0.0563 | 5.05299 | 0.1108589 | 4.178608 | 0.07250245 | 4.520149 | 0.052704 | 4.428926 | 0.03086304
0.05635 | 5.053191 | 0.1122036 | 4.177671 | 0.0711054 | 4.520827 | 0.05785489 | 4.427088 | 0.02858886
0.0564 | 5.052726 | 0.1123269 | 4.176066 | 0.07200706 | 4.519225 | 0.061808 | 4.42608 | 0.02887056
0.05645 | 5.052562 | 0.1166474 | 4.175351 | 0.07406837 | 4.519134 | 0.06273692 | 4.426136 | 0.02875552
0.0565 | 5.051294 | 0.1160986 | 4.174835 | 0.07900788 | 4.518975 | 0.06457136 | 4.426298 | 0.02851211
0.05655 | 5.053293 | 0.1207505 | 4.174815 | 0.08000717 | 4.520217 | 0.06694885 | 4.42391 | 0.02936711
0.0566 | 5.056717 | 0.1211289 | 4.174219 | 0.08165954 | 4.517934 | 0.06850642 | 4.420462 | 0.03022249
0.05665 | 5.056353 | 0.1219506 | 4.176277 | 0.08194405 | 4.51843 | 0.07259922 | 4.4175 | 0.02913161
0.0567 | 5.05579 | 0.1229222 | 4.175265 | 0.08272977 | 4.517516 | 0.0769188 | 4.414597 | 0.03012764
0.05675 | 5.055401 | 0.1240759 | 4.175195 | 0.08444231 | 4.519124 | 0.07774486 | 4.414981 | 0.03353506
0.0568 | 5.054526 | 0.1257913 | 4.175096 | 0.08319508 | 4.519812 | 0.08073364 | 4.413939 | 0.03263262
0.05685 | 5.057476 | 0.1281924 | 4.173404 | 0.08516209 | 4.519609 | 0.08487222 | 4.414284 | 0.03177044
0.0569 | 5.061177 | 0.1294476 | 4.173465 | 0.08581461 | 4.518665 | 0.08964016 | 4.413123 | 0.03366181
0.05695 | 5.060427 | 0.1316024 | 4.174923 | 0.08374864 | 4.517237 | 0.09513189 | 4.411404 | 0.03621708
0.057 | 5.058068 | 0.1334508 | 4.175343 | 0.08432531 | 4.517433 | 0.09503579 | 4.406746 | 0.03722876
0.05705 | 5.055724 | 0.1370599 | 4.175071 | 0.08639016 | 4.519072 | 0.09852954 | 4.405141 | 0.03787737
0.0571 | 5.059029 | 0.1343407 | 4.174875 | 0.08506099 | 4.518764 | 0.100053 | 4.402318 | 0.03659605
0.05715 | 5.059486 | 0.1349287 | 4.174942 | 0.08525987 | 4.518363 | 0.1028811 | 4.400671 | 0.03428267
0.0572 | 5.058613 | 0.1353654 | 4.173636 | 0.08446617 | 4.518204 | 0.1066796 | 4.398681 | 0.03628022
0.05725 | 5.05595 | 0.1407501 | 4.1733 | 0.08397811 | 4.520545 | 0.1055861 | 4.399561 | 0.0362277
0.0573 | 5.057627 | 0.1390927 | 4.173331 | 0.08163577 | 4.524092 | 0.1066238 | 4.397893 | 0.03661773
0.05735 | 5.056769 | 0.1381953 | 4.173978 | 0.07999675 | 4.52551 | 0.105692 | 4.398171 | 0.03772036
0.0574 | 5.055162 | 0.136962 | 4.173548 | 0.07955548 | 4.524907 | 0.1043569 | 4.395851 | 0.03801412
0.05745 | 5.054965 | 0.1408054 | 4.171889 | 0.08036247 | 4.5241 | 0.1043023 | 4.393009 | 0.03739334
0.0575 | 5.05415 | 0.1418918 | 4.172954 | 0.07877946 | 4.527291 | 0.1053207 | 4.391119 | 0.03910073
0.05755 | 5.054301 | 0.1417779 | 4.172597 | 0.0791729 | 4.52932 | 0.1092899 | 4.390601 | 0.04146502
0.0576 | 5.053303 | 0.1419847 | 4.169573 | 0.07684601 | 4.528702 | 0.1097676 | 4.38796 | 0.04083481
0.05765 | 5.051707 | 0.1391273 | 4.168115 | 0.07483963 | 4.527646 | 0.1102488 | 4.389337 | 0.04182023
0.0577 | 5.054062 | 0.1363299 | 4.165823 | 0.07478694 | 4.527799 | 0.1097384 | 4.386472 | 0.04313501
0.05775 | 5.053326 | 0.1370366 | 4.165888 | 0.07387659 | 4.527918 | 0.1090365 | 4.385118 | 0.04616293
0.0578 | 5.052065 | 0.1386634 | 4.164453 | 0.0723371 | 4.530288 | 0.1087228 | 4.384671 | 0.04847665
0.05785 | 5.049905 | 0.1370928 | 4.16368 | 0.07072855 | 4.532639 | 0.1090153 | 4.384551 | 0.04776337
0.0579 | 5.050498 | 0.1346602 | 4.166279 | 0.0701356 | 4.532048 | 0.1115271 | 4.382396 | 0.04887518
0.05795 | 5.050371 | 0.1332413 | 4.166664 | 0.06917231 | 4.532335 | 0.1106837 | 4.384004 | 0.05208921
0.058 | 5.0505 | 0.1320978 | 4.167017 | 0.0690499 | 4.530779 | 0.1109647 | 4.382516 | 0.05414616
0.05805 | 5.048352 | 0.1296841 | 4.165892 | 0.06767031 | 4.531084 | 0.1084294 | 4.382822 | 0.05644143
0.0581 | 5.047838 | 0.1280471 | 4.167392 | 0.06440276 | 4.532756 | 0.1063941 | 4.379552 | 0.0601101
0.05815 | 5.045886 | 0.1245456 | 4.167356 | 0.06378871 | 4.535002 | 0.1109028 | 4.378111 | 0.06336955
0.0582 | 5.045721 | 0.1256597 | 4.166161 | 0.06116852 | 4.534783 | 0.1105046 | 4.376857 | 0.06516686
0.05825 | 5.045372 | 0.1271831 | 4.167717 | 0.06155771 | 4.534348 | 0.1109132 | 4.376906 | 0.06639779
0.0583 | 5.04374 | 0.1270687 | 4.16949 | 0.05909826 | 4.533193 | 0.1114162 | 4.375636 | 0.06793528
0.05835 | 5.040473 | 0.128828 | 4.172757 | 0.05850854 | 4.535201 | 0.1115851 | 4.374823 | 0.06743994
0.0584 | 5.037935 | 0.1272491 | 4.175588 | 0.0577522 | 4.535825 | 0.1096018 | 4.372788 | 0.07091799
0.05845 | 5.038678 | 0.1239172 | 4.176834 | 0.05881946 | 4.536757 | 0.1102835 | 4.371245 | 0.07391569
0.0585 | 5.035935 | 0.1261112 | 4.178999 | 0.05690386 | 4.534303 | 0.1097249 | 4.369626 | 0.07507184
0.05855 | 5.035516 | 0.1239843 | 4.177407 | 0.05677488 | 4.53546 | 0.1076822 | 4.367192 | 0.07568148
0.0586 | 5.033091 | 0.1221354 | 4.180375 | 0.05635123 | 4.535257 | 0.1099354 | 4.366225 | 0.07377128
0.05865 | 5.031366 | 0.1209728 | 4.182986 | 0.05642789 | 4.535432 | 0.109915 | 4.366119 | 0.07687321
0.0587 | 5.033239 | 0.1196856 | 4.186809 | 0.05746515 | 4.534568 | 0.1107822 | 4.364647 | 0.0770631
0.05875 | 5.030961 | 0.1159976 | 4.190166 | 0.05860492 | 4.534528 | 0.1123726 | 4.363189 | 0.07735115
0.0588 | 5.029667 | 0.1143822 | 4.191052 | 0.05717067 | 4.534308 | 0.1130983 | 4.363889 | 0.07735532
0.05885 | 5.028826 | 0.1124806 | 4.19319 | 0.05741564 | 4.530819 | 0.1117162 | 4.363091 | 0.07630364
0.0589 | 5.029638 | 0.1071 | 4.194762 | 0.05755372 | 4.528159 | 0.111115 | 4.363472 | 0.07572387
0.05895 | 5.029073 | 0.1047101 | 4.195996 | 0.05840434 | 4.527729 | 0.1126619 | 4.363508 | 0.07791052
0.059 | 5.030162 | 0.1024293 | 4.198228 | 0.05669834 | 4.525521 | 0.1135997 | 4.361397 | 0.07836268
0.05905 | 5.02813 | 0.09971443 | 4.199254 | 0.05679614 | 4.525232 | 0.114069 | 4.361333 | 0.07898481
0.0591 | 5.025637 | 0.09884249 | 4.201079 | 0.05747047 | 4.525549 | 0.1133438 | 4.360154 | 0.07871638
0.05915 | 5.024718 | 0.09493933 | 4.203196 | 0.05862846 | 4.524076 | 0.1128735 | 4.36173 | 0.07705507
0.0592 | 5.025803 | 0.09232792 | 4.203055 | 0.05850107 | 4.522353 | 0.1121107 | 4.362649 | 0.07630042
0.05925 | 5.025354 | 0.09072619 | 4.205902 | 0.05854811 | 4.523697 | 0.1115951 | 4.359891 | 0.07869324
0.0593 | 5.02393 | 0.08822647 | 4.206353 | 0.05818169 | 4.520414 | 0.1095765 | 4.360726 | 0.08065928
0.05935 | 5.020853 | 0.08298095 | 4.208041 | 0.06081351 | 4.518822 | 0.1103029 | 4.359661 | 0.07782736
0.0594 | 5.020691 | 0.07853296 | 4.207233 | 0.06104099 | 4.519118 | 0.1121892 | 4.358614 | 0.07906219
0.05945 | 5.019632 | 0.07620353 | 4.21116 | 0.06410895 | 4.521137 | 0.1101132 | 4.357415 | 0.08041083
0.0595 | 5.01978 | 0.07271343 | 4.2099 | 0.0656076 | 4.519723 | 0.1088169 | 4.355866 | 0.07977759
0.05955 | 5.019227 | 0.07013815 | 4.21132 | 0.06725453 | 4.519068 | 0.1063418 | 4.35415 | 0.07932281
0.0596 | 5.017078 | 0.06719045 | 4.213441 | 0.0659703 | 4.516391 | 0.1061252 | 4.349821 | 0.08309206
0.05965 | 5.016176 | 0.06321944 | 4.214573 | 0.06771489 | 4.518821 | 0.1057465 | 4.349623 | 0.08228738
0.0597 | 5.012406 | 0.05916138 | 4.215474 | 0.0682563 | 4.519791 | 0.105985 | 4.346084 | 0.08228505
0.05975 | 5.013101 | 0.06111003 | 4.21578 | 0.07114688 | 4.521692 | 0.1033678 | 4.342767 | 0.08060957
0.0598 | 5.012912 | 0.05731346 | 4.218073 | 0.07093769 | 4.521965 | 0.1026586 | 4.339311 | 0.08087875
0.05985 | 5.012317 | 0.05346391 | 4.216767 | 0.07321323 | 4.520867 | 0.1016137 | 4.338736 | 0.0804743
0.0599 | 5.010162 | 0.05254136 | 4.216849 | 0.07253403 | 4.522499 | 0.1024385 | 4.337539 | 0.08023682
0.05995 | 5.007591 | 0.05151611 | 4.216438 | 0.07414118 | 4.523409 | 0.102521 | 4.336117 | 0.08182292
0.06 | 5.00649 | 0.04942284 | 4.217505 | 0.07359803 | 4.52343 | 0.1041882 | 4.333648 | 0.08152495
0.06005 | 5.005633 | 0.04633771 | 4.21791 | 0.07739043 | 4.521914 | 0.1027635 | 4.332537 | 0.08009881
0.0601 | 5.005959 | 0.0435863 | 4.219599 | 0.07708805 | 4.522593 | 0.1037484 | 4.331363 | 0.07841294
0.06015 | 5.006729 | 0.04247463 | 4.220998 | 0.07685358 | 4.523062 | 0.1051999 | 4.328853 | 0.07685348
0.0602 | 5.00545 | 0.04041079 | 4.22057 | 0.07814236 | 4.522909 | 0.1042142 | 4.326141 | 0.07616667
0.06025 | 5.004204 | 0.03893051 | 4.221559 | 0.07884974 | 4.522764 | 0.1034341 | 4.327245 | 0.07447869
0.0603 | 5.004802 | 0.03362205 | 4.223245 | 0.07872597 | 4.520472 | 0.1058298 | 4.326362 | 0.07470078
0.06035 | 5.006123 | 0.033855 | 4.223746 | 0.08071858 | 4.520131 | 0.1055894 | 4.324694 | 0.07507955
0.0604 | 5.008372 | 0.02953748 | 4.223242 | 0.08189865 | 4.519222 | 0.1049936 | 4.322805 | 0.07556956
0.06045 | 5.002949 | 0.030743 | 4.222201 | 0.08319116 | 4.518664 | 0.1047619 | 4.321939 | 0.07191163
0.0605 | 5.003981 | 0.02694959 | 4.220012 | 0.08463018 | 4.520057 | 0.1042226 | 4.3219 | 0.06959601
0.06055 | 5.006149 | 0.02650744 | 4.220177 | 0.08677699 | 4.51753 | 0.108431 | 4.321294 | 0.06803312
0.0606 | 5.005458 | 0.02633359 | 4.21892 | 0.09079013 | 4.518988 | 0.108111 | 4.320952 | 0.06617653
0.06065 | 5.004642 | 0.02634896 | 4.219245 | 0.09203084 | 4.516412 | 0.1087451 | 4.321451 | 0.06403016
0.0607 | 5.003422 | 0.02613792 | 4.217783 | 0.09399134 | 4.519778 | 0.1099079 | 4.320709 | 0.0610277
0.06075 | 5.003531 | 0.02847474 | 4.217922 | 0.09463085 | 4.520948 | 0.111324 | 4.320873 | 0.0595784
0.0608 | 5.00067 | 0.02890498 | 4.219622 | 0.09700152 | 4.521057 | 0.1069667 | 4.319924 | 0.05821373
0.06085 | 4.999418 | 0.03186093 | 4.217419 | 0.09858876 | 4.523103 | 0.1042209 | 4.319963 | 0.0555861
0.0609 | 4.999664 | 0.03318543 | 4.215894 | 0.1021088 | 4.524599 | 0.106738 | 4.317396 | 0.05214299
0.06095 | 4.997684 | 0.03409761 | 4.216709 | 0.1061193 | 4.524908 | 0.1067549 | 4.317952 | 0.05308871
0.061 | 4.99622 | 0.03672241 | 4.216095 | 0.1086442 | 4.524063 | 0.1090916 | 4.319252 | 0.0531779
0.06105 | 4.995329 | 0.03802937 | 4.215828 | 0.1097005 | 4.524097 | 0.1090115 | 4.318469 | 0.05019417
0.0611 | 4.99471 | 0.03863215 | 4.214655 | 0.1094713 | 4.523054 | 0.1092548 | 4.318145 | 0.04873834
0.06115 | 4.994562 | 0.03873276 | 4.215061 | 0.1123121 | 4.522524 | 0.1077903 | 4.316263 | 0.04308332
0.0612 | 4.994174 | 0.04304995 | 4.215073 | 0.114001 | 4.525394 | 0.1108016 | 4.31705 | 0.04225122
0.06125 | 4.991156 | 0.04623076 | 4.213979 | 0.1166734 | 4.525913 | 0.1091163 | 4.315288 | 0.04073089
0.0613 | 4.989589 | 0.04665034 | 4.211767 | 0.1191628 | 4.526508 | 0.1107101 | 4.316941 | 0.04338362
0.06135 | 4.988225 | 0.04757976 | 4.210856 | 0.1210265 | 4.52564 | 0.1117533 | 4.317119 | 0.0418645
0.0614 | 4.988566 | 0.04830115 | 4.210128 | 0.1238506 | 4.525796 | 0.1129842 | 4.317685 | 0.04248541
0.06145 | 4.985657 | 0.0554013 | 4.209075 | 0.1269641 | 4.523549 | 0.1118154 | 4.317284 | 0.0405747
0.0615 | 4.982294 | 0.06089651 | 4.209266 | 0.1274731 | 4.524431 | 0.1137007 | 4.313441 | 0.0374415
0.06155 | 4.979759 | 0.05986269 | 4.210758 | 0.127068 | 4.524346 | 0.1159838 | 4.311094 | 0.03709963
0.0616 | 4.977779 | 0.06170271 | 4.208054 | 0.1291104 | 4.522234 | 0.1174831 | 4.310953 | 0.03731968
0.06165 | 4.975588 | 0.06603933 | 4.205802 | 0.1318052 | 4.520988 | 0.118313 | 4.311912 | 0.0399463
0.0617 | 4.975933 | 0.07004491 | 4.206393 | 0.1317359 | 4.519457 | 0.1197884 | 4.310983 | 0.04329908
0.06175 | 4.972878 | 0.07251174 | 4.207879 | 0.1346998 | 4.519065 | 0.119566 | 4.31003 | 0.04303914
0.0618 | 4.969273 | 0.074054 | 4.208928 | 0.1343477 | 4.518084 | 0.1193528 | 4.310207 | 0.04145445
0.06185 | 4.969083 | 0.07453289 | 4.208813 | 0.1362996 | 4.517963 | 0.1194151 | 4.309092 | 0.04058727
0.0619 | 4.967625 | 0.0734184 | 4.209816 | 0.1383268 | 4.515861 | 0.1174419 | 4.310258 | 0.04306439
0.06195 | 4.967908 | 0.07496947 | 4.209929 | 0.1403013 | 4.514699 | 0.116542 | 4.309359 | 0.04479583
0.062 | 4.968014 | 0.07800179 | 4.207999 | 0.1418084 | 4.513565 | 0.1133392 | 4.308978 | 0.04644389
0.06205 | 4.964739 | 0.07905933 | 4.207572 | 0.1439505 | 4.51334 | 0.1129948 | 4.306614 | 0.04533288
0.0621 | 4.963865 | 0.08216357 | 4.209544 | 0.1467154 | 4.512657 | 0.1126851 | 4.307432 | 0.04586126
0.06215 | 4.962909 | 0.0805358 | 4.208286 | 0.1490111 | 4.510945 | 0.1131233 | 4.307824 | 0.04819568
0.0622 | 4.962216 | 0.08082084 | 4.208245 | 0.1488379 | 4.511108 | 0.1125296 | 4.307211 | 0.04835636
0.06225 | 4.961524 | 0.08203368 | 4.206467 | 0.1530375 | 4.510433 | 0.1096462 | 4.304115 | 0.04997242
0.0623 | 4.961449 | 0.08614106 | 4.207507 | 0.1531342 | 4.511349 | 0.1081399 | 4.301614 | 0.05023125
0.06235 | 4.958074 | 0.08522189 | 4.208095 | 0.154953 | 4.508037 | 0.1036811 | 4.300801 | 0.04936731
0.0624 | 4.95479 | 0.08594141 | 4.208422 | 0.1549129 | 4.507224 | 0.09958089 | 4.300613 | 0.04937817
0.06245 | 4.955522 | 0.08508858 | 4.207739 | 0.1580236 | 4.507688 | 0.1006541 | 4.299997 | 0.04968365
0.0625 | 4.954999 | 0.08769574 | 4.206996 | 0.1609353 | 4.507281 | 0.09948984 | 4.298499 | 0.05105063
0.06255 | 4.954779 | 0.08976818 | 4.207615 | 0.1615547 | 4.509519 | 0.09764499 | 4.299184 | 0.04977567
0.0626 | 4.952209 | 0.09116392 | 4.208866 | 0.1611812 | 4.507472 | 0.09733291 | 4.294785 | 0.04942436
0.06265 | 4.951017 | 0.09327281 | 4.210856 | 0.162253 | 4.507424 | 0.09445749 | 4.292842 | 0.05059677
0.0627 | 4.949006 | 0.09290586 | 4.211516 | 0.1628736 | 4.507114 | 0.09109421 | 4.291818 | 0.05212478
0.06275 | 4.94922 | 0.09331273 | 4.211457 | 0.1637003 | 4.507439 | 0.0883443 | 4.289749 | 0.04809981
0.0628 | 4.949368 | 0.09647043 | 4.211664 | 0.1629558 | 4.506297 | 0.0886645 | 4.288628 | 0.04826875
0.06285 | 4.947538 | 0.09416953 | 4.211344 | 0.1621182 | 4.503349 | 0.08801325 | 4.285501 | 0.04677224
0.0629 | 4.945487 | 0.09631959 | 4.211498 | 0.160496 | 4.502824 | 0.08451876 | 4.284665 | 0.04847467
0.06295 | 4.945398 | 0.09814939 | 4.212011 | 0.1593862 | 4.503836 | 0.07801277 | 4.286092 | 0.05058021
0.063 | 4.944271 | 0.100407 | 4.210882 | 0.1590491 | 4.502593 | 0.08045852 | 4.284006 | 0.04879783
0.06305 | 4.942952 | 0.1038523 | 4.214283 | 0.1575515 | 4.499556 | 0.0823992 | 4.28166 | 0.04943211
0.0631 | 4.939227 | 0.1078142 | 4.214833 | 0.1585935 | 4.502639 | 0.08315405 | 4.280658 | 0.04927188
0.06315 | 4.937093 | 0.1081446 | 4.216524 | 0.160934 | 4.500941 | 0.082132 | 4.278065 | 0.04795074
0.0632 | 4.935498 | 0.1109245 | 4.219744 | 0.159473 | 4.501319 | 0.07981158 | 4.278465 | 0.04918073
0.06325 | 4.93625 | 0.1167889 | 4.218179 | 0.1583032 | 4.502101 | 0.07695881 | 4.278833 | 0.05139698
0.0633 | 4.934097 | 0.1179567 | 4.217692 | 0.1575285 | 4.501217 | 0.07535307 | 4.280072 | 0.04814936
0.06335 | 4.932581 | 0.1171123 | 4.219328 | 0.1554905 | 4.500145 | 0.07699986 | 4.278386 | 0.0472698
0.0634 | 4.93004 | 0.1198029 | 4.218482 | 0.15776 | 4.50111 | 0.07478054 | 4.277453 | 0.04352771
0.06345 | 4.929317 | 0.1234533 | 4.219535 | 0.1568567 | 4.499232 | 0.07353532 | 4.275144 | 0.04288552
0.0635 | 4.92752 | 0.1244809 | 4.220998 | 0.1590815 | 4.497758 | 0.07163659 | 4.275637 | 0.04151954
0.06355 | 4.926998 | 0.1254669 | 4.221981 | 0.1576618 | 4.496005 | 0.06993373 | 4.274532 | 0.04217637
0.0636 | 4.926084 | 0.1281143 | 4.221924 | 0.1565764 | 4.496366 | 0.06711327 | 4.273956 | 0.04458476
0.06365 | 4.927339 | 0.1290872 | 4.219564 | 0.156751 | 4.496064 | 0.06474059 | 4.2728 | 0.04737503
0.0637 | 4.925644 | 0.1323413 | 4.220789 | 0.1523233 | 4.496228 | 0.06373319 | 4.269985 | 0.04515125
0.06375 | 4.925868 | 0.1345967 | 4.219918 | 0.1544677 | 4.494906 | 0.06318057 | 4.268407 | 0.04420206
0.0638 | 4.923223 | 0.138665 | 4.221356 | 0.1546539 | 4.492981 | 0.06203576 | 4.268464 | 0.04343373
0.06385 | 4.922357 | 0.1416036 | 4.221393 | 0.1544335 | 4.493725 | 0.05891818 | 4.267829 | 0.04428658
0.0639 | 4.922099 | 0.1424336 | 4.222626 | 0.1550462 | 4.493795 | 0.05817767 | 4.267344 | 0.04471257
0.06395 | 4.922014 | 0.1441997 | 4.223107 | 0.1548489 | 4.493341 | 0.05534222 | 4.266313 | 0.04472198
0.064 | 4.919741 | 0.1491305 | 4.220473 | 0.1546956 | 4.493295 | 0.05489396 | 4.264584 | 0.04315571
0.06405 | 4.919632 | 0.1535969 | 4.220115 | 0.1539935 | 4.490853 | 0.05588246 | 4.262322 | 0.04340287
0.0641 | 4.919312 | 0.1548671 | 4.219077 | 0.1535193 | 4.489338 | 0.05191429 | 4.261275 | 0.04182986
0.06415 | 4.918665 | 0.1568228 | 4.217551 | 0.1532151 | 4.486373 | 0.05288712 | 4.261019 | 0.04253697
0.0642 | 4.916442 | 0.1601298 | 4.217413 | 0.1520308 | 4.485062 | 0.05014845 | 4.259398 | 0.04470706
0.06425 | 4.916736 | 0.1633772 | 4.216588 | 0.1537254 | 4.486425 | 0.04864377 | 4.25785 | 0.04096537
0.0643 | 4.916426 | 0.1679565 | 4.217947 | 0.1517541 | 4.487923 | 0.04522113 | 4.255538 | 0.04342146
0.06435 | 4.916256 | 0.1691149 | 4.218282 | 0.1528118 | 4.485735 | 0.04660802 | 4.251389 | 0.04047163
0.0644 | 4.916312 | 0.1713704 | 4.217214 | 0.1556149 | 4.483163 | 0.04646955 | 4.249544 | 0.04257308
0.06445 | 4.914849 | 0.1716617 | 4.214725 | 0.1545777 | 4.482188 | 0.04512054 | 4.250185 | 0.04349277
0.0645 | 4.914278 | 0.1746809 | 4.213173 | 0.1551861 | 4.479098 | 0.0433171 | 4.249844 | 0.04432619
0.06455 | 4.915286 | 0.179216 | 4.210665 | 0.1538514 | 4.479016 | 0.04454184 | 4.248439 | 0.04524056
0.0646 | 4.914886 | 0.1808525 | 4.208229 | 0.1503875 | 4.477712 | 0.04133189 | 4.248385 | 0.04372515
0.06465 | 4.913446 | 0.1829425 | 4.211646 | 0.1501912 | 4.473951 | 0.04015456 | 4.247979 | 0.04266348
0.0647 | 4.910879 | 0.1877992 | 4.210566 | 0.1537182 | 4.472748 | 0.03884735 | 4.246149 | 0.04054421
0.06475 | 4.911124 | 0.1890704 | 4.208864 | 0.1545336 | 4.47064 | 0.03873266 | 4.243776 | 0.04262866
0.0648 | 4.912274 | 0.1933738 | 4.206762 | 0.1549376 | 4.470175 | 0.03675146 | 4.242173 | 0.04213053
0.06485 | 4.910647 | 0.1926786 | 4.207048 | 0.153488 | 4.469266 | 0.03769527 | 4.242683 | 0.04304304
0.0649 | 4.910539 | 0.1929411 | 4.204262 | 0.1526609 | 4.464112 | 0.03578431 | 4.243705 | 0.04217893
0.06495 | 4.909339 | 0.196491 | 4.20526 | 0.1534513 | 4.461542 | 0.03457716 | 4.243183 | 0.0397292
0.065 | 4.910329 | 0.1974986 | 4.202918 | 0.1540925 | 4.459593 | 0.03474047 | 4.241771 | 0.03986997
0.06505 | 4.910656 | 0.2010696 | 4.203017 | 0.1563598 | 4.457094 | 0.03453794 | 4.240918 | 0.0433938
0.0651 | 4.908919 | 0.2021226 | 4.201928 | 0.1560023 | 4.455432 | 0.03596865 | 4.239576 | 0.04098708
0.06515 | 4.909367 | 0.2036308 | 4.199299 | 0.157422 | 4.453547 | 0.03563084 | 4.237787 | 0.04035291
0.0652 | 4.908036 | 0.2031401 | 4.196582 | 0.1548891 | 4.452835 | 0.03562316 | 4.236368 | 0.04073255
0.06525 | 4.909766 | 0.2044701 | 4.196132 | 0.1541933 | 4.451267 | 0.0379267 | 4.232777 | 0.03956471
0.0653 | 4.912884 | 0.2061499 | 4.195159 | 0.1579441 | 4.447485 | 0.03855845 | 4.230816 | 0.03954257
0.06535 | 4.90987 | 0.2101378 | 4.19177 | 0.1562292 | 4.444152 | 0.03534785 | 4.229892 | 0.03874308
0.0654 | 4.906594 | 0.2119823 | 4.191775 | 0.1566189 | 4.443291 | 0.03302577 | 4.226769 | 0.03699025
0.06545 | 4.906465 | 0.214578 | 4.190122 | 0.1550974 | 4.439564 | 0.0330008 | 4.225207 | 0.04026055
0.0655 | 4.905147 | 0.2166881 | 4.187804 | 0.1526503 | 4.438886 | 0.03414862 | 4.222911 | 0.0411083
0.06555 | 4.904976 | 0.2164905 | 4.186871 | 0.150922 | 4.436472 | 0.03374853 | 4.222156 | 0.04196378
0.0656 | 4.903889 | 0.2160484 | 4.185907 | 0.152397 | 4.432764 | 0.03225627 | 4.220507 | 0.04218855
0.06565 | 4.902517 | 0.2196009 | 4.184964 | 0.1509306 | 4.430183 | 0.03015871 | 4.219574 | 0.04117518
0.0657 | 4.902628 | 0.2231207 | 4.184479 | 0.1495276 | 4.427725 | 0.02906706 | 4.218815 | 0.04433329
0.06575 | 4.903191 | 0.2227713 | 4.181636 | 0.1493229 | 4.426641 | 0.03128204 | 4.217698 | 0.04415283
0.0658 | 4.903576 | 0.2206787 | 4.178575 | 0.1498372 | 4.421832 | 0.03196929 | 4.216416 | 0.04501662
0.06585 | 4.905618 | 0.2213058 | 4.176522 | 0.1532903 | 4.418718 | 0.03165493 | 4.215688 | 0.04666027
0.0659 | 4.90439 | 0.2226137 | 4.17423 | 0.1508994 | 4.418821 | 0.03180741 | 4.215319 | 0.04403161
0.06595 | 4.902152 | 0.2239012 | 4.171738 | 0.1484904 | 4.415961 | 0.03417114 | 4.214058 | 0.04605557
0.066 | 4.900769 | 0.2252641 | 4.169214 | 0.1492654 | 4.41355 | 0.0355485 | 4.212299 | 0.04623703
0.06605 | 4.900304 | 0.2266195 | 4.167997 | 0.1459302 | 4.410986 | 0.03888557 | 4.212264 | 0.04852571
0.0661 | 4.901207 | 0.2261701 | 4.164672 | 0.1454194 | 4.407976 | 0.03946753 | 4.212435 | 0.04826813
0.06615 | 4.902032 | 0.2253139 | 4.163041 | 0.1456805 | 4.404396 | 0.03979594 | 4.211104 | 0.05117788
0.0662 | 4.89946 | 0.2255224 | 4.161713 | 0.1455673 | 4.402021 | 0.04257306 | 4.208451 | 0.05136878
0.06625 | 4.898698 | 0.2278005 | 4.160096 | 0.1449167 | 4.400996 | 0.04377574 | 4.206926 | 0.05491158
0.0663 | 4.899544 | 0.225429 | 4.15895 | 0.1438083 | 4.396899 | 0.04738125 | 4.205972 | 0.05563333
0.06635 | 4.898102 | 0.2281715 | 4.156199 | 0.1420701 | 4.394784 | 0.05079263 | 4.201007 | 0.05414333
0.0664 | 4.898357 | 0.227152 | 4.152549 | 0.141926 | 4.391371 | 0.0530477 | 4.200443 | 0.05835136
0.06645 | 4.896602 | 0.2277471 | 4.149607 | 0.1409967 | 4.387983 | 0.05357701 | 4.199883 | 0.06221631
0.0665 | 4.894064 | 0.2286894 | 4.148144 | 0.1419691 | 4.385551 | 0.0559904 | 4.197989 | 0.06301053
0.06655 | 4.895327 | 0.2310351 | 4.145912 | 0.1424131 | 4.384785 | 0.05661932 | 4.194659 | 0.06665082
0.0666 | 4.894827 | 0.2330322 | 4.14585 | 0.1402699 | 4.383533 | 0.05789842 | 4.193436 | 0.0671322
0.06665 | 4.893097 | 0.2311084 | 4.144734 | 0.1420389 | 4.381681 | 0.05864908 | 4.193312 | 0.06871554
0.0667 | 4.890704 | 0.2319685 | 4.14322 | 0.1439006 | 4.383193 | 0.06096851 | 4.191292 | 0.06914056
0.06675 | 4.889649 | 0.2332521 | 4.140724 | 0.1436083 | 4.383413 | 0.06571455 | 4.189011 | 0.06814434
0.0668 | 4.886694 | 0.2341008 | 4.140248 | 0.1458571 | 4.380248 | 0.0661835 | 4.188479 | 0.07002188
0.06685 | 4.886051 | 0.2344099 | 4.139277 | 0.1444833 | 4.37801 | 0.06502246 | 4.18859 | 0.07416419
0.0669 | 4.886178 | 0.2352426 | 4.1365 | 0.1453711 | 4.37618 | 0.06538933 | 4.189502 | 0.07418707
0.06695 | 4.884817 | 0.2339273 | 4.132928 | 0.1444141 | 4.372509 | 0.06529194 | 4.187462 | 0.07464296
0.067 | 4.887346 | 0.2380662 | 4.132438 | 0.1480442 | 4.372331 | 0.06835024 | 4.187332 | 0.07672177
0.06705 | 4.88619 | 0.2381665 | 4.129007 | 0.1463655 | 4.370661 | 0.06912313 | 4.186245 | 0.07967503
0.0671 | 4.884473 | 0.2374482 | 4.128563 | 0.1453676 | 4.365682 | 0.06865032 | 4.187703 | 0.08351901
0.06715 | 4.88302 | 0.237803 | 4.128779 | 0.1438261 | 4.363967 | 0.07153928 | 4.186572 | 0.08646484
0.0672 | 4.881597 | 0.2367447 | 4.127575 | 0.1428401 | 4.363121 | 0.07287046 | 4.186849 | 0.08795033
0.06725 | 4.881652 | 0.2387251 | 4.126956 | 0.1432112 | 4.360703 | 0.07100923 | 4.187303 | 0.08827993
0.0673 | 4.8803 | 0.2399109 | 4.124251 | 0.1440946 | 4.359629 | 0.07454855 | 4.18832 | 0.08794838
0.06735 | 4.87917 | 0.2366714 | 4.12319 | 0.1431842 | 4.357698 | 0.07575968 | 4.187188 | 0.09117443
0.0674 | 4.879386 | 0.2356919 | 4.121371 | 0.1436189 | 4.354494 | 0.07485304 | 4.189338 | 0.0954787
0.06745 | 4.879309 | 0.2381827 | 4.122687 | 0.1419534 | 4.351382 | 0.07675799 | 4.188722 | 0.09770777
0.0675 | 4.87723 | 0.240572 | 4.121378 | 0.1408976 | 4.350381 | 0.07752567 | 4.189999 | 0.09803392
0.06755 | 4.876767 | 0.2408198 | 4.119244 | 0.141398 | 4.348312 | 0.08224069 | 4.189456 | 0.09757762
0.0676 | 4.876436 | 0.2414518 | 4.118411 | 0.1384396 | 4.345889 | 0.08286991 | 4.188559 | 0.09937069
0.06765 | 4.876695 | 0.2387118 | 4.115007 | 0.1378443 | 4.343676 | 0.08318004 | 4.188469 | 0.100545
0.0677 | 4.877078 | 0.2372942 | 4.111605 | 0.1397926 | 4.343725 | 0.08648071 | 4.187961 | 0.1006727
0.06775 | 4.876112 | 0.2372338 | 4.109366 | 0.1335578 | 4.341976 | 0.0899535 | 4.189641 | 0.1053618
0.0678 | 4.873135 | 0.2362745 | 4.109491 | 0.1313817 | 4.339088 | 0.09118315 | 4.189932 | 0.107091
0.06785 | 4.871735 | 0.2339691 | 4.108827 | 0.1286886 | 4.33843 | 0.08731797 | 4.190531 | 0.1093975
0.0679 | 4.87105 | 0.2312028 | 4.106636 | 0.1268083 | 4.337437 | 0.08933772 | 4.188999 | 0.1076498
0.06795 | 4.869371 | 0.2314926 | 4.104768 | 0.1264543 | 4.336362 | 0.09143412 | 4.186049 | 0.1096899
0.068 | 4.868886 | 0.2288826 | 4.102678 | 0.1264725 | 4.335443 | 0.09203576 | 4.186802 | 0.1065595
0.06805 | 4.86609 | 0.2282529 | 4.101479 | 0.1226599 | 4.334765 | 0.09328134 | 4.188366 | 0.1075751
0.0681 | 4.863569 | 0.2287697 | 4.101581 | 0.1199171 | 4.332998 | 0.09180638 | 4.189818 | 0.1103326
0.06815 | 4.864199 | 0.2260007 | 4.100538 | 0.1218656 | 4.328762 | 0.09260819 | 4.187603 | 0.1053909
0.0682 | 4.863882 | 0.2247015 | 4.10189 | 0.1197289 | 4.329548 | 0.09268185 | 4.187721 | 0.1046784
0.06825 | 4.863209 | 0.2236495 | 4.098371 | 0.1176428 | 4.326936 | 0.09330417 | 4.189232 | 0.104913
0.0683 | 4.862629 | 0.2201551 | 4.098352 | 0.1173122 | 4.327213 | 0.0940073 | 4.188746 | 0.1036224
0.06835 | 4.862378 | 0.2176799 | 4.096732 | 0.1161567 | 4.325389 | 0.09435426 | 4.189109 | 0.1074942
0.0684 | 4.864555 | 0.215657 | 4.094999 | 0.1152625 | 4.323438 | 0.0961041 | 4.190311 | 0.1075671
0.06845 | 4.863696 | 0.2133558 | 4.092937 | 0.1156345 | 4.320898 | 0.09428339 | 4.191403 | 0.1024938
0.0685 | 4.862504 | 0.2114876 | 4.090185 | 0.1151927 | 4.319355 | 0.09432811 | 4.191228 | 0.1043041
0.06855 | 4.862905 | 0.2120294 | 4.091951 | 0.1131212 | 4.319258 | 0.0939758 | 4.189544 | 0.1016379
0.0686 | 4.861001 | 0.2084251 | 4.088741 | 0.113722 | 4.318402 | 0.094495 | 4.188417 | 0.1003135
0.06865 | 4.86052 | 0.205406 | 4.089365 | 0.1139973 | 4.315058 | 0.09666204 | 4.188117 | 0.1007255
0.0687 | 4.859092 | 0.2048598 | 4.088229 | 0.1141267 | 4.313658 | 0.09945783 | 4.187157 | 0.09622132
0.06875 | 4.85683 | 0.2014549 | 4.086179 | 0.113943 | 4.31187 | 0.09887497 | 4.185856 | 0.09644774
0.0688 | 4.856128 | 0.1974995 | 4.085719 | 0.1154015 | 4.312558 | 0.09929756 | 4.186735 | 0.09390315
0.06885 | 4.85657 | 0.1964099 | 4.081508 | 0.1147143 | 4.308975 | 0.09746054 | 4.189598 | 0.09289078
0.0689 | 4.856232 | 0.1963235 | 4.08057 | 0.1147643 | 4.306045 | 0.101355 | 4.189463 | 0.08864896
0.06895 | 4.855816 | 0.1929562 | 4.079038 | 0.1102763 | 4.306008 | 0.1028132 | 4.189311 | 0.08580922
0.069 | 4.856134 | 0.1899702 | 4.079809 | 0.1144691 | 4.303329 | 0.1050025 | 4.189368 | 0.08561738
0.06905 | 4.856852 | 0.1884444 | 4.077591 | 0.1148242 | 4.300737 | 0.1070135 | 4.189857 | 0.08512938
0.0691 | 4.854903 | 0.186043 | 4.075917 | 0.1146238 | 4.300072 | 0.1090322 | 4.189266 | 0.0865274
0.06915 | 4.853802 | 0.1839813 | 4.073991 | 0.1140492 | 4.300969 | 0.1084433 | 4.190212 | 0.08427143
0.0692 | 4.854344 | 0.183397 | 4.07245 | 0.112409 | 4.300229 | 0.1059735 | 4.1916 | 0.08065525
0.06925 | 4.852982 | 0.1813723 | 4.072171 | 0.1112191 | 4.300793 | 0.1084205 | 4.190588 | 0.07948193
0.0693 | 4.853155 | 0.1769588 | 4.070589 | 0.1147348 | 4.299601 | 0.1100926 | 4.192366 | 0.07529534
0.06935 | 4.851131 | 0.1760269 | 4.070134 | 0.1126465 | 4.297137 | 0.1119204 | 4.195432 | 0.07295777
0.0694 | 4.850895 | 0.1723499 | 4.067752 | 0.1147886 | 4.295726 | 0.1122545 | 4.195637 | 0.07140793
0.06945 | 4.850206 | 0.1737288 | 4.066562 | 0.113566 | 4.296208 | 0.111164 | 4.1955 | 0.06881071
0.0695 | 4.848088 | 0.1731151 | 4.065835 | 0.1149755 | 4.299113 | 0.108503 | 4.19681 | 0.06775876
0.06955 | 4.847138 | 0.1703733 | 4.064279 | 0.1132431 | 4.297749 | 0.1069938 | 4.198473 | 0.06911638
0.0696 | 4.846544 | 0.1665278 | 4.065658 | 0.1152024 | 4.298326 | 0.1087758 | 4.197967 | 0.06709709
0.06965 | 4.846274 | 0.1653422 | 4.063338 | 0.115751 | 4.299086 | 0.1083087 | 4.199246 | 0.06850464
0.0697 | 4.847888 | 0.1628991 | 4.064999 | 0.1164845 | 4.298918 | 0.1087341 | 4.199345 | 0.06785055
0.06975 | 4.846709 | 0.1618159 | 4.064221 | 0.1138958 | 4.30035 | 0.1103371 | 4.200126 | 0.0691522
0.0698 | 4.845934 | 0.161522 | 4.061119 | 0.115712 | 4.301085 | 0.1093264 | 4.200593 | 0.06892852
0.06985 | 4.847184 | 0.1627429 | 4.060076 | 0.115097 | 4.30109 | 0.110153 | 4.201484 | 0.06639468
0.0699 | 4.847693 | 0.1598845 | 4.060788 | 0.1148018 | 4.300876 | 0.1095341 | 4.1991 | 0.06718674
0.06995 | 4.846971 | 0.1573409 | 4.059904 | 0.1153693 | 4.300129 | 0.1123249 | 4.202189 | 0.06693995
0.07 | 4.846892 | 0.158301 | 4.060752 | 0.1146698 | 4.304702 | 0.114852 | 4.206307 | 0.06688231
0.07005 | 4.846578 | 0.1569526 | 4.060381 | 0.1156387 | 4.30412 | 0.1142773 | 4.205773 | 0.06947652
0.0701 | 4.846116 | 0.1532954 | 4.0601 | 0.116799 | 4.302483 | 0.1115713 | 4.207642 | 0.07168648
0.07015 | 4.845094 | 0.1482458 | 4.060233 | 0.1157648 | 4.300399 | 0.1122673 | 4.209736 | 0.06979357
0.0702 | 4.844384 | 0.1496535 | 4.061075 | 0.1191261 | 4.301395 | 0.1110649 | 4.210684 | 0.07039253
0.07025 | 4.844755 | 0.1513657 | 4.060468 | 0.1177763 | 4.303103 | 0.111411 | 4.211525 | 0.07115382
0.0703 | 4.843617 | 0.1493462 | 4.061586 | 0.1210911 | 4.303152 | 0.1146677 | 4.208478 | 0.07036677
0.07035 | 4.838516 | 0.1479938 | 4.061261 | 0.1194709 | 4.304091 | 0.1136382 | 4.211193 | 0.06898285
0.0704 | 4.837713 | 0.1484052 | 4.059516 | 0.1190896 | 4.302684 | 0.11511 | 4.211482 | 0.06795828
0.07045 | 4.839257 | 0.1468779 | 4.062283 | 0.1186082 | 4.304236 | 0.1147913 | 4.210108 | 0.06714174
0.0705 | 4.837784 | 0.1460307 | 4.060242 | 0.1200587 | 4.304534 | 0.1133383 | 4.21208 | 0.06526449
0.07055 | 4.835155 | 0.1457073 | 4.059648 | 0.1213177 | 4.304807 | 0.113589 | 4.213579 | 0.06082327
0.0706 | 4.832309 | 0.1448714 | 4.059377 | 0.1214874 | 4.30635 | 0.116261 | 4.214671 | 0.06086621
0.07065 | 4.831828 | 0.1437623 | 4.058509 | 0.1212155 | 4.309434 | 0.1160079 | 4.215193 | 0.0593641
0.0707 | 4.829672 | 0.1431939 | 4.057661 | 0.119247 | 4.307144 | 0.1152379 | 4.213104 | 0.05620922
0.07075 | 4.830158 | 0.1414454 | 4.058316 | 0.1187352 | 4.307669 | 0.1148797 | 4.213251 | 0.05730599
0.0708 | 4.830518 | 0.1386927 | 4.05706 | 0.1197801 | 4.308494 | 0.1128772 | 4.212954 | 0.05482388
0.07085 | 4.827865 | 0.1385054 | 4.056299 | 0.1221504 | 4.308912 | 0.1144003 | 4.214693 | 0.05072481
0.0709 | 4.824968 | 0.137526 | 4.054742 | 0.1226386 | 4.311307 | 0.1135914 | 4.215575 | 0.04765968
0.07095 | 4.824273 | 0.1385884 | 4.054621 | 0.1223865 | 4.311511 | 0.1146099 | 4.217187 | 0.04653712
0.071 | 4.823421 | 0.1356341 | 4.054193 | 0.1209181 | 4.31202 | 0.114534 | 4.217505 | 0.04333323
0.07105 | 4.823339 | 0.1340772 | 4.053773 | 0.1197655 | 4.309951 | 0.1139855 | 4.219273 | 0.04496278
0.0711 | 4.822462 | 0.1321991 | 4.052623 | 0.1206382 | 4.311907 | 0.1152544 | 4.219061 | 0.04368277
0.07115 | 4.822703 | 0.1318034 | 4.051599 | 0.1219044 | 4.313701 | 0.1176152 | 4.221522 | 0.04313025
0.0712 | 4.818191 | 0.133348 | 4.051885 | 0.1199107 | 4.315492 | 0.1186615 | 4.224479 | 0.04288072
0.07125 | 4.814043 | 0.1334486 | 4.050445 | 0.1227589 | 4.315518 | 0.1185843 | 4.225453 | 0.04002125
0.0713 | 4.812621 | 0.1314197 | 4.048131 | 0.1248496 | 4.316658 | 0.1209369 | 4.225737 | 0.04075561
0.07135 | 4.812385 | 0.1339298 | 4.047121 | 0.1240738 | 4.315253 | 0.1210464 | 4.227819 | 0.04273278
0.0714 | 4.809885 | 0.1328192 | 4.045091 | 0.123925 | 4.317207 | 0.1220193 | 4.228897 | 0.04287022
0.07145 | 4.808434 | 0.1301107 | 4.044849 | 0.1229542 | 4.31848 | 0.1245746 | 4.228378 | 0.0445785
0.0715 | 4.805675 | 0.1312849 | 4.044539 | 0.1228708 | 4.318484 | 0.1239346 | 4.231083 | 0.04373451
0.07155 | 4.802906 | 0.1319921 | 4.044072 | 0.1253862 | 4.317968 | 0.1237931 | 4.228965 | 0.04515149
0.0716 | 4.800868 | 0.1319734 | 4.042919 | 0.1231291 | 4.317276 | 0.1249066 | 4.230355 | 0.0433516
0.07165 | 4.798108 | 0.1328734 | 4.041617 | 0.1223172 | 4.318584 | 0.1252071 | 4.230729 | 0.04526987
0.0717 | 4.795064 | 0.1329362 | 4.042365 | 0.1234805 | 4.318273 | 0.124186 | 4.228819 | 0.04677861
0.07175 | 4.791712 | 0.1307174 | 4.045301 | 0.1211292 | 4.318217 | 0.1239802 | 4.227806 | 0.04878177
0.0718 | 4.789977 | 0.1245265 | 4.042275 | 0.1211492 | 4.319057 | 0.1228674 | 4.226373 | 0.0496896
0.07185 | 4.789686 | 0.1248098 | 4.042072 | 0.120348 | 4.318227 | 0.1245592 | 4.227746 | 0.04668929
0.0719 | 4.787582 | 0.1218738 | 4.042219 | 0.1204434 | 4.320582 | 0.1213589 | 4.229442 | 0.04839302
0.07195 | 4.787157 | 0.1218556 | 4.041647 | 0.1211164 | 4.321505 | 0.1199461 | 4.229495 | 0.0479631
0.072 | 4.786249 | 0.1165448 | 4.041544 | 0.1197349 | 4.320675 | 0.1161356 | 4.226271 | 0.0487757
0.07205 | 4.782258 | 0.111801 | 4.04204 | 0.1180605 | 4.320112 | 0.1152663 | 4.224371 | 0.04670325
0.0721 | 4.781599 | 0.1100312 | 4.04163 | 0.1170075 | 4.318827 | 0.115244 | 4.22282 | 0.04782792
0.07215 | 4.778299 | 0.1096829 | 4.04166 | 0.1171276 | 4.319707 | 0.116842 | 4.221691 | 0.04715515
0.0722 | 4.780241 | 0.1082044 | 4.041459 | 0.1163961 | 4.319956 | 0.1151561 | 4.221027 | 0.04755251
0.07225 | 4.77669 | 0.105092 | 4.040743 | 0.1181045 | 4.317923 | 0.1141621 | 4.223573 | 0.04657247
0.0723 | 4.77532 | 0.1025186 | 4.041562 | 0.116378 | 4.315876 | 0.1133242 | 4.220918 | 0.0445591
0.07235 | 4.773003 | 0.1022031 | 4.041565 | 0.1126681 | 4.315949 | 0.1114272 | 4.218949 | 0.04436419
0.0724 | 4.76881 | 0.1001194 | 4.041677 | 0.1106475 | 4.31537 | 0.1103096 | 4.217396 | 0.04085741
0.07245 | 4.768457 | 0.09722113 | 4.041844 | 0.1126557 | 4.315682 | 0.1116448 | 4.215507 | 0.04067053
0.0725 | 4.764963 | 0.09408456 | 4.042512 | 0.1114735 | 4.31715 | 0.1112892 | 4.213298 | 0.04113073
0.07255 | 4.761693 | 0.09315413 | 4.042753 | 0.1131535 | 4.316379 | 0.1089751 | 4.214746 | 0.04196558
0.0726 | 4.758451 | 0.09183835 | 4.04203 | 0.1125999 | 4.313897 | 0.1053513 | 4.213809 | 0.04286023
0.07265 | 4.753777 | 0.09077112 | 4.04188 | 0.1099116 | 4.313768 | 0.1028007 | 4.214309 | 0.04033057
0.0727 | 4.752231 | 0.08914785 | 4.044588 | 0.1090879 | 4.311911 | 0.1007263 | 4.213599 | 0.03952356
0.07275 | 4.751553 | 0.08485545 | 4.048514 | 0.1090836 | 4.310108 | 0.1010914 | 4.212814 | 0.03906113
0.0728 | 4.74949 | 0.08405688 | 4.046868 | 0.1091226 | 4.308255 | 0.10018 | 4.215923 | 0.03584186
0.07285 | 4.745689 | 0.08230604 | 4.049741 | 0.1108216 | 4.307562 | 0.09831024 | 4.218038 | 0.03515861
0.0729 | 4.741978 | 0.08101125 | 4.04885 | 0.1117845 | 4.305692 | 0.0954463 | 4.218243 | 0.03314097
0.07295 | 4.73917 | 0.08032793 | 4.046289 | 0.1099612 | 4.303462 | 0.09658564 | 4.217042 | 0.0304815
0.073 | 4.73552 | 0.07712629 | 4.047502 | 0.1102603 | 4.301763 | 0.09438374 | 4.218186 | 0.03005911
0.07305 | 4.732504 | 0.07866374 | 4.048495 | 0.1098072 | 4.299591 | 0.09241828 | 4.217059 | 0.03032973
0.0731 | 4.73005 | 0.07498839 | 4.047137 | 0.1113005 | 4.298124 | 0.09043146 | 4.216222 | 0.02967282
0.07315 | 4.727199 | 0.07311229 | 4.0463 | 0.1156995 | 4.29725 | 0.08718215 | 4.216896 | 0.02931493
0.0732 | 4.72413 | 0.07180261 | 4.044325 | 0.1162305 | 4.294415 | 0.0873047 | 4.215129 | 0.02837063
0.07325 | 4.722994 | 0.06829854 | 4.042645 | 0.1188651 | 4.292039 | 0.08414986 | 4.214854 | 0.02568128
0.0733 | 4.720893 | 0.07015477 | 4.0418 | 0.1202832 | 4.290207 | 0.08072693 | 4.217143 | 0.02176397
0.07335 | 4.717743 | 0.0694154 | 4.042699 | 0.1205964 | 4.290137 | 0.07993008 | 4.216356 | 0.02090367
0.0734 | 4.714846 | 0.06673228 | 4.04208 | 0.1216176 | 4.287203 | 0.07842471 | 4.216855 | 0.01982619
0.07345 | 4.714053 | 0.06803043 | 4.040533 | 0.1234342 | 4.287309 | 0.07779103 | 4.217499 | 0.02303221
0.0735 | 4.711463 | 0.06456771 | 4.038179 | 0.1262803 | 4.283484 | 0.07556963 | 4.217563 | 0.02122339
0.07355 | 4.71043 | 0.0629221 | 4.035804 | 0.1278636 | 4.2821 | 0.0741448 | 4.215823 | 0.01873753
0.0736 | 4.707324 | 0.06017664 | 4.033354 | 0.1287296 | 4.280208 | 0.07147184 | 4.216508 | 0.0147373
0.07365 | 4.704808 | 0.05554279 | 4.032335 | 0.1260853 | 4.281585 | 0.07177108 | 4.215427 | 0.01559764
0.0737 | 4.701958 | 0.05437952 | 4.033084 | 0.1267282 | 4.281854 | 0.07037239 | 4.21624 | 0.01349602
0.07375 | 4.700941 | 0.05402935 | 4.033678 | 0.1271124 | 4.281697 | 0.06851069 | 4.215381 | 0.01312708
0.0738 | 4.701338 | 0.05502108 | 4.030794 | 0.1270657 | 4.280107 | 0.06645707 | 4.215469 | 0.01441429
0.07385 | 4.697987 | 0.05605597 | 4.028904 | 0.1258302 | 4.279948 | 0.06214198 | 4.216232 | 0.01296386
0.0739 | 4.696562 | 0.052635 | 4.027083 | 0.126926 | 4.278524 | 0.06074134 | 4.217352 | 0.01247245
0.07395 | 4.693903 | 0.05160392 | 4.026276 | 0.1266432 | 4.278408 | 0.05826206 | 4.218117 | 0.01204828
0.074 | 4.691798 | 0.051311 | 4.02375 | 0.1288838 | 4.279468 | 0.05641351 | 4.217483 | 0.01291019
0.07405 | 4.691961 | 0.05028263 | 4.021184 | 0.1298181 | 4.27897 | 0.05425977 | 4.217278 | 0.01405305
0.0741 | 4.689578 | 0.04761855 | 4.021129 | 0.1309261 | 4.279194 | 0.05500624 | 4.2166 | 0.01558175
0.07415 | 4.691118 | 0.04545605 | 4.018242 | 0.1315749 | 4.278304 | 0.05080735 | 4.217793 | 0.01556214
0.0742 | 4.689825 | 0.04277023 | 4.016685 | 0.1339587 | 4.280188 | 0.0472732 | 4.218046 | 0.01703215
0.07425 | 4.688722 | 0.04247959 | 4.013959 | 0.1349568 | 4.279453 | 0.04358647 | 4.217646 | 0.01677179
0.0743 | 4.688539 | 0.03730521 | 4.015527 | 0.1342149 | 4.278997 | 0.0406197 | 4.219271 | 0.01543171
0.07435 | 4.687466 | 0.03448314 | 4.014463 | 0.1351402 | 4.280605 | 0.0415239 | 4.218935 | 0.01534007
0.0744 | 4.687878 | 0.03423439 | 4.012301 | 0.135281 | 4.280171 | 0.03813108 | 4.219225 | 0.01912936
0.07445 | 4.686674 | 0.03391425 | 4.011266 | 0.13966 | 4.280463 | 0.03350009 | 4.217576 | 0.0187391
0.0745 | 4.684249 | 0.03238257 | 4.009936 | 0.1406332 | 4.279819 | 0.0319876 | 4.218243 | 0.01814161
0.07455 | 4.682882 | 0.02906289 | 4.007987 | 0.1438033 | 4.279123 | 0.03016909 | 4.217598 | 0.02023316
0.0746 | 4.682656 | 0.0309212 | 4.009232 | 0.1424458 | 4.279623 | 0.02865774 | 4.217453 | 0.0185023
0.07465 | 4.6803 | 0.02606991 | 4.00967 | 0.1450516 | 4.278765 | 0.02731334 | 4.21465 | 0.01806508
0.0747 | 4.679768 | 0.02462919 | 4.009245 | 0.1434472 | 4.277722 | 0.02302074 | 4.214867 | 0.01482174
0.07475 | 4.678963 | 0.0241053 | 4.009683 | 0.1436474 | 4.277466 | 0.02040702 | 4.217211 | 0.01844701
0.0748 | 4.67757 | 0.02166833 | 4.008454 | 0.1456077 | 4.276562 | 0.02325346 | 4.217048 | 0.02152825
0.07485 | 4.676007 | 0.02168082 | 4.005521 | 0.1482926 | 4.275944 | 0.02327 | 4.216051 | 0.02057267
0.0749 | 4.678852 | 0.02330014 | 4.003672 | 0.1468117 | 4.276296 | 0.0238562 | 4.216681 | 0.02021748
0.07495 | 4.676473 | 0.02347159 | 4.002382 | 0.1477599 | 4.27642 | 0.02086351 | 4.21677 | 0.01962944
0.075 | 4.675241 | 0.0239274 | 4.001489 | 0.1482535 | 4.278154 | 0.01716442 | 4.218722 | 0.02028277
0.07505 | 4.673897 | 0.02232829 | 4.002175 | 0.1484977 | 4.278675 | 0.02156783 | 4.218109 | 0.0219388
0.0751 | 4.674527 | 0.01765819 | 4.002718 | 0.1463549 | 4.279784 | 0.02190865 | 4.219899 | 0.02507274
0.07515 | 4.675173 | 0.01813806 | 4.001707 | 0.1476893 | 4.278909 | 0.02602092 | 4.21863 | 0.02614704
0.0752 | 4.675397 | 0.01713671 | 4.000565 | 0.1470339 | 4.281834 | 0.02597805 | 4.219181 | 0.02870106
0.07525 | 4.675933 | 0.01555046 | 4.000416 | 0.1465437 | 4.282079 | 0.026226 | 4.218253 | 0.02657895
0.0753 | 4.675983 | 0.01316893 | 3.998513 | 0.1474549 | 4.283231 | 0.02844252 | 4.218865 | 0.02758358
0.07535 | 4.676008 | 0.01027083 | 3.996083 | 0.1512115 | 4.282273 | 0.02652628 | 4.219612 | 0.02747312
0.0754 | 4.674856 | 0.01008568 | 3.998698 | 0.1516422 | 4.283171 | 0.02545382 | 4.219911 | 0.02947639
0.07545 | 4.67558 | 0.008058735 | 3.996688 | 0.1503043 | 4.28238 | 0.02553406 | 4.221713 | 0.03105879
0.0755 | 4.673728 | 0.01003986 | 3.998176 | 0.1498136 | 4.284226 | 0.02578546 | 4.221912 | 0.03008418
0.07555 | 4.673609 | 0.008504877 | 3.998565 | 0.1476661 | 4.287532 | 0.02674536 | 4.221357 | 0.02999607
0.0756 | 4.671956 | 0.008047891 | 3.997661 | 0.1473654 | 4.286275 | 0.0292899 | 4.216244 | 0.02919029
0.07565 | 4.671526 | 0.009487641 | 3.996477 | 0.147548 | 4.284785 | 0.02700542 | 4.217049 | 0.03174103
0.0757 | 4.671961 | 0.01185612 | 3.99668 | 0.1475115 | 4.287266 | 0.02705448 | 4.218191 | 0.03323132
0.07575 | 4.673563 | 0.01233146 | 3.996257 | 0.1472516 | 4.285319 | 0.02814257 | 4.218224 | 0.03290565
0.0758 | 4.673119 | 0.01224729 | 3.996095 | 0.1482416 | 4.287326 | 0.03012882 | 4.218271 | 0.03293579
0.07585 | 4.672343 | 0.01318954 | 3.997197 | 0.14559 | 4.288506 | 0.02906021 | 4.216828 | 0.03391074
0.0759 | 4.672903 | 0.01361754 | 3.997974 | 0.1450327 | 4.291458 | 0.02816209 | 4.215331 | 0.03803025
0.07595 | 4.672729 | 0.01326414 | 3.999053 | 0.1463644 | 4.294184 | 0.0260174 | 4.213759 | 0.03633683
0.076 | 4.673832 | 0.01595627 | 3.997536 | 0.1433936 | 4.294667 | 0.02342867 | 4.210511 | 0.03921642
0.07605 | 4.672186 | 0.0162384 | 3.997367 | 0.1417213 | 4.295198 | 0.02746198 | 4.208099 | 0.03938746
0.0761 | 4.672899 | 0.01504292 | 3.99644 | 0.1403415 | 4.296055 | 0.02751422 | 4.206919 | 0.03731137
0.07615 | 4.674922 | 0.0146036 | 3.996481 | 0.140571 | 4.300753 | 0.02609729 | 4.203657 | 0.03794314
0.0762 | 4.674809 | 0.01945429 | 3.997885 | 0.1406409 | 4.302544 | 0.0257983 | 4.202133 | 0.03833607
0.07625 | 4.674551 | 0.02164536 | 3.997659 | 0.140729 | 4.303733 | 0.02655437 | 4.201151 | 0.04048682
0.0763 | 4.674608 | 0.02399482 | 3.996489 | 0.1406194 | 4.304413 | 0.02700329 | 4.197522 | 0.04485506
0.07635 | 4.67295 | 0.0255349 | 3.997186 | 0.1395009 | 4.304761 | 0.02720605 | 4.193102 | 0.04301916
0.0764 | 4.674891 | 0.02527039 | 3.997194 | 0.1370279 | 4.307959 | 0.02473177 | 4.191924 | 0.04320811
0.07645 | 4.675569 | 0.03031866 | 3.998132 | 0.1350579 | 4.310456 | 0.02622725 | 4.190337 | 0.04223105
0.0765 | 4.676736 | 0.03349822 | 3.998797 | 0.1334852 | 4.310911 | 0.0285191 | 4.186974 | 0.04081122
0.07655 | 4.675698 | 0.0349846 | 3.998618 | 0.1343341 | 4.314273 | 0.03017081 | 4.184624 | 0.04344833
0.0766 | 4.676951 | 0.03553799 | 3.996925 | 0.1354999 | 4.314164 | 0.03048856 | 4.182107 | 0.04038288
0.07665 | 4.677708 | 0.03847825 | 3.997043 | 0.1354208 | 4.319372 | 0.02991521 | 4.180398 | 0.04211181
0.0767 | 4.675227 | 0.04153091 | 3.99542 | 0.1365296 | 4.321681 | 0.03161342 | 4.177288 | 0.04336982
0.07675 | 4.674969 | 0.0448171 | 3.996866 | 0.1355867 | 4.321729 | 0.03209469 | 4.176927 | 0.04290581
0.0768 | 4.67557 | 0.04674471 | 3.996607 | 0.13665 | 4.32024 | 0.03265737 | 4.175367 | 0.04418141
0.07685 | 4.674755 | 0.04773319 | 3.995801 | 0.1362235 | 4.319976 | 0.03270154 | 4.173821 | 0.04378935
0.0769 | 4.673915 | 0.04995488 | 3.995635 | 0.1355372 | 4.323754 | 0.03242192 | 4.171982 | 0.04514064
0.07695 | 4.670468 | 0.05316095 | 3.994282 | 0.1357319 | 4.325799 | 0.03356991 | 4.172556 | 0.04742146
0.077 | 4.671014 | 0.05349553 | 3.992669 | 0.1354643 | 4.325942 | 0.03431291 | 4.172024 | 0.04680423
0.07705 | 4.672276 | 0.05191073 | 3.992567 | 0.1371533 | 4.325665 | 0.03530059 | 4.172934 | 0.04742973
0.0771 | 4.670492 | 0.05346028 | 3.993581 | 0.1373176 | 4.32434 | 0.03685159 | 4.170836 | 0.04765955
0.07715 | 4.66852 | 0.05147405 | 3.995457 | 0.1389388 | 4.324504 | 0.03938106 | 4.171315 | 0.04973201
0.0772 | 4.666165 | 0.05236305 | 3.99296 | 0.1400628 | 4.324986 | 0.03700997 | 4.170607 | 0.05113153
0.07725 | 4.667739 | 0.05179389 | 3.993163 | 0.1418613 | 4.323817 | 0.03562948 | 4.168022 | 0.05581424
0.0773 | 4.666082 | 0.0508101 | 3.992593 | 0.1431345 | 4.32554 | 0.03617885 | 4.166215 | 0.0546452
0.07735 | 4.66575 | 0.05036213 | 3.993699 | 0.1433183 | 4.32558 | 0.03694943 | 4.167736 | 0.05790511
0.0774 | 4.6649 | 0.05036453 | 3.993569 | 0.1457748 | 4.324841 | 0.03802893 | 4.166234 | 0.06149264
0.07745 | 4.665303 | 0.0498687 | 3.992333 | 0.1443634 | 4.324363 | 0.04082829 | 4.165832 | 0.06287398
0.0775 | 4.666945 | 0.04997046 | 3.993088 | 0.14301 | 4.324624 | 0.04025756 | 4.163337 | 0.06843591
0.07755 | 4.664505 | 0.0445003 | 3.995228 | 0.1439965 | 4.324002 | 0.0436127 | 4.163394 | 0.0732479
0.0776 | 4.664719 | 0.04333805 | 3.995727 | 0.1439723 | 4.322771 | 0.04552578 | 4.163152 | 0.07573723
0.07765 | 4.665859 | 0.0426192 | 3.994954 | 0.1449692 | 4.324396 | 0.04550963 | 4.163185 | 0.07625292
0.0777 | 4.666341 | 0.04440366 | 3.995002 | 0.1451157 | 4.323763 | 0.04373455 | 4.164844 | 0.07722837
0.07775 | 4.666324 | 0.04549071 | 3.993118 | 0.1440554 | 4.3213 | 0.04230128 | 4.166349 | 0.07885947
0.0778 | 4.665999 | 0.04398394 | 3.994326 | 0.1427059 | 4.321069 | 0.04786831 | 4.164077 | 0.08329966
0.07785 | 4.669059 | 0.03876241 | 3.99685 | 0.1443529 | 4.320169 | 0.04851299 | 4.162157 | 0.08780476
0.0779 | 4.668089 | 0.03470297 | 3.996178 | 0.1444658 | 4.320543 | 0.04970028 | 4.1636 | 0.08864588
0.07795 | 4.6682 | 0.03384166 | 3.996115 | 0.1447371 | 4.319247 | 0.04905089 | 4.165802 | 0.08634554
0.078 | 4.669599 | 0.03417628 | 3.997364 | 0.1439323 | 4.31819 | 0.04605809 | 4.168595 | 0.08697919
0.07805 | 4.672883 | 0.0340826 | 3.997513 | 0.1449636 | 4.317749 | 0.04507502 | 4.166724 | 0.08729927
0.0781 | 4.671484 | 0.03404156 | 3.99828 | 0.1462638 | 4.318383 | 0.04737828 | 4.165848 | 0.08836322
0.07815 | 4.671115 | 0.03192895 | 3.998739 | 0.1460425 | 4.318751 | 0.04701542 | 4.164004 | 0.08976969
0.0782 | 4.672948 | 0.02999368 | 3.998928 | 0.1453611 | 4.319082 | 0.0462439 | 4.166354 | 0.08808692
0.07825 | 4.671933 | 0.02629126 | 3.999316 | 0.1465953 | 4.317348 | 0.0479204 | 4.16647 | 0.08778193
0.0783 | 4.673905 | 0.02586326 | 3.996988 | 0.1464412 | 4.314808 | 0.04806734 | 4.166969 | 0.08533019
0.07835 | 4.675827 | 0.02585893 | 3.997044 | 0.1496408 | 4.312421 | 0.04850575 | 4.167097 | 0.08769749
0.0784 | 4.677089 | 0.02560008 | 3.996316 | 0.1524051 | 4.312458 | 0.04780075 | 4.165806 | 0.08753006
0.07845 | 4.679043 | 0.02363174 | 3.998118 | 0.1545068 | 4.309975 | 0.04805566 | 4.166501 | 0.08634607
0.0785 | 4.680884 | 0.02441432 | 3.997455 | 0.1557653 | 4.310523 | 0.04548813 | 4.168987 | 0.0873316
0.07855 | 4.682908 | 0.02254698 | 3.997449 | 0.1547385 | 4.309163 | 0.04508286 | 4.171223 | 0.08933919
0.0786 | 4.683531 | 0.02245424 | 3.997384 | 0.1580937 | 4.310035 | 0.04432131 | 4.168917 | 0.09053147
0.07865 | 4.683707 | 0.02093736 | 3.99936 | 0.1580806 | 4.307875 | 0.04661067 | 4.170069 | 0.08649554
0.0787 | 4.684247 | 0.01876997 | 4.000721 | 0.1594845 | 4.305433 | 0.04324839 | 4.169812 | 0.08387332
0.07875 | 4.686566 | 0.01640284 | 4.002794 | 0.1598785 | 4.302842 | 0.04296354 | 4.171147 | 0.08247801
0.0788 | 4.689911 | 0.01590322 | 4.004286 | 0.1597752 | 4.301216 | 0.04381114 | 4.171848 | 0.08358642
0.07885 | 4.691602 | 0.0126879 | 4.004829 | 0.1609633 | 4.300244 | 0.04326045 | 4.174183 | 0.08261842
0.0789 | 4.692387 | 0.01168976 | 4.00503 | 0.1574101 | 4.302164 | 0.0426081 | 4.174224 | 0.07966071
0.07895 | 4.693172 | 0.01232282 | 4.008637 | 0.156248 | 4.302149 | 0.03812249 | 4.175274 | 0.07567115
0.079 | 4.695089 | 0.01006204 | 4.008455 | 0.1570191 | 4.301154 | 0.03813935 | 4.175777 | 0.07596068
0.07905 | 4.697165 | 0.012141 | 4.010091 | 0.1566308 | 4.301164 | 0.03763564 | 4.178043 | 0.07327983
0.0791 | 4.700761 | 0.01004864 | 4.012432 | 0.1577078 | 4.30067 | 0.03551556 | 4.179108 | 0.07384623
0.07915 | 4.7021 | 0.01274428 | 4.010687 | 0.1589062 | 4.302121 | 0.03138073 | 4.17768 | 0.07099714
0.0792 | 4.705748 | 0.01462321 | 4.011852 | 0.158584 | 4.301231 | 0.02937924 | 4.178673 | 0.06841456
0.07925 | 4.708477 | 0.01512478 | 4.010912 | 0.1585291 | 4.300658 | 0.02774343 | 4.179438 | 0.06595533
0.0793 | 4.707701 | 0.01673876 | 4.010131 | 0.156978 | 4.301976 | 0.027016 | 4.177591 | 0.06471097
0.07935 | 4.710168 | 0.01909578 | 4.011399 | 0.1582425 | 4.304283 | 0.02906048 | 4.179478 | 0.06344517
0.0794 | 4.710468 | 0.02187705 | 4.011513 | 0.1591305 | 4.302917 | 0.02814907 | 4.178633 | 0.0612994
0.07945 | 4.713201 | 0.02239159 | 4.015201 | 0.1586638 | 4.301582 | 0.02359763 | 4.179569 | 0.05764813
0.0795 | 4.715141 | 0.02138227 | 4.015656 | 0.1573167 | 4.301297 | 0.02219129 | 4.180965 | 0.05410284
0.07955 | 4.71567 | 0.02460295 | 4.015417 | 0.1572626 | 4.302781 | 0.02205165 | 4.180739 | 0.05239114
0.0796 | 4.715572 | 0.02587446 | 4.014296 | 0.1591703 | 4.301018 | 0.02071003 | 4.18094 | 0.05153577
0.07965 | 4.720485 | 0.02610914 | 4.014203 | 0.1604985 | 4.301619 | 0.01926524 | 4.181622 | 0.0506732
0.0797 | 4.722587 | 0.02592826 | 4.015003 | 0.1620362 | 4.301268 | 0.01951137 | 4.180849 | 0.04909277
0.07975 | 4.723999 | 0.02988755 | 4.015334 | 0.1602277 | 4.304143 | 0.01973124 | 4.183984 | 0.04787904
0.0798 | 4.724151 | 0.02874735 | 4.015894 | 0.1607276 | 4.303288 | 0.01889316 | 4.184607 | 0.04543813
0.07985 | 4.724014 | 0.02717367 | 4.015116 | 0.1628971 | 4.303048 | 0.01949306 | 4.18576 | 0.04093671
0.0799 | 4.724953 | 0.02739163 | 4.015681 | 0.1640974 | 4.302036 | 0.02064639 | 4.187067 | 0.04455602
0.07995 | 4.726046 | 0.02838184 | 4.016354 | 0.1673657 | 4.299951 | 0.01978758 | 4.187521 | 0.04092742
0.08 | 4.724248 | 0.03165718 | 4.018278 | 0.1671344 | 4.298606 | 0.02196979 | 4.188411 | 0.04081837
0.08005 | 4.728033 | 0.03035877 | 4.019284 | 0.1669192 | 4.298855 | 0.02172798 | 4.189603 | 0.03963452
0.0801 | 4.729064 | 0.02793132 | 4.01881 | 0.1705961 | 4.296461 | 0.02347967 | 4.190543 | 0.03605345
0.08015 | 4.730867 | 0.02847632 | 4.019193 | 0.169388 | 4.297237 | 0.0271495 | 4.191807 | 0.03178403
0.0802 | 4.730523 | 0.0294402 | 4.017527 | 0.1709392 | 4.295354 | 0.0295063 | 4.19287 | 0.02923014
0.08025 | 4.729017 | 0.03346757 | 4.019279 | 0.1710877 | 4.295808 | 0.02950341 | 4.193747 | 0.02788357
0.0803 | 4.730133 | 0.03062032 | 4.019552 | 0.1730409 | 4.295501 | 0.02778221 | 4.193009 | 0.02500691
0.08035 | 4.733421 | 0.02927657 | 4.018484 | 0.1759816 | 4.296072 | 0.03215841 | 4.193482 | 0.02613458
0.0804 | 4.7324 | 0.02763878 | 4.01733 | 0.1769425 | 4.294369 | 0.0354701 | 4.193033 | 0.02335765
0.08045 | 4.734468 | 0.02935646 | 4.017207 | 0.1800946 | 4.293807 | 0.03806962 | 4.1927 | 0.02152607
0.0805 | 4.733655 | 0.03004054 | 4.016819 | 0.182723 | 4.294054 | 0.03995395 | 4.193412 | 0.02083928
0.08055 | 4.735373 | 0.03170109 | 4.019413 | 0.1832246 | 4.292484 | 0.04468972 | 4.193595 | 0.0159259
0.0806 | 4.735203 | 0.03083887 | 4.01957 | 0.1812497 | 4.292825 | 0.04868257 | 4.196625 | 0.01705442
0.08065 | 4.734998 | 0.03036592 | 4.020459 | 0.1806156 | 4.292554 | 0.05005554 | 4.195555 | 0.02006847
0.0807 | 4.7354 | 0.03207397 | 4.020026 | 0.1829899 | 4.290351 | 0.0534498 | 4.195324 | 0.02065212
0.08075 | 4.736819 | 0.0329582 | 4.01834 | 0.1844576 | 4.290096 | 0.05574025 | 4.195707 | 0.01914566
0.0808 | 4.737338 | 0.03317561 | 4.017697 | 0.1860256 | 4.291246 | 0.06034351 | 4.195483 | 0.01946333
0.08085 | 4.737977 | 0.03384384 | 4.01743 | 0.1880948 | 4.287857 | 0.06279719 | 4.195906 | 0.02102729
0.0809 | 4.73954 | 0.03477968 | 4.018403 | 0.1892272 | 4.288369 | 0.06530014 | 4.19573 | 0.02157489
0.08095 | 4.740555 | 0.03206141 | 4.019444 | 0.1894669 | 4.287202 | 0.06843884 | 4.19577 | 0.0245122
0.081 | 4.740661 | 0.03236786 | 4.018807 | 0.1899797 | 4.285209 | 0.0688548 | 4.193487 | 0.02754995
0.08105 | 4.741181 | 0.03203429 | 4.019649 | 0.1906041 | 4.284001 | 0.07131077 | 4.192294 | 0.02813639
0.0811 | 4.741957 | 0.03281037 | 4.019025 | 0.1902633 | 4.281995 | 0.07378891 | 4.194494 | 0.0274766
0.08115 | 4.742991 | 0.0338289 | 4.015753 | 0.1922611 | 4.281688 | 0.07643158 | 4.194477 | 0.02891496
0.0812 | 4.74196 | 0.03341585 | 4.016115 | 0.1938839 | 4.280379 | 0.08102902 | 4.194129 | 0.03065931
0.08125 | 4.745719 | 0.03420228 | 4.013676 | 0.1953041 | 4.275337 | 0.08044786 | 4.195597 | 0.03515621
0.0813 | 4.745393 | 0.03420053 | 4.013809 | 0.1959657 | 4.273002 | 0.0838085 | 4.19157 | 0.0362993
0.08135 | 4.74724 | 0.03358351 | 4.014419 | 0.1955092 | 4.273849 | 0.08598476 | 4.192013 | 0.03811862
0.0814 | 4.74849 | 0.03232409 | 4.016253 | 0.1961528 | 4.275501 | 0.08695278 | 4.191992 | 0.03812684
0.08145 | 4.750585 | 0.03224815 | 4.017844 | 0.1967927 | 4.271879 | 0.09225693 | 4.192065 | 0.04160582
0.0815 | 4.749223 | 0.03164522 | 4.019936 | 0.1971394 | 4.269966 | 0.09684231 | 4.189645 | 0.04613832
0.08155 | 4.750851 | 0.03226096 | 4.018375 | 0.1974961 | 4.268856 | 0.09694102 | 4.1876 | 0.05037124
0.0816 | 4.754199 | 0.03154052 | 4.016093 | 0.1981882 | 4.267162 | 0.09739121 | 4.186548 | 0.05210753
0.08165 | 4.756383 | 0.02866213 | 4.015109 | 0.1949397 | 4.266912 | 0.09737334 | 4.183689 | 0.05377736
0.0817 | 4.75612 | 0.02531699 | 4.015265 | 0.1952837 | 4.2661 | 0.1001509 | 4.182861 | 0.05786139
0.08175 | 4.757192 | 0.02776807 | 4.016207 | 0.1961035 | 4.263953 | 0.1006547 | 4.18167 | 0.05831556
0.0818 | 4.757864 | 0.02782673 | 4.019663 | 0.1971725 | 4.263994 | 0.1010768 | 4.180424 | 0.06065687
0.08185 | 4.758004 | 0.02730452 | 4.020102 | 0.1956154 | 4.262878 | 0.1018848 | 4.178788 | 0.06200228
0.0819 | 4.757713 | 0.02803637 | 4.020127 | 0.1949617 | 4.262439 | 0.09963958 | 4.177859 | 0.06524774
0.08195 | 4.760774 | 0.02755382 | 4.019674 | 0.1919989 | 4.26285 | 0.09823756 | 4.180153 | 0.06594404
0.082 | 4.762786 | 0.02803977 | 4.019125 | 0.1896903 | 4.260033 | 0.1000995 | 4.180024 | 0.06801292
0.08205 | 4.761556 | 0.02973059 | 4.021029 | 0.1889663 | 4.259154 | 0.1004138 | 4.17731 | 0.07086438
0.0821 | 4.760983 | 0.03151192 | 4.023252 | 0.1885716 | 4.259898 | 0.1009924 | 4.173966 | 0.07140902
0.08215 | 4.761025 | 0.02999414 | 4.027413 | 0.1883549 | 4.261886 | 0.09859298 | 4.173483 | 0.07422208
0.0822 | 4.75928 | 0.02849646 | 4.026971 | 0.1877446 | 4.262841 | 0.09874668 | 4.173114 | 0.07589618
0.08225 | 4.760919 | 0.03043753 | 4.028177 | 0.1864977 | 4.259959 | 0.09614705 | 4.173497 | 0.07560469
0.0823 | 4.760188 | 0.0328245 | 4.028171 | 0.1849685 | 4.259654 | 0.0955816 | 4.173816 | 0.07944301
0.08235 | 4.759687 | 0.03449658 | 4.030233 | 0.1841679 | 4.258551 | 0.09556784 | 4.170874 | 0.08351396
0.0824 | 4.760404 | 0.03692258 | 4.032757 | 0.1860116 | 4.257637 | 0.09726429 | 4.169754 | 0.08573485
0.08245 | 4.761068 | 0.03744968 | 4.034894 | 0.1850309 | 4.257746 | 0.09378133 | 4.166285 | 0.08739243
0.0825 | 4.760197 | 0.03736319 | 4.036775 | 0.1837091 | 4.257109 | 0.09344582 | 4.16689 | 0.08889542
0.08255 | 4.758667 | 0.0400928 | 4.038982 | 0.1839621 | 4.257275 | 0.0949909 | 4.16754 | 0.09100598
0.0826 | 4.7558 | 0.04424526 | 4.041369 | 0.1847499 | 4.257158 | 0.09644744 | 4.166682 | 0.09334628
0.08265 | 4.756676 | 0.04511451 | 4.0416 | 0.18511 | 4.255972 | 0.09659462 | 4.164731 | 0.09797677
0.0827 | 4.757218 | 0.04450134 | 4.045067 | 0.1835952 | 4.256083 | 0.09672666 | 4.163032 | 0.09929444
0.08275 | 4.755904 | 0.04784671 | 4.048001 | 0.1811852 | 4.257476 | 0.09230217 | 4.159628 | 0.1046209
0.0828 | 4.752958 | 0.04977976 | 4.049477 | 0.1780333 | 4.259105 | 0.09437472 | 4.158914 | 0.10433
0.08285 | 4.749563 | 0.05423911 | 4.049313 | 0.1772161 | 4.25866 | 0.09486792 | 4.158687 | 0.1073462
0.0829 | 4.748196 | 0.05606459 | 4.049283 | 0.1763575 | 4.258754 | 0.09673784 | 4.158137 | 0.1116686
0.08295 | 4.749155 | 0.05623777 | 4.049971 | 0.1749512 | 4.258441 | 0.09675599 | 4.155399 | 0.1115643
0.083 | 4.746981 | 0.05737652 | 4.050152 | 0.1736837 | 4.258849 | 0.09517337 | 4.154776 | 0.115137
0.08305 | 4.746424 | 0.05813479 | 4.053404 | 0.1748082 | 4.257772 | 0.09262709 | 4.153854 | 0.1210505
0.0831 | 4.743742 | 0.05983023 | 4.054411 | 0.1726231 | 4.259453 | 0.09466638 | 4.153012 | 0.1211392
0.08315 | 4.741356 | 0.06141376 | 4.055366 | 0.1715963 | 4.260215 | 0.09347229 | 4.151687 | 0.1232812
0.0832 | 4.739169 | 0.0610691 | 4.05614 | 0.168537 | 4.260783 | 0.097376 | 4.150226 | 0.127114
0.08325 | 4.73828 | 0.06088441 | 4.057406 | 0.1676867 | 4.260074 | 0.09898058 | 4.147094 | 0.1281919
0.0833 | 4.736075 | 0.06430783 | 4.057554 | 0.1676612 | 4.260173 | 0.0995256 | 4.146891 | 0.1334365
0.08335 | 4.735673 | 0.06672796 | 4.056584 | 0.1674299 | 4.258975 | 0.09621602 | 4.146101 | 0.1386628
0.0834 | 4.736538 | 0.06747545 | 4.055631 | 0.1659175 | 4.260993 | 0.09829396 | 4.141604 | 0.1415551
0.08345 | 4.733341 | 0.06721523 | 4.056437 | 0.1627323 | 4.26132 | 0.1000149 | 4.137902 | 0.1451499
0.0835 | 4.730073 | 0.07043289 | 4.056347 | 0.160108 | 4.260969 | 0.1020538 | 4.135844 | 0.1515307
0.08355 | 4.728198 | 0.07036362 | 4.055573 | 0.1582959 | 4.258874 | 0.1015881 | 4.135673 | 0.1555676
0.0836 | 4.729238 | 0.07161483 | 4.05751 | 0.1595622 | 4.259871 | 0.09959812 | 4.132947 | 0.157388
0.08365 | 4.727806 | 0.07472292 | 4.059309 | 0.1586023 | 4.258763 | 0.09955683 | 4.132787 | 0.1620763
0.0837 | 4.726988 | 0.07421279 | 4.059864 | 0.1566217 | 4.258757 | 0.1012108 | 4.130247 | 0.164584
0.08375 | 4.728131 | 0.07568577 | 4.061815 | 0.1558585 | 4.261112 | 0.1016229 | 4.128261 | 0.1701768
0.0838 | 4.727785 | 0.07992591 | 4.061889 | 0.1524455 | 4.261984 | 0.1019114 | 4.128675 | 0.1733169
0.08385 | 4.726191 | 0.08288373 | 4.063172 | 0.1488136 | 4.261468 | 0.09945984 | 4.126941 | 0.1780988
0.0839 | 4.724126 | 0.08362582 | 4.066571 | 0.145771 | 4.26271 | 0.1015423 | 4.123375 | 0.1828215
0.08395 | 4.724486 | 0.08471158 | 4.067394 | 0.146022 | 4.260398 | 0.1000982 | 4.122327 | 0.1844382
0.084 | 4.722226 | 0.0880518 | 4.067269 | 0.1419977 | 4.262659 | 0.1012871 | 4.121608 | 0.1866348
0.08405 | 4.720127 | 0.09131099 | 4.067033 | 0.1404239 | 4.263998 | 0.09983072 | 4.120302 | 0.1936464
0.0841 | 4.72147 | 0.09402781 | 4.067511 | 0.1406769 | 4.262718 | 0.09677319 | 4.114857 | 0.1995505
0.08415 | 4.720907 | 0.0960698 | 4.067594 | 0.1410467 | 4.26077 | 0.0958239 | 4.113486 | 0.2018731
0.0842 | 4.719542 | 0.09833505 | 4.068112 | 0.1394157 | 4.261493 | 0.09175094 | 4.110263 | 0.2042434
0.08425 | 4.719125 | 0.1010458 | 4.06857 | 0.138999 | 4.261526 | 0.0919401 | 4.107268 | 0.2063034
0.0843 | 4.716628 | 0.1036447 | 4.068839 | 0.1338542 | 4.261578 | 0.08950792 | 4.104926 | 0.2122034
0.08435 | 4.716366 | 0.1051272 | 4.069661 | 0.1357948 | 4.260038 | 0.09182072 | 4.102409 | 0.2156376
0.0844 | 4.717422 | 0.1064248 | 4.068605 | 0.1349038 | 4.261701 | 0.09384834 | 4.101953 | 0.2192845
0.08445 | 4.715912 | 0.1092235 | 4.070232 | 0.1319889 | 4.261338 | 0.092053 | 4.10134 | 0.2195193
0.0845 | 4.714531 | 0.1117402 | 4.07085 | 0.1290522 | 4.262605 | 0.09103452 | 4.099129 | 0.2209816
0.08455 | 4.714721 | 0.1142229 | 4.073492 | 0.1256867 | 4.260579 | 0.08975294 | 4.095996 | 0.2223532
0.0846 | 4.714639 | 0.1152191 | 4.075597 | 0.1255321 | 4.260432 | 0.08953936 | 4.095187 | 0.2273119
0.08465 | 4.713178 | 0.1178019 | 4.078269 | 0.1239721 | 4.263113 | 0.08924326 | 4.092759 | 0.2315149
0.0847 | 4.713277 | 0.1214412 | 4.07583 | 0.1232665 | 4.26238 | 0.08913881 | 4.089452 | 0.2351654
0.08475 | 4.713314 | 0.1195097 | 4.076118 | 0.1256429 | 4.264919 | 0.08904359 | 4.089202 | 0.2343101
0.0848 | 4.713876 | 0.1204134 | 4.076179 | 0.1255841 | 4.26468 | 0.08894292 | 4.086813 | 0.23911
0.08485 | 4.713777 | 0.1213657 | 4.077523 | 0.1249835 | 4.262708 | 0.08849218 | 4.086323 | 0.2411409
0.0849 | 4.714263 | 0.12184 | 4.076623 | 0.1243597 | 4.263789 | 0.08799905 | 4.082606 | 0.2407106
0.08495 | 4.712545 | 0.12323 | 4.075288 | 0.1230821 | 4.262197 | 0.08778903 | 4.078659 | 0.2428814
0.085 | 4.7104 | 0.1264303 | 4.07659 | 0.1211722 | 4.263316 | 0.08335636 | 4.079882 | 0.2465017
0.08505 | 4.712697 | 0.1249798 | 4.075665 | 0.12185 | 4.26258 | 0.0837211 | 4.076536 | 0.2515101
0.0851 | 4.713002 | 0.1273466 | 4.077717 | 0.1222077 | 4.262176 | 0.08405728 | 4.075882 | 0.2553102
0.08515 | 4.714475 | 0.1283829 | 4.078206 | 0.1238015 | 4.262787 | 0.08316023 | 4.072773 | 0.2592458
0.0852 | 4.714358 | 0.129506 | 4.07926 | 0.1246618 | 4.263339 | 0.08171631 | 4.070979 | 0.2593178
0.08525 | 4.714667 | 0.1309224 | 4.080264 | 0.1229809 | 4.263584 | 0.08103748 | 4.070446 | 0.2599042
0.0853 | 4.715731 | 0.1345708 | 4.081217 | 0.1224043 | 4.261272 | 0.07949661 | 4.069356 | 0.2597722
0.08535 | 4.717152 | 0.1368004 | 4.078679 | 0.1234804 | 4.26095 | 0.07828878 | 4.069095 | 0.2626058
0.0854 | 4.717909 | 0.1376623 | 4.078891 | 0.120985 | 4.261406 | 0.07714049 | 4.067116 | 0.2658249
0.08545 | 4.718686 | 0.1374302 | 4.07786 | 0.1223267 | 4.262779 | 0.07724138 | 4.064147 | 0.2659636
0.0855 | 4.719472 | 0.1408455 | 4.074813 | 0.124576 | 4.262591 | 0.07507872 | 4.063515 | 0.2690028
0.08555 | 4.721828 | 0.1430881 | 4.075018 | 0.1241187 | 4.263193 | 0.0726866 | 4.062211 | 0.270128
0.0856 | 4.72594 | 0.1433736 | 4.07324 | 0.1249848 | 4.262688 | 0.07088399 | 4.061185 | 0.2750347
0.08565 | 4.726366 | 0.1416032 | 4.073703 | 0.1244471 | 4.262271 | 0.06898575 | 4.061086 | 0.274599
0.0857 | 4.726145 | 0.1447557 | 4.072563 | 0.122317 | 4.262588 | 0.06954066 | 4.061563 | 0.2740864
0.08575 | 4.731382 | 0.146237 | 4.072381 | 0.12348 | 4.2634 | 0.06892674 | 4.060525 | 0.2754664
0.0858 | 4.732873 | 0.1465684 | 4.071186 | 0.1231811 | 4.261993 | 0.0657912 | 4.059378 | 0.275521
0.08585 | 4.735089 | 0.1480436 | 4.068841 | 0.1224731 | 4.260459 | 0.06397484 | 4.057479 | 0.276434
0.0859 | 4.738472 | 0.15085 | 4.070003 | 0.1251635 | 4.259734 | 0.05925851 | 4.057161 | 0.278964
0.08595 | 4.737709 | 0.1526273 | 4.067467 | 0.121352 | 4.256964 | 0.05943361 | 4.057615 | 0.2809372
0.086 | 4.73952 | 0.1523045 | 4.067305 | 0.1188804 | 4.255864 | 0.05937644 | 4.055808 | 0.2797387
0.08605 | 4.739479 | 0.1516721 | 4.064634 | 0.1197236 | 4.256841 | 0.05752635 | 4.054229 | 0.279136
0.0861 | 4.742158 | 0.1543102 | 4.063774 | 0.1169237 | 4.254802 | 0.05697299 | 4.055451 | 0.280299
0.08615 | 4.744822 | 0.1581968 | 4.064157 | 0.1181085 | 4.252945 | 0.0584293 | 4.053494 | 0.2798168
0.0862 | 4.74406 | 0.1609948 | 4.062079 | 0.1196454 | 4.248812 | 0.05534363 | 4.054413 | 0.282806
0.08625 | 4.744809 | 0.1621769 | 4.060333 | 0.1187805 | 4.24766 | 0.05495431 | 4.052379 | 0.2823036
0.0863 | 4.744948 | 0.1630705 | 4.057825 | 0.117332 | 4.248283 | 0.05523157 | 4.053508 | 0.2830254
0.08635 | 4.745763 | 0.1662559 | 4.057439 | 0.1171329 | 4.24626 | 0.05465993 | 4.055422 | 0.2779457
0.0864 | 4.748606 | 0.1677507 | 4.055643 | 0.1142204 | 4.243036 | 0.05346053 | 4.055714 | 0.2783514
0.08645 | 4.748744 | 0.1715701 | 4.055455 | 0.113417 | 4.241459 | 0.05221837 | 4.053538 | 0.2764269
0.0865 | 4.748852 | 0.1715927 | 4.053803 | 0.1113684 | 4.23971 | 0.04818201 | 4.052607 | 0.2745811
0.08655 | 4.749537 | 0.170902 | 4.051 | 0.1130323 | 4.238527 | 0.05223169 | 4.052674 | 0.2741785
0.0866 | 4.749932 | 0.1717582 | 4.048769 | 0.1105295 | 4.235895 | 0.05262598 | 4.051771 | 0.2740719
0.08665 | 4.751881 | 0.1728994 | 4.046143 | 0.1103864 | 4.234115 | 0.05123569 | 4.051259 | 0.2740974
0.0867 | 4.754333 | 0.1763453 | 4.048273 | 0.1104449 | 4.23419 | 0.04979967 | 4.050816 | 0.2716309
0.08675 | 4.753542 | 0.177917 | 4.047004 | 0.111005 | 4.232625 | 0.04722644 | 4.049657 | 0.2713062
0.0868 | 4.754375 | 0.179153 | 4.045188 | 0.1110076 | 4.22989 | 0.04500005 | 4.047302 | 0.269736
0.08685 | 4.756375 | 0.1776027 | 4.044023 | 0.1087796 | 4.229193 | 0.04214308 | 4.046439 | 0.2714448
0.0869 | 4.759094 | 0.1777716 | 4.041764 | 0.1101508 | 4.227139 | 0.04200078 | 4.046459 | 0.2671335
0.08695 | 4.759934 | 0.178272 | 4.042974 | 0.1086602 | 4.225131 | 0.04298136 | 4.046601 | 0.2660746
0.087 | 4.76001 | 0.1809457 | 4.040075 | 0.1078175 | 4.225881 | 0.0397374 | 4.043157 | 0.2622488
0.08705 | 4.758868 | 0.1824276 | 4.041107 | 0.1107187 | 4.22514 | 0.03789852 | 4.040725 | 0.2595702
0.0871 | 4.762109 | 0.1829315 | 4.041995 | 0.1101969 | 4.223581 | 0.03795358 | 4.038021 | 0.260519
0.08715 | 4.763135 | 0.1824911 | 4.04185 | 0.1092514 | 4.222458 | 0.04092908 | 4.036822 | 0.2615325
0.0872 | 4.761512 | 0.1831463 | 4.039793 | 0.1096213 | 4.22151 | 0.04187159 | 4.034958 | 0.2614903
0.08725 | 4.759913 | 0.1858882 | 4.038664 | 0.1099952 | 4.22094 | 0.04256843 | 4.036097 | 0.2616867
0.0873 | 4.757395 | 0.1894504 | 4.037265 | 0.110042 | 4.221405 | 0.04577963 | 4.035702 | 0.261091
0.08735 | 4.755205 | 0.1894718 | 4.034289 | 0.1112553 | 4.219927 | 0.04610647 | 4.034162 | 0.261279
0.0874 | 4.754204 | 0.1901526 | 4.031449 | 0.111964 | 4.219065 | 0.04771326 | 4.033184 | 0.2606283
0.08745 | 4.750965 | 0.1930884 | 4.0298 | 0.1112451 | 4.2201 | 0.05053005 | 4.03325 | 0.2569699
0.0875 | 4.748664 | 0.1936931 | 4.026779 | 0.1097335 | 4.221757 | 0.05382827 | 4.031608 | 0.2596675
0.08755 | 4.74781 | 0.1965756 | 4.027638 | 0.1075748 | 4.220898 | 0.05300477 | 4.031778 | 0.2612193
0.0876 | 4.744553 | 0.1966854 | 4.029035 | 0.1074885 | 4.217847 | 0.05417545 | 4.032142 | 0.2589438
0.08765 | 4.743498 | 0.1990766 | 4.027683 | 0.1085033 | 4.220128 | 0.05582758 | 4.031303 | 0.2625453
0.0877 | 4.741541 | 0.199967 | 4.024483 | 0.1064183 | 4.221192 | 0.0593568 | 4.0308 | 0.2595186
0.08775 | 4.736381 | 0.2010639 | 4.021371 | 0.1047618 | 4.218781 | 0.06239313 | 4.03257 | 0.2573002
0.0878 | 4.731075 | 0.2035974 | 4.020088 | 0.1034225 | 4.220608 | 0.06496089 | 4.031794 | 0.255933
0.08785 | 4.728724 | 0.2054172 | 4.020662 | 0.1018358 | 4.22222 | 0.06594228 | 4.030794 | 0.2559821
0.0879 | 4.72687 | 0.208563 | 4.019997 | 0.100792 | 4.223629 | 0.06833654 | 4.033363 | 0.2516453
0.08795 | 4.722844 | 0.2064887 | 4.019316 | 0.1021021 | 4.223779 | 0.07309752 | 4.032593 | 0.2523236
0.088 | 4.721762 | 0.2110158 | 4.019087 | 0.1016535 | 4.224058 | 0.07329657 | 4.0331 | 0.253967
0.08805 | 4.716753 | 0.2112632 | 4.019599 | 0.1022835 | 4.22523 | 0.07342291 | 4.032327 | 0.2506441
0.0881 | 4.714688 | 0.2113072 | 4.015994 | 0.1036939 | 4.224811 | 0.07399272 | 4.030372 | 0.2507806
0.08815 | 4.712806 | 0.214202 | 4.012258 | 0.1049152 | 4.225493 | 0.07465815 | 4.031428 | 0.2502459
0.0882 | 4.711569 | 0.2145824 | 4.011258 | 0.1046019 | 4.226349 | 0.07431101 | 4.030953 | 0.2476417
0.08825 | 4.709097 | 0.2157332 | 4.008879 | 0.10374 | 4.229449 | 0.07842124 | 4.031831 | 0.2456647
0.0883 | 4.707208 | 0.2154488 | 4.010701 | 0.1043656 | 4.230524 | 0.07847654 | 4.029765 | 0.2450526
0.08835 | 4.702269 | 0.2196327 | 4.006155 | 0.1055003 | 4.230111 | 0.07671846 | 4.029086 | 0.244225
0.0884 | 4.700105 | 0.2196824 | 4.005806 | 0.1065253 | 4.230449 | 0.07616019 | 4.031319 | 0.2444275
0.08845 | 4.697308 | 0.2188631 | 4.002629 | 0.1079082 | 4.232239 | 0.07400355 | 4.031045 | 0.2441876
0.0885 | 4.696958 | 0.2183088 | 4.000749 | 0.1066163 | 4.234761 | 0.07785941 | 4.033166 | 0.2450408
0.08855 | 4.696813 | 0.2191556 | 3.996613 | 0.1043037 | 4.236978 | 0.07738549 | 4.029757 | 0.2439766
0.0886 | 4.69637 | 0.2202602 | 3.993881 | 0.1042783 | 4.237647 | 0.07743033 | 4.02835 | 0.2428821
0.08865 | 4.694195 | 0.2172045 | 3.993518 | 0.1049524 | 4.235829 | 0.07441326 | 4.024715 | 0.2416122
0.0887 | 4.692635 | 0.2157924 | 3.99153 | 0.1066275 | 4.237691 | 0.07172958 | 4.023377 | 0.2404492
0.08875 | 4.691335 | 0.2162857 | 3.989965 | 0.1067323 | 4.239215 | 0.07497227 | 4.024676 | 0.2411682
0.0888 | 4.689879 | 0.2148517 | 3.987159 | 0.1095832 | 4.240828 | 0.07599925 | 4.025385 | 0.2384492
0.08885 | 4.687847 | 0.2148844 | 3.985772 | 0.1082648 | 4.242504 | 0.07896957 | 4.026785 | 0.2360926
0.0889 | 4.688658 | 0.2140426 | 3.983962 | 0.1082766 | 4.24045 | 0.07725076 | 4.026174 | 0.2357154
0.08895 | 4.68924 | 0.2141574 | 3.98362 | 0.112686 | 4.241826 | 0.07520339 | 4.02543 | 0.2316569
0.089 | 4.686113 | 0.2141036 | 3.981245 | 0.109739 | 4.242367 | 0.0758483 | 4.024444 | 0.232505
0.08905 | 4.684749 | 0.211705 | 3.980403 | 0.1119002 | 4.244236 | 0.07634754 | 4.023672 | 0.229201
0.0891 | 4.68369 | 0.2139408 | 3.978679 | 0.1124857 | 4.245607 | 0.07676755 | 4.023037 | 0.2287077
0.08915 | 4.685358 | 0.2138039 | 3.976555 | 0.1103904 | 4.243822 | 0.0749928 | 4.023478 | 0.2277782
0.0892 | 4.684524 | 0.2138652 | 3.976315 | 0.1113135 | 4.243438 | 0.07628163 | 4.023344 | 0.226038
0.08925 | 4.682275 | 0.2129211 | 3.976108 | 0.1117101 | 4.242134 | 0.0766135 | 4.021295 | 0.2277648
0.0893 | 4.681581 | 0.2105717 | 3.975578 | 0.1102877 | 4.243331 | 0.07836 | 4.021374 | 0.2270807
0.08935 | 4.67806 | 0.2116156 | 3.978103 | 0.1105923 | 4.24123 | 0.079901 | 4.019847 | 0.2260419
0.0894 | 4.678684 | 0.2116044 | 3.977573 | 0.1109083 | 4.23857 | 0.08563802 | 4.020821 | 0.2232126
0.08945 | 4.676361 | 0.210512 | 3.976902 | 0.112474 | 4.23596 | 0.08638031 | 4.020501 | 0.2217781
0.0895 | 4.677178 | 0.2099998 | 3.975861 | 0.1120582 | 4.236303 | 0.08859685 | 4.018043 | 0.2199454
0.08955 | 4.672831 | 0.2080409 | 3.976913 | 0.1083547 | 4.236385 | 0.09010224 | 4.014927 | 0.2188572
0.0896 | 4.66979 | 0.2071861 | 3.976016 | 0.1084145 | 4.234082 | 0.09434334 | 4.013744 | 0.2175099
0.08965 | 4.668319 | 0.2024461 | 3.979194 | 0.1102463 | 4.233329 | 0.09706531 | 4.014673 | 0.2156285
0.0897 | 4.666046 | 0.2021572 | 3.976913 | 0.1101843 | 4.23184 | 0.09521789 | 4.014823 | 0.2126235
0.08975 | 4.667282 | 0.2009576 | 3.976309 | 0.1102524 | 4.228347 | 0.09743267 | 4.013958 | 0.2107607
0.0898 | 4.66423 | 0.200516 | 3.977831 | 0.1136741 | 4.226735 | 0.09905663 | 4.013003 | 0.20862
0.08985 | 4.662276 | 0.1972738 | 3.976671 | 0.1095475 | 4.226592 | 0.09991799 | 4.011398 | 0.2068592
0.0899 | 4.660466 | 0.1961052 | 3.977253 | 0.1102409 | 4.2262 | 0.1023513 | 4.009224 | 0.2055275
0.08995 | 4.661545 | 0.1943782 | 3.976357 | 0.1104634 | 4.225654 | 0.1037163 | 4.010475 | 0.2026644
0.09 | 4.660458 | 0.1941079 | 3.975627 | 0.1112853 | 4.22152 | 0.1059908 | 4.010057 | 0.1997669
0.09005 | 4.659247 | 0.1935944 | 3.975354 | 0.1117725 | 4.21702 | 0.1085359 | 4.012215 | 0.1986127
0.0901 | 4.660052 | 0.1887802 | 3.97893 | 0.1106944 | 4.213593 | 0.1065098 | 4.013211 | 0.1962417
0.09015 | 4.661149 | 0.1886802 | 3.977924 | 0.108514 | 4.214042 | 0.1071476 | 4.011656 | 0.1934651
0.0902 | 4.659915 | 0.187557 | 3.977425 | 0.1074289 | 4.210442 | 0.1059192 | 4.011009 | 0.1914497
0.09025 | 4.659892 | 0.1869684 | 3.976388 | 0.1094657 | 4.208217 | 0.1094173 | 4.01027 | 0.1872471
0.0903 | 4.658681 | 0.1876134 | 3.974919 | 0.1091837 | 4.206654 | 0.1111454 | 4.012306 | 0.1861264
0.09035 | 4.658234 | 0.1872714 | 3.975943 | 0.1087444 | 4.204175 | 0.1132116 | 4.010064 | 0.1821748
0.0904 | 4.658347 | 0.1842773 | 3.977356 | 0.104041 | 4.203685 | 0.1117435 | 4.010313 | 0.1786798
0.09045 | 4.659871 | 0.1830025 | 3.974725 | 0.1037891 | 4.201666 | 0.1105466 | 4.00801 | 0.1736458
0.0905 | 4.660619 | 0.1828672 | 3.97394 | 0.1025053 | 4.200453 | 0.1125817 | 4.007558 | 0.1718086
0.09055 | 4.661713 | 0.1827753 | 3.975144 | 0.1055405 | 4.198915 | 0.1134425 | 4.006959 | 0.1675753
0.0906 | 4.658932 | 0.179967 | 3.975687 | 0.1042265 | 4.197219 | 0.1133411 | 4.007113 | 0.1640084
0.09065 | 4.655615 | 0.1792924 | 3.97667 | 0.103241 | 4.195997 | 0.1145322 | 4.006672 | 0.1572598
0.0907 | 4.655013 | 0.179058 | 3.975116 | 0.1015345 | 4.195456 | 0.1164594 | 4.006621 | 0.1553821
0.09075 | 4.655393 | 0.1761445 | 3.974133 | 0.09956628 | 4.193533 | 0.1153993 | 4.005574 | 0.1565072
0.0908 | 4.653173 | 0.1759715 | 3.972296 | 0.09831266 | 4.190546 | 0.1183989 | 4.003814 | 0.1544388
0.09085 | 4.653785 | 0.1733021 | 3.971182 | 0.0972179 | 4.188874 | 0.1210104 | 4.00279 | 0.1527668
0.0909 | 4.650629 | 0.1727864 | 3.970408 | 0.09776786 | 4.187202 | 0.120104 | 4.000516 | 0.1487069
0.09095 | 4.649642 | 0.1731883 | 3.968848 | 0.09706431 | 4.189249 | 0.1196304 | 4.001286 | 0.144522
0.091 | 4.648951 | 0.1756486 | 3.96763 | 0.09671024 | 4.185867 | 0.1162887 | 4.00169 | 0.1423953
0.09105 | 4.648407 | 0.1779214 | 3.968058 | 0.09359074 | 4.186913 | 0.1192302 | 4.002814 | 0.1422579
0.0911 | 4.6476 | 0.1751265 | 3.96495 | 0.0947806 | 4.184905 | 0.1185283 | 4.0029 | 0.1416419
0.09115 | 4.646031 | 0.1767003 | 3.964557 | 0.09528218 | 4.183235 | 0.1220639 | 3.999958 | 0.1389642
0.0912 | 4.646252 | 0.1771996 | 3.964346 | 0.0949302 | 4.181054 | 0.1223241 | 4.000115 | 0.136994
0.09125 | 4.644985 | 0.1810849 | 3.962959 | 0.09420946 | 4.179699 | 0.1222392 | 4.000363 | 0.1328281
0.0913 | 4.642411 | 0.1824272 | 3.962119 | 0.09276996 | 4.17713 | 0.1232814 | 3.999549 | 0.1330016
0.09135 | 4.642546 | 0.183748 | 3.963477 | 0.092409 | 4.17906 | 0.124557 | 3.99983 | 0.1329565
0.0914 | 4.640693 | 0.181496 | 3.962045 | 0.0903467 | 4.179392 | 0.1269936 | 3.997548 | 0.1294189
0.09145 | 4.64433 | 0.1829585 | 3.960915 | 0.09163521 | 4.17977 | 0.1283057 | 3.997199 | 0.1282858
0.0915 | 4.641464 | 0.1867447 | 3.961471 | 0.09398328 | 4.178948 | 0.1269028 | 3.993388 | 0.1248382
0.09155 | 4.640329 | 0.188746 | 3.961304 | 0.09356738 | 4.178724 | 0.126328 | 3.992974 | 0.1258531
0.0916 | 4.640125 | 0.1886598 | 3.960484 | 0.09338076 | 4.178396 | 0.1267528 | 3.993108 | 0.1222608
0.09165 | 4.639894 | 0.1893066 | 3.959473 | 0.09532793 | 4.178175 | 0.1304922 | 3.99438 | 0.1221331
0.0917 | 4.641191 | 0.1913064 | 3.960398 | 0.09369884 | 4.179097 | 0.1319765 | 3.993734 | 0.1184369
0.09175 | 4.641455 | 0.1904749 | 3.960924 | 0.09473515 | 4.178586 | 0.130229 | 3.994413 | 0.1150026
0.0918 | 4.640601 | 0.1941466 | 3.959555 | 0.09419902 | 4.177308 | 0.1306068 | 3.991516 | 0.1110368
0.09185 | 4.640138 | 0.1916802 | 3.962043 | 0.09129537 | 4.174693 | 0.1328837 | 3.992862 | 0.1090518
0.0919 | 4.640645 | 0.1917227 | 3.961051 | 0.09128004 | 4.174787 | 0.1340145 | 3.993003 | 0.1068181
0.09195 | 4.642078 | 0.1897086 | 3.962659 | 0.09158519 | 4.174698 | 0.1344899 | 3.991154 | 0.1030312
0.092 | 4.63991 | 0.1909533 | 3.961659 | 0.09573547 | 4.172832 | 0.1355839 | 3.990414 | 0.1005573
0.09205 | 4.640166 | 0.1903167 | 3.961879 | 0.09562479 | 4.171477 | 0.1370315 | 3.98731 | 0.09989978
0.0921 | 4.638901 | 0.1881883 | 3.959117 | 0.09370774 | 4.16907 | 0.1406534 | 3.987825 | 0.09983351
0.09215 | 4.637831 | 0.1885693 | 3.960502 | 0.09260468 | 4.167511 | 0.1424588 | 3.989335 | 0.09451931
0.0922 | 4.638389 | 0.1862909 | 3.960574 | 0.09042394 | 4.169812 | 0.1426257 | 3.985183 | 0.09123957
0.09225 | 4.638069 | 0.1865004 | 3.959496 | 0.09152451 | 4.168458 | 0.145649 | 3.986574 | 0.08898366
0.0923 | 4.638363 | 0.1860747 | 3.955566 | 0.09021335 | 4.167228 | 0.1436616 | 3.984158 | 0.08707147
0.09235 | 4.638718 | 0.1854688 | 3.956894 | 0.09024146 | 4.166215 | 0.1451456 | 3.982023 | 0.08929851
0.0924 | 4.635927 | 0.183945 | 3.956649 | 0.08872384 | 4.164285 | 0.1449506 | 3.983388 | 0.08682774
0.09245 | 4.634722 | 0.1852427 | 3.956362 | 0.09000309 | 4.163147 | 0.1477826 | 3.98278 | 0.08524883
0.0925 | 4.633548 | 0.184111 | 3.956847 | 0.09313266 | 4.163673 | 0.1495936 | 3.981842 | 0.08070122
0.09255 | 4.635022 | 0.186635 | 3.955718 | 0.09501711 | 4.16244 | 0.1488539 | 3.979236 | 0.07999726
0.0926 | 4.635726 | 0.1847287 | 3.95428 | 0.09418279 | 4.164548 | 0.1466027 | 3.977098 | 0.07737148
0.09265 | 4.638044 | 0.1829425 | 3.952569 | 0.09442824 | 4.162306 | 0.1482624 | 3.976054 | 0.07293082
0.0927 | 4.637358 | 0.1811676 | 3.952062 | 0.09419984 | 4.161992 | 0.1490755 | 3.973301 | 0.07191422
0.09275 | 4.636495 | 0.1811647 | 3.95127 | 0.0956541 | 4.159953 | 0.1506051 | 3.973901 | 0.0702251
0.0928 | 4.638546 | 0.180746 | 3.949434 | 0.09398719 | 4.160486 | 0.1482412 | 3.973257 | 0.06911527
0.09285 | 4.63927 | 0.1812424 | 3.947148 | 0.09403034 | 4.158814 | 0.1488871 | 3.971827 | 0.06629375
0.0929 | 4.639861 | 0.1792345 | 3.946011 | 0.09509725 | 4.160149 | 0.152898 | 3.969387 | 0.06120816
0.09295 | 4.640576 | 0.1771854 | 3.942641 | 0.09779641 | 4.158652 | 0.1539527 | 3.969105 | 0.06170525
0.093 | 4.640302 | 0.1747843 | 3.941515 | 0.1006054 | 4.157161 | 0.1526239 | 3.966067 | 0.06193326
0.09305 | 4.639183 | 0.177198 | 3.940354 | 0.100448 | 4.156975 | 0.1537158 | 3.965065 | 0.0593764
0.0931 | 4.641513 | 0.1766758 | 3.940575 | 0.09997147 | 4.160356 | 0.1553271 | 3.963315 | 0.05911985
0.09315 | 4.640207 | 0.176978 | 3.938561 | 0.1029576 | 4.157796 | 0.1557636 | 3.963907 | 0.05826275
0.0932 | 4.63939 | 0.1759096 | 3.936977 | 0.1027941 | 4.156594 | 0.1564191 | 3.961271 | 0.05698888
0.09325 | 4.639006 | 0.1764172 | 3.934752 | 0.1033946 | 4.156091 | 0.1561459 | 3.958321 | 0.05446947
0.0933 | 4.638327 | 0.1779882 | 3.934813 | 0.1011591 | 4.154903 | 0.1541444 | 3.956636 | 0.05423197
0.09335 | 4.639077 | 0.1804468 | 3.935165 | 0.1022281 | 4.154356 | 0.1538398 | 3.957389 | 0.0546571
0.0934 | 4.63603 | 0.1787425 | 3.933667 | 0.1029697 | 4.155339 | 0.1521645 | 3.957482 | 0.05210474
0.09345 | 4.635019 | 0.1773464 | 3.931881 | 0.1019152 | 4.154264 | 0.1541004 | 3.955396 | 0.04958341
0.0935 | 4.636617 | 0.1784903 | 3.931157 | 0.101951 | 4.153333 | 0.1559377 | 3.952798 | 0.04712364
0.09355 | 4.635419 | 0.1792589 | 3.932359 | 0.1037314 | 4.154434 | 0.1549237 | 3.954776 | 0.04757141
0.0936 | 4.633978 | 0.1784868 | 3.931585 | 0.1067986 | 4.152217 | 0.1528842 | 3.952814 | 0.04605839
0.09365 | 4.633792 | 0.1740964 | 3.932655 | 0.1061196 | 4.152273 | 0.1539472 | 3.951582 | 0.04610322
0.0937 | 4.63456 | 0.1745284 | 3.930308 | 0.1045506 | 4.151722 | 0.1557811 | 3.949356 | 0.04506041
0.09375 | 4.635884 | 0.1749431 | 3.926994 | 0.1022697 | 4.149387 | 0.1554547 | 3.9476 | 0.04656288
0.0938 | 4.635723 | 0.1746497 | 3.926923 | 0.1000465 | 4.148216 | 0.1569288 | 3.946809 | 0.04467164
0.09385 | 4.634559 | 0.1734344 | 3.926994 | 0.09918738 | 4.148632 | 0.1542638 | 3.946316 | 0.0458248
0.0939 | 4.633316 | 0.1735996 | 3.925846 | 0.0960945 | 4.147241 | 0.1534994 | 3.946993 | 0.04418492
0.09395 | 4.635771 | 0.1720769 | 3.927309 | 0.09349011 | 4.146176 | 0.1542872 | 3.946463 | 0.04355243
0.094 | 4.632364 | 0.1697168 | 3.925283 | 0.09365852 | 4.145428 | 0.1561284 | 3.944522 | 0.04125082
0.09405 | 4.633062 | 0.1705623 | 3.924069 | 0.09088287 | 4.1447 | 0.1568555 | 3.945476 | 0.03950629
0.0941 | 4.632561 | 0.1707307 | 3.922985 | 0.0935544 | 4.140707 | 0.1569475 | 3.943953 | 0.03859204
0.09415 | 4.634498 | 0.168632 | 3.920963 | 0.09224676 | 4.139975 | 0.1570966 | 3.943085 | 0.03539706
0.0942 | 4.634363 | 0.1711273 | 3.921947 | 0.09267863 | 4.139739 | 0.1587986 | 3.942782 | 0.03473641
0.09425 | 4.632796 | 0.1711366 | 3.920923 | 0.09197371 | 4.141406 | 0.1621547 | 3.943782 | 0.03479602
0.0943 | 4.633452 | 0.1727347 | 3.919668 | 0.09044656 | 4.141957 | 0.1614564 | 3.944004 | 0.03359771
0.09435 | 4.631639 | 0.1687787 | 3.919824 | 0.08933583 | 4.140445 | 0.1625545 | 3.941832 | 0.03196949
0.0944 | 4.631301 | 0.1690462 | 3.919104 | 0.08825387 | 4.139567 | 0.1631546 | 3.940676 | 0.03307557
0.09445 | 4.63227 | 0.1707473 | 3.919729 | 0.08628748 | 4.139835 | 0.1664438 | 3.939106 | 0.03350172
0.0945 | 4.632819 | 0.1699907 | 3.918569 | 0.08471089 | 4.139912 | 0.1678038 | 3.939905 | 0.02855679
0.09455 | 4.631948 | 0.1696831 | 3.917273 | 0.08328083 | 4.139729 | 0.1664809 | 3.940103 | 0.02866095
0.0946 | 4.630335 | 0.1688331 | 3.914158 | 0.08256125 | 4.137566 | 0.1685868 | 3.942077 | 0.02786204
0.09465 | 4.630179 | 0.1666382 | 3.913296 | 0.0809652 | 4.137528 | 0.1698919 | 3.937921 | 0.02628555
0.0947 | 4.6309 | 0.16874 | 3.914558 | 0.08213419 | 4.13499 | 0.1745282 | 3.936152 | 0.02879376
0.09475 | 4.632102 | 0.1713169 | 3.913088 | 0.07992535 | 4.134147 | 0.1765502 | 3.936453 | 0.02505785
0.0948 | 4.629098 | 0.1671636 | 3.912583 | 0.08185858 | 4.136453 | 0.1811341 | 3.938981 | 0.02759458
0.09485 | 4.627439 | 0.1660184 | 3.910364 | 0.08061675 | 4.136246 | 0.1821735 | 3.937057 | 0.02740611
0.0949 | 4.626042 | 0.1633654 | 3.906639 | 0.07785321 | 4.133374 | 0.1837881 | 3.935827 | 0.02444061
0.09495 | 4.626377 | 0.164872 | 3.905946 | 0.07947303 | 4.133138 | 0.1846137 | 3.935866 | 0.02721448
0.095 | 4.622384 | 0.1663481 | 3.903813 | 0.07671336 | 4.133149 | 0.1853563 | 3.933843 | 0.02984706
0.09505 | 4.621318 | 0.1660045 | 3.902632 | 0.07532731 | 4.131803 | 0.1866443 | 3.934334 | 0.03108268
0.0951 | 4.617318 | 0.16419 | 3.900623 | 0.07683122 | 4.128552 | 0.184952 | 3.931814 | 0.03286071
0.09515 | 4.612568 | 0.1623234 | 3.900044 | 0.07583043 | 4.127526 | 0.1892989 | 3.928964 | 0.03676409
0.0952 | 4.61082 | 0.1643194 | 3.900359 | 0.07397046 | 4.127897 | 0.1883467 | 3.926078 | 0.0374758
0.09525 | 4.60995 | 0.1665002 | 3.900002 | 0.07598243 | 4.124464 | 0.1890698 | 3.925422 | 0.03865368
0.0953 | 4.608638 | 0.1625965 | 3.900687 | 0.07569065 | 4.123756 | 0.1905078 | 3.924241 | 0.04035814
0.09535 | 4.608761 | 0.1600238 | 3.898977 | 0.07560656 | 4.122153 | 0.1905705 | 3.92375 | 0.04330813
0.0954 | 4.604551 | 0.1548294 | 3.89572 | 0.07274998 | 4.12252 | 0.1950929 | 3.922335 | 0.04528247
0.09545 | 4.602385 | 0.1550308 | 3.89663 | 0.06959839 | 4.119054 | 0.1980863 | 3.921219 | 0.04503267
0.0955 | 4.60149 | 0.1531063 | 3.894869 | 0.07000151 | 4.118425 | 0.1961083 | 3.920484 | 0.04844048
0.09555 | 4.602301 | 0.1534634 | 3.896163 | 0.06861194 | 4.116311 | 0.1967024 | 3.919408 | 0.05210712
0.0956 | 4.601238 | 0.1474586 | 3.894677 | 0.06840257 | 4.114885 | 0.1952604 | 3.91856 | 0.05617435
0.09565 | 4.599419 | 0.1463557 | 3.896317 | 0.06853113 | 4.114193 | 0.1962043 | 3.920689 | 0.05996872
0.0957 | 4.597607 | 0.1407944 | 3.896715 | 0.06645824 | 4.114135 | 0.1984264 | 3.91958 | 0.06056761
0.09575 | 4.598076 | 0.1380831 | 3.89555 | 0.06678667 | 4.112991 | 0.2010053 | 3.919314 | 0.06315428
0.0958 | 4.595977 | 0.1351231 | 3.894543 | 0.06395495 | 4.112966 | 0.2018934 | 3.919801 | 0.0683565
0.09585 | 4.595292 | 0.1300426 | 3.894206 | 0.06338381 | 4.112718 | 0.2004326 | 3.918747 | 0.07086115
0.0959 | 4.591411 | 0.1287723 | 3.89445 | 0.06196486 | 4.110144 | 0.1972103 | 3.917943 | 0.0720382
0.09595 | 4.589505 | 0.1225055 | 3.892684 | 0.06351885 | 4.108827 | 0.1975416 | 3.91878 | 0.07615769
0.096 | 4.585844 | 0.1171414 | 3.892145 | 0.06463032 | 4.109795 | 0.1969512 | 3.918577 | 0.07873567
0.09605 | 4.585858 | 0.1132623 | 3.892162 | 0.06571296 | 4.10842 | 0.1932939 | 3.920988 | 0.0822508
0.0961 | 4.584246 | 0.1103897 | 3.889522 | 0.06665275 | 4.10803 | 0.1952843 | 3.920881 | 0.08382228
0.09615 | 4.582832 | 0.1095957 | 3.889601 | 0.06870205 | 4.106702 | 0.1903303 | 3.921663 | 0.08665411
0.0962 | 4.581132 | 0.1072668 | 3.889533 | 0.06916745 | 4.104768 | 0.1908 | 3.91867 | 0.08720952
0.09625 | 4.576854 | 0.1063974 | 3.888513 | 0.07309863 | 4.105186 | 0.1914867 | 3.917675 | 0.0899485
0.0963 | 4.576526 | 0.1014484 | 3.886851 | 0.0740141 | 4.105256 | 0.1905235 | 3.91931 | 0.09532785
0.09635 | 4.576249 | 0.1020711 | 3.885223 | 0.07564386 | 4.103882 | 0.1874244 | 3.918354 | 0.09693057883
0.0964 | 4.574131 | 0.1007198 | 3.883068 | 0.07647534 | 4.101702 | 0.1836762 | 3.917695 | 0.1001939
0.09645 | 4.570735 | 0.09812644 | 3.883111 | 0.07808499 | 4.101695 | 0.1811691 | 3.916856 | 0.1008273
0.0965 | 4.568337 | 0.09604728 | 3.879612 | 0.07737705 | 4.100733 | 0.1811578 | 3.915017 | 0.1002976
0.09655 | 4.56453 | 0.09299261 | 3.878595 | 0.07804344 | 4.098089 | 0.1792234 | 3.914079 | 0.1021537
0.0966 | 4.562333 | 0.09231475 | 3.876749 | 0.07684315 | 4.098104 | 0.1786478 | 3.913081 | 0.1049046
0.09665 | 4.56043 | 0.09444869 | 3.875705 | 0.07947652 | 4.096148 | 0.1759083 | 3.913354 | 0.1066816
0.0967 | 4.554392 | 0.08819129 | 3.875576 | 0.07923162 | 4.097235 | 0.1726387 | 3.912279 | 0.1084948
0.09675 | 4.551489 | 0.08515146 | 3.873795 | 0.0791537 | 4.098359 | 0.1699557 | 3.913583 | 0.106471
0.0968 | 4.549031 | 0.0760984 | 3.869409 | 0.08188219 | 4.095747 | 0.1680737 | 3.913983 | 0.1071897
0.09685 | 4.542935 | 0.07655052 | 3.866283 | 0.08142408 | 4.09145 | 0.1663194 | 3.914855 | 0.10743
0.0969 | 4.539536 | 0.0749877 | 3.86487 | 0.08164379 | 4.090076 | 0.1638342 | 3.915523 | 0.1088341
0.09695 | 4.532875 | 0.0727918 | 3.864126 | 0.08223853 | 4.091014 | 0.1639694 | 3.914999 | 0.1086932
0.097 | 4.531049 | 0.07042001 | 3.863444 | 0.08207592 | 4.091442 | 0.1612365 | 3.91606 | 0.1083809
0.09705 | 4.527427 | 0.06581522 | 3.862981 | 0.0822194 | 4.09234 | 0.1586819 | 3.915194 | 0.1093965
0.0971 | 4.521758 | 0.06210417 | 3.861277 | 0.08251821 | 4.090893 | 0.1558541 | 3.914978 | 0.1103265
0.09715 | 4.518916 | 0.06230839 | 3.86094 | 0.08263936 | 4.08945 | 0.1536596 | 3.914089 | 0.1111611
0.0972 | 4.515361 | 0.06244314 | 3.858152 | 0.08338086 | 4.088297 | 0.153312 | 3.913553 | 0.1113449
0.09725 | 4.511225 | 0.05966548 | 3.858193 | 0.08182113 | 4.087988 | 0.1519611 | 3.91297 | 0.1153586
0.0973 | 4.506822 | 0.05781449 | 3.857693 | 0.08216232 | 4.088976 | 0.1508892 | 3.914997 | 0.1155776
0.09735 | 4.501235 | 0.05533905 | 3.858063 | 0.08098144 | 4.089898 | 0.1485342 | 3.917174 | 0.1146022
0.0974 | 4.497525 | 0.05027359 | 3.855582 | 0.08163925 | 4.086438 | 0.1511128 | 3.916691 | 0.1143061
0.09745 | 4.494347 | 0.04706716 | 3.854601 | 0.08104597 | 4.0856 | 0.1497701 | 3.916077 | 0.1127415
0.0975 | 4.487975 | 0.04421909 | 3.852683 | 0.07979744 | 4.083396 | 0.1485965 | 3.914804 | 0.1153885
0.09755 | 4.484806 | 0.03932904 | 3.8518 | 0.08022221 | 4.081807 | 0.1496873 | 3.915006 | 0.1179853
0.0976 | 4.481081 | 0.03454872 | 3.853924 | 0.0803297 | 4.082742 | 0.1484195 | 3.917368 | 0.1168409
0.09765 | 4.478559 | 0.0336803 | 3.853069 | 0.07800975 | 4.080495 | 0.148264 | 3.915858 | 0.1175197
0.0977 | 4.475409 | 0.03130537 | 3.851849 | 0.07603279 | 4.077515 | 0.1456072 | 3.917097 | 0.1165996
0.09775 | 4.474634 | 0.03176575 | 3.850266 | 0.07783222 | 4.075401 | 0.1446074 | 3.915558 | 0.1174676
0.0978 | 4.474015 | 0.02592719 | 3.848361 | 0.07890411 | 4.07287 | 0.1436967 | 3.914193 | 0.1158683
0.09785 | 4.470044 | 0.02344183 | 3.848684 | 0.078503 | 4.072293 | 0.1407841 | 3.914264 | 0.1150894
0.0979 | 4.466434 | 0.02310091 | 3.845785 | 0.07747307 | 4.072996 | 0.1409634 | 3.915197 | 0.1129092
0.09795 | 4.462414 | 0.02215777 | 3.844123 | 0.07558306 | 4.074134 | 0.1413484 | 3.916608 | 0.1115994
0.098 | 4.459822 | 0.02020981 | 3.844738 | 0.0750945 | 4.072141 | 0.1401724 | 3.917583 | 0.1096047
0.09805 | 4.460055 | 0.01935552 | 3.844074 | 0.07602039 | 4.069198 | 0.1375985 | 3.917182 | 0.1097846
0.0981 | 4.45798 | 0.01749251 | 3.846489 | 0.07487036 | 4.068477 | 0.134833 | 3.915788 | 0.1060142
0.09815 | 4.4494 | 0.01419591 | 3.84609 | 0.07399051 | 4.069114 | 0.1327218 | 3.916166 | 0.10413
0.0982 | 4.445208 | 0.01342261 | 3.845662 | 0.07227497 | 4.069095 | 0.132827 | 3.916354 | 0.1040787
0.09825 | 4.444527 | 0.009538161 | 3.842974 | 0.07155728 | 4.069831 | 0.1295624 | 3.914699 | 0.1042308
0.0983 | 4.441326 | 0.01060316 | 3.842787 | 0.07146168 | 4.066684 | 0.1240262 | 3.916877 | 0.1079848
0.09835 | 4.437419 | 0.008241275 | 3.841737 | 0.07338579 | 4.063316 | 0.1225833 | 3.918522 | 0.1078649
0.0984 | 4.434828 | 0.005329649 | 3.842551 | 0.07458513 | 4.060781 | 0.1199882 | 3.919738 | 0.1080266
0.09845 | 4.432374 | 0.002245894 | 3.841572 | 0.07658074 | 4.058422 | 0.1175571 | 3.919412 | 0.106118
0.0985 | 4.428927 | 0.004065601 | 3.841562 | 0.07452959 | 4.057194 | 0.1151287 | 3.919047 | 0.1075909
0.09855 | 4.427839 | 0.004104999 | 3.841785 | 0.07741993 | 4.05503 | 0.114234 | 3.918663 | 0.1061488
0.0986 | 4.425717 | 0.005196529 | 3.839848 | 0.07819478 | 4.052083 | 0.1129596 | 3.919903 | 0.1083396
0.09865 | 4.424152 | 0.007702673 | 3.841896 | 0.07892733 | 4.049296 | 0.1092443 | 3.919384 | 0.1049334
0.0987 | 4.418724 | 0.01119557 | 3.841516 | 0.07917094 | 4.046676 | 0.1097003 | 3.918829 | 0.1037075
0.09875 | 4.416857 | 0.01300374 | 3.839807 | 0.08167142 | 4.046104 | 0.1061849 | 3.916631 | 0.1036872
0.0988 | 4.413018 | 0.0142044 | 3.837955 | 0.08369324 | 4.041442 | 0.1028321 | 3.916517 | 0.1069533
0.09885 | 4.408646 | 0.01837871 | 3.837721 | 0.08419908 | 4.041904 | 0.1012178 | 3.917569 | 0.1066082
0.0989 | 4.406836 | 0.02058885 | 3.836523 | 0.08387845 | 4.037979 | 0.1013543 | 3.917972 | 0.1069161
0.09895 | 4.404798 | 0.02321282 | 3.832783 | 0.08485668 | 4.033297 | 0.1015835 | 3.919985 | 0.1071612
0.099 | 4.399826 | 0.02601463 | 3.830235 | 0.08682311 | 4.029418 | 0.1024439 | 3.920006 | 0.1064151
0.09905 | 4.3944 | 0.02896948 | 3.829358 | 0.08280314 | 4.028521 | 0.1019344 | 3.919758 | 0.105688
0.0991 | 4.391697 | 0.0288024 | 3.829323 | 0.08459296 | 4.026842 | 0.1036365 | 3.921549 | 0.1055965
0.09915 | 4.38726 | 0.03118737 | 3.826814 | 0.08468484 | 4.023162 | 0.1072391 | 3.924591 | 0.1030306
0.0992 | 4.384535 | 0.03198619 | 3.824834 | 0.08894501 | 4.02124 | 0.1072442 | 3.925782 | 0.1035181
0.09925 | 4.381537 | 0.03577705 | 3.822199 | 0.08788604 | 4.018825 | 0.1061242 | 3.927658 | 0.1031307
0.0993 | 4.377924 | 0.03751793 | 3.821144 | 0.08999295 | 4.015617 | 0.1060645 | 3.927191 | 0.1013864
0.09935 | 4.372544 | 0.03838666 | 3.820351 | 0.08837554 | 4.015264 | 0.1092273 | 3.928285 | 0.1000132
0.0994 | 4.370677 | 0.04057272 | 3.817931 | 0.08856349 | 4.016682 | 0.1111042 | 3.929987 | 0.099786
0.09945 | 4.366527 | 0.04358483 | 3.81767 | 0.08847718 | 4.016291 | 0.1104748 | 3.93048 | 0.09837827
0.0995 | 4.362021 | 0.04687636 | 3.817079 | 0.08790793 | 4.013205 | 0.1095189 | 3.932053 | 0.09779581
0.09955 | 4.360348 | 0.04770819 | 3.815612 | 0.08953851 | 4.01079 | 0.1079536 | 3.933927 | 0.09756603
0.0996 | 4.356597 | 0.04749591 | 3.81512 | 0.08941334 | 4.011442 | 0.1080188 | 3.933055 | 0.09910779
0.09965 | 4.352506 | 0.04858446 | 3.815666 | 0.08960485 | 4.010855 | 0.110639 | 3.93301 | 0.09860871
0.0997 | 4.349692 | 0.05124523 | 3.814196 | 0.0897238 | 4.009175 | 0.1100225 | 3.933567 | 0.09975746
0.09975 | 4.346225 | 0.05239752 | 3.810974 | 0.08863064 | 4.011907 | 0.1098125 | 3.936172 | 0.09919375
0.0998 | 4.342753 | 0.05243131 | 3.812323 | 0.08938397 | 4.011863 | 0.1108205 | 3.933252 | 0.09877154
0.09985 | 4.337666 | 0.05220031 | 3.811843 | 0.08860248 | 4.011059 | 0.1108169 | 3.932963 | 0.09804439
0.0999 | 4.332889 | 0.0539822 | 3.811504 | 0.08889717 | 4.011349 | 0.1126826 | 3.934907 | 0.09953015
0.09995 | 4.330467 | 0.05930689 | 3.810982 | 0.08746033 | 4.011315 | 0.1160611 | 3.935686 | 0.1005011
0.1 | 4.327019 | 0.06052377 | 3.809278 | 0.08679829 | 4.012165 | 0.1163967 | 3.935318 | 0.1018334 | 72.1 | 13.6
0.10005 | 4.322241 | 0.06545596 | 3.80651 | 0.08888431 | 4.011274 | 0.1168839 | 3.935063 | 0.1017159
0.1001 | 4.318442 | 0.06818639 | 3.80428 | 0.09038381 | 4.00817 | 0.1155628 | 3.934716 | 0.1036728
0.10015 | 4.315954 | 0.06936402 | 3.80358 | 0.09350624 | 4.006003 | 0.115732 | 3.935756 | 0.1037866
0.1002 | 4.310438 | 0.07124843 | 3.803304 | 0.09536653 | 4.005479 | 0.1173973 | 3.938338 | 0.1025035
0.10025 | 4.306599 | 0.07275895 | 3.802421 | 0.09710696 | 4.006259 | 0.1184012 | 3.938284 | 0.09996474
0.1003 | 4.303525 | 0.07497981 | 3.800651 | 0.09910665 | 4.006257 | 0.1168009 | 3.937265 | 0.1020072
0.10035 | 4.301507 | 0.08167208 | 3.798945 | 0.09796958 | 4.004524 | 0.116945 | 3.9345 | 0.1044291
0.1004 | 4.29671 | 0.08343535 | 3.797572 | 0.09911334 | 4.00358 | 0.1173391 | 3.93726 | 0.1042345
0.10045 | 4.292704 | 0.08482897 | 3.79398 | 0.09896415 | 4.003734 | 0.1189013 | 3.937236 | 0.1036634
0.1005 | 4.291344 | 0.08870377 | 3.794443 | 0.09832556 | 4.003518 | 0.1204458 | 3.938035 | 0.1047848
0.10055 | 4.288081 | 0.09287583 | 3.792858 | 0.09882154 | 4.005034 | 0.1205783 | 3.938843 | 0.1052246
0.1006 | 4.283161 | 0.09571834 | 3.792272 | 0.09895881 | 4.006432 | 0.120831 | 3.939637 | 0.1048741
0.10065 | 4.279062 | 0.09919503 | 3.791629 | 0.09876672 | 4.002509 | 0.1211499 | 3.938361 | 0.1053635
0.1007 | 4.278154 | 0.1021119 | 3.791958 | 0.1011156 | 4.001643 | 0.121163 | 3.937789 | 0.1040348
0.10075 | 4.274815 | 0.1014513 | 3.788405 | 0.1011151 | 3.999935 | 0.1219988 | 3.937298 | 0.1043621
0.1008 | 4.273984 | 0.1005598 | 3.786734 | 0.1048026 | 3.999835 | 0.1223625 | 3.937474 | 0.1022278
0.10085 | 4.272465 | 0.1020014 | 3.786959 | 0.1057222 | 4.000555 | 0.1201473 | 3.937406 | 0.103397
0.1009 | 4.272832 | 0.1046513 | 3.781619 | 0.1033178 | 4.000269 | 0.120459 | 3.934406 | 0.1027076
0.10095 | 4.273053 | 0.1037191 | 3.781713 | 0.1022127 | 3.99952 | 0.1223845 | 3.937466 | 0.1038201
0.101 | 4.27047 | 0.1036839 | 3.781733 | 0.1039869 | 3.999698 | 0.1194751 | 3.939648 | 0.1017949
0.10105 | 4.268016 | 0.1028044 | 3.778712 | 0.1028898 | 3.997581 | 0.1187456 | 3.938659 | 0.1016971
0.1011 | 4.265958 | 0.100785 | 3.778188 | 0.1026963 | 3.996165 | 0.1192728 | 3.938654 | 0.1015449
0.10115 | 4.264777 | 0.1050092 | 3.776243 | 0.1065322 | 3.997637 | 0.1200676 | 3.935845 | 0.1003459
0.1012 | 4.263579 | 0.1051628 | 3.773578 | 0.1099583 | 3.998626 | 0.1210953 | 3.937355 | 0.1022127
0.10125 | 4.261399 | 0.1052592 | 3.771704 | 0.110516 | 3.998219 | 0.1221473 | 3.936578 | 0.1035659
0.1013 | 4.258969 | 0.1058428 | 3.77155 | 0.1105761 | 3.999978 | 0.1205021 | 3.937931 | 0.1023912
0.10135 | 4.257359 | 0.1078219 | 3.770959 | 0.1111562 | 3.997625 | 0.1184282 | 3.938301 | 0.09890265
0.1014 | 4.260384 | 0.108056 | 3.768683 | 0.1114182 | 3.997236 | 0.1171835 | 3.939316 | 0.0996656
0.10145 | 4.260715 | 0.1096387 | 3.766267 | 0.1143379 | 3.999455 | 0.1178896 | 3.938816 | 0.09841435
0.1015 | 4.260183 | 0.1081519 | 3.76633 | 0.1123596 | 3.998961 | 0.1166319 | 3.939328 | 0.1006478
0.10155 | 4.258919 | 0.1108997 | 3.767607 | 0.1135001 | 3.998705 | 0.1186922 | 3.939593 | 0.09850882
0.1016 | 4.257367 | 0.1146513 | 3.765684 | 0.1160553 | 3.9981 | 0.1145222 | 3.937776 | 0.101152
0.10165 | 4.256549 | 0.117056 | 3.764151 | 0.1203653 | 3.999024 | 0.1137244 | 3.937855 | 0.1014543
0.1017 | 4.25528 | 0.1168558 | 3.764325 | 0.1249713 | 3.99961 | 0.1105705 | 3.936053 | 0.1002589
0.10175 | 4.254603 | 0.1190539 | 3.76378 | 0.1251913 | 4.00188 | 0.1113486 | 3.936694 | 0.0960037
0.1018 | 4.255958 | 0.1201862 | 3.76212 | 0.130001 | 4.002543 | 0.1103118 | 3.935715 | 0.09641779
0.10185 | 4.255349 | 0.1215113 | 3.761741 | 0.1315769 | 4.001247 | 0.1091697 | 3.932069 | 0.09493275
0.1019 | 4.258062 | 0.1216599 | 3.760716 | 0.1334982 | 3.999677 | 0.108244 | 3.931338 | 0.09412628
0.10195 | 4.256977 | 0.1239967 | 3.762064 | 0.1358194 | 3.99593 | 0.1048729 | 3.930214 | 0.0952043
0.102 | 4.25612 | 0.1243511 | 3.761105 | 0.1342613 | 3.997514 | 0.1046727 | 3.930415 | 0.09344
0.10205 | 4.256262 | 0.1255071 | 3.761576 | 0.1349545 | 3.996245 | 0.1041492 | 3.931052 | 0.09281557
0.1021 | 4.257731 | 0.1313586 | 3.762044 | 0.1369947 | 3.996574 | 0.105836 | 3.930288 | 0.08863867
0.10215 | 4.25932 | 0.1323524 | 3.761705 | 0.136728 | 3.994858 | 0.1054464 | 3.930057 | 0.08610389
0.1022 | 4.260986 | 0.131703 | 3.76145 | 0.1358883 | 3.995187 | 0.105659 | 3.928733 | 0.08530054
0.10225 | 4.261534 | 0.13036 | 3.761246 | 0.1373149 | 3.992406 | 0.1051228 | 3.927304 | 0.08607463
0.1023 | 4.260934 | 0.1305376 | 3.761515 | 0.1375893 | 3.99182 | 0.1058088 | 3.927359 | 0.08564808
0.10235 | 4.260083 | 0.1328051 | 3.763038 | 0.1392175 | 3.98999 | 0.1077602 | 3.92574 | 0.08414743
0.1024 | 4.262225 | 0.1303459 | 3.763456 | 0.1418534 | 3.988795 | 0.1082866 | 3.925796 | 0.08301709
0.10245 | 4.2615 | 0.1292889 | 3.761713 | 0.1425754 | 3.988738 | 0.1094215 | 3.924585 | 0.08335946
0.1025 | 4.262722 | 0.1282911 | 3.761356 | 0.1430883 | 3.986841 | 0.1069714 | 3.92291 | 0.08145368
0.10255 | 4.263323 | 0.1273616 | 3.762605 | 0.1408831 | 3.983763 | 0.1076352 | 3.924715 | 0.08154041
0.1026 | 4.263583 | 0.1280704 | 3.762687 | 0.1406562 | 3.982647 | 0.1085411 | 3.924356 | 0.08049596
0.10265 | 4.266363 | 0.1292875 | 3.763385 | 0.1403417 | 3.981806 | 0.1091405 | 3.92363 | 0.08437916
0.1027 | 4.267153 | 0.1278896 | 3.765471 | 0.1392905 | 3.982392 | 0.1065231 | 3.924413 | 0.08339413
0.10275 | 4.268943 | 0.1253762 | 3.766315 | 0.1423716 | 3.980528 | 0.106546 | 3.924779 | 0.08107446
0.1028 | 4.268599 | 0.1197039 | 3.767799 | 0.1434085 | 3.978389 | 0.103594 | 3.92625 | 0.08221264
0.10285 | 4.269311 | 0.1216846 | 3.768544 | 0.1417284 | 3.977599 | 0.1020909 | 3.926321 | 0.08214471
0.1029 | 4.269707 | 0.1226181 | 3.769379 | 0.1409877 | 3.977381 | 0.1016408 | 3.92955 | 0.08067704
0.10295 | 4.270348 | 0.1240707 | 3.771244 | 0.1398237 | 3.976283 | 0.101513 | 3.928426 | 0.08284341
0.103 | 4.270754 | 0.1235368 | 3.770754 | 0.1383654 | 3.973371 | 0.1014753 | 3.929106 | 0.08494664
0.10305 | 4.270685 | 0.1220702 | 3.768476 | 0.1405016 | 3.973301 | 0.1016017 | 3.930846 | 0.08244685
0.1031 | 4.27097 | 0.1218575 | 3.768599 | 0.1402806 | 3.973693 | 0.1018441 | 3.930042 | 0.08285069
0.10315 | 4.269397 | 0.121768 | 3.767153 | 0.1396725 | 3.974621 | 0.1003219 | 3.92815 | 0.08228774
0.1032 | 4.270669 | 0.1198485 | 3.766648 | 0.1386149 | 3.972519 | 0.1007746 | 3.927529 | 0.08275227
0.10325 | 4.27125 | 0.1176131 | 3.765583 | 0.1383723 | 3.970631 | 0.1013347 | 3.927712 | 0.08165173
0.1033 | 4.27224 | 0.1194288 | 3.764951 | 0.1379152 | 3.972554 | 0.1015346 | 3.928244 | 0.08105706
0.10335 | 4.27009 | 0.1192859 | 3.764778 | 0.1328197 | 3.971082 | 0.1031803 | 3.928236 | 0.08058049
0.1034 | 4.270936 | 0.1182547 | 3.764239 | 0.131392 | 3.973719 | 0.1031658 | 3.927766 | 0.08074635
0.10345 | 4.271449 | 0.1166853 | 3.766045 | 0.1294117 | 3.971915 | 0.09712079 | 3.926951 | 0.08015095
0.1035 | 4.270838 | 0.1210784 | 3.764547 | 0.127954 | 3.971067 | 0.09669766 | 3.92632 | 0.08054199
0.10355 | 4.272633 | 0.1252517 | 3.7651 | 0.1262802 | 3.970258 | 0.09764037 | 3.927731 | 0.08001783
0.1036 | 4.271727 | 0.1238815 | 3.763401 | 0.1263617 | 3.970253 | 0.09892935 | 3.929726 | 0.08036424
0.10365 | 4.271159 | 0.1238546 | 3.762407 | 0.1251711 | 3.973962 | 0.09716919 | 3.93092 | 0.08084616
0.1037 | 4.272758 | 0.126127 | 3.763662 | 0.1220333 | 3.972527 | 0.09369511 | 3.931292 | 0.08054987
0.10375 | 4.270551 | 0.126454 | 3.764109 | 0.1207113 | 3.971223 | 0.0923915 | 3.929327 | 0.07967412
0.1038 | 4.272112 | 0.1254714 | 3.764023 | 0.1172654 | 3.969787 | 0.09308538 | 3.929344 | 0.08106095
0.10385 | 4.272865 | 0.1268513 | 3.765773 | 0.1154138 | 3.967232 | 0.09200564 | 3.926943 | 0.08157864
0.1039 | 4.271117 | 0.12591 | 3.765187 | 0.1138748 | 3.966718 | 0.09190377 | 3.927064 | 0.08094108
0.10395 | 4.271781 | 0.1282478 | 3.767338 | 0.1134197 | 3.966876 | 0.09217276 | 3.924862 | 0.079557
0.104 | 4.273384 | 0.1284424 | 3.76692 | 0.1092176 | 3.966938 | 0.09373551 | 3.922618 | 0.08051721
0.10405 | 4.272436 | 0.1266903 | 3.766847 | 0.1080389 | 3.965501 | 0.0940309 | 3.922146 | 0.07880874
0.1041 | 4.272065 | 0.128866 | 3.766862 | 0.1064985 | 3.964417 | 0.09473597 | 3.91975 | 0.07968441
0.10415 | 4.271601 | 0.1283019 | 3.76661 | 0.1017166 | 3.963139 | 0.0954395 | 3.918482 | 0.07673033
0.1042 | 4.271693 | 0.1300384 | 3.767073 | 0.09938062 | 3.96145 | 0.09727828 | 3.916566 | 0.07630298
0.10425 | 4.272935 | 0.1295185 | 3.76409 | 0.09434588 | 3.960978 | 0.09565653 | 3.913487 | 0.07378894
0.1043 | 4.273498 | 0.1287826 | 3.76404 | 0.09258824 | 3.96147 | 0.09937104 | 3.908751 | 0.07236894
0.10435 | 4.27479 | 0.1290315 | 3.761518 | 0.0891189 | 3.958894 | 0.09997347 | 3.907457 | 0.07228776
0.1044 | 4.275035 | 0.1281452 | 3.760292 | 0.08655841 | 3.959421 | 0.101399 | 3.906602 | 0.07083499
0.10445 | 4.275803 | 0.1276561 | 3.759339 | 0.08477881 | 3.959981 | 0.103 | 3.908024 | 0.07103288
0.1045 | 4.275541 | 0.1257208 | 3.760132 | 0.08358591 | 3.958735 | 0.1009281 | 3.907577 | 0.06968336
0.10455 | 4.276856 | 0.1274615 | 3.761732 | 0.08051005 | 3.955438 | 0.100847 | 3.902563 | 0.06947463
0.1046 | 4.278358 | 0.1268044 | 3.761849 | 0.07843351 | 3.957933 | 0.1036648 | 3.901243 | 0.06910374
0.10465 | 4.279933 | 0.1257632 | 3.761861 | 0.07805878 | 3.959413 | 0.1042109 | 3.89895 | 0.06784768
0.1047 | 4.280141 | 0.1241954 | 3.762317 | 0.07798489 | 3.959942 | 0.1076415 | 3.896544 | 0.06475742
0.10475 | 4.278816 | 0.1259963 | 3.760843 | 0.08012897 | 3.960655 | 0.1078425 | 3.895177 | 0.0659865
0.1048 | 4.279762 | 0.1280249 | 3.760155 | 0.07813417 | 3.959197 | 0.1082754 | 3.894469 | 0.06331608
0.10485 | 4.279263 | 0.1246032 | 3.761143 | 0.07442765 | 3.957254 | 0.1048697 | 3.891833 | 0.06401939
0.1049 | 4.27951 | 0.1219885 | 3.759462 | 0.07331427 | 3.957769 | 0.1089729 | 3.8897 | 0.06326756
0.10495 | 4.278509 | 0.1232448 | 3.762113 | 0.07465562 | 3.958143 | 0.1068003 | 3.887355 | 0.0640317
0.105 | 4.278339 | 0.1239313 | 3.763631 | 0.07237055 | 3.959725 | 0.1075502 | 3.883813 | 0.06132575
0.10505 | 4.27689 | 0.1235049 | 3.76363 | 0.07363812 | 3.961454 | 0.1061635 | 3.882337 | 0.06176829
0.1051 | 4.27687 | 0.1245718 | 3.763291 | 0.07260627 | 3.959967 | 0.1076522 | 3.881643 | 0.05741927
0.10515 | 4.279516 | 0.125338 | 3.765396 | 0.07169199 | 3.961617 | 0.1104177 | 3.879834 | 0.05878101
0.1052 | 4.277039 | 0.1235011 | 3.768702 | 0.07476094 | 3.962879 | 0.1114393 | 3.877936 | 0.05841334
0.10525 | 4.2764 | 0.1231113 | 3.769622 | 0.07464242 | 3.961476 | 0.1103475 | 3.875246 | 0.0584688
0.1053 | 4.274644 | 0.1229536 | 3.770538 | 0.07590568 | 3.966428 | 0.1138539 | 3.873628 | 0.05656649
0.10535 | 4.274675 | 0.1272113 | 3.768837 | 0.07424758 | 3.96534 | 0.1142445 | 3.873276 | 0.05349949
0.1054 | 4.274059 | 0.1238852 | 3.767104 | 0.0730398 | 3.963783 | 0.1164565 | 3.872796 | 0.05313318
0.10545 | 4.274988 | 0.1275096 | 3.766389 | 0.0727218 | 3.964605 | 0.117557 | 3.871172 | 0.05291302
0.1055 | 4.274303 | 0.1243773 | 3.766878 | 0.07243288 | 3.965486 | 0.118208 | 3.870615 | 0.04787266
0.10555 | 4.273016 | 0.1234756 | 3.768241 | 0.07401249 | 3.965598 | 0.1190448 | 3.868786 | 0.05076742
0.1056 | 4.272333 | 0.1217265 | 3.76624 | 0.07243991 | 3.965006 | 0.1206091 | 3.868252 | 0.04420526
0.10565 | 4.273795 | 0.1248552 | 3.764089 | 0.07435581 | 3.965529 | 0.1194639 | 3.867106 | 0.04142112
0.1057 | 4.273376 | 0.1241599 | 3.764397 | 0.07392747 | 3.967252 | 0.1224493 | 3.867096 | 0.04284649
0.10575 | 4.270588 | 0.1213891 | 3.764869 | 0.07245588 | 3.968406 | 0.1222739 | 3.86753 | 0.04158936
0.1058 | 4.268929 | 0.1210907 | 3.763495 | 0.07096869 | 3.96779 | 0.1255802 | 3.865258 | 0.04313432
0.10585 | 4.269087 | 0.1201205 | 3.760661 | 0.07152541 | 3.968412 | 0.1269508 | 3.864737 | 0.04342962
0.1059 | 4.27088 | 0.1220068 | 3.760711 | 0.0714879 | 3.967774 | 0.1291383 | 3.866318 | 0.04114043
0.10595 | 4.268842 | 0.1233522 | 3.75944 | 0.07003016 | 3.969081 | 0.1288763 | 3.865186 | 0.04200836
0.106 | 4.267876 | 0.1212033 | 3.759155 | 0.07001253 | 3.967213 | 0.1292514 | 3.862928 | 0.04485682
0.10605 | 4.265268 | 0.1189359 | 3.755983 | 0.06812462 | 3.967482 | 0.1294256 | 3.865838 | 0.04341371
0.1061 | 4.265 | 0.1171158 | 3.75443 | 0.06656793 | 3.968736 | 0.1296494 | 3.864789 | 0.04441429
0.10615 | 4.268474 | 0.1180757 | 3.754147 | 0.06358348 | 3.970262 | 0.1328368 | 3.865082 | 0.04372499
0.1062 | 4.268284 | 0.1147691 | 3.752468 | 0.06344478 | 3.972157 | 0.1342785 | 3.864103 | 0.04560706
0.10625 | 4.266614 | 0.11421 | 3.751118 | 0.06273892 | 3.96985 | 0.1350523 | 3.862817 | 0.04426682
0.1063 | 4.266179 | 0.1143117 | 3.751783 | 0.06013834 | 3.969728 | 0.131754 | 3.859769 | 0.04543311
0.10635 | 4.267536 | 0.116336 | 3.751148 | 0.06077126 | 3.969949 | 0.1335868 | 3.858644 | 0.04293137
0.1064 | 4.268957 | 0.1158641 | 3.75088 | 0.05965005 | 3.971927 | 0.1346591 | 3.860189 | 0.04545676
0.10645 | 4.271939 | 0.115859 | 3.750922 | 0.05758411 | 3.971257 | 0.1338865 | 3.860093 | 0.04402888
0.1065 | 4.273962 | 0.1164172 | 3.748396 | 0.05718282 | 3.971488 | 0.1362147 | 3.861483 | 0.04700957
0.10655 | 4.27467 | 0.1203826 | 3.749132 | 0.05482858 | 3.969412 | 0.132863 | 3.859235 | 0.04419332
0.1066 | 4.273032 | 0.119671 | 3.750321 | 0.05768107 | 3.97056 | 0.1330256 | 3.859534 | 0.04281271
0.10665 | 4.276472 | 0.1228339 | 3.749468 | 0.05341546 | 3.971072 | 0.1342525 | 3.858684 | 0.04542461
0.1067 | 4.277584 | 0.1243863 | 3.749137 | 0.05066347 | 3.971257 | 0.13188 | 3.862633 | 0.0440962
0.10675 | 4.278787 | 0.1221853 | 3.748336 | 0.04522431 | 3.971897 | 0.1327607 | 3.86259 | 0.04523672
0.1068 | 4.280146 | 0.1228572 | 3.746052 | 0.04410736 | 3.97114 | 0.1319555 | 3.862845 | 0.04550779
0.10685 | 4.280053 | 0.1258914 | 3.746036 | 0.04435375 | 3.970162 | 0.1327383 | 3.859711 | 0.04529147
0.1069 | 4.280851 | 0.1261393 | 3.745213 | 0.04386317 | 3.968518 | 0.134141 | 3.859409 | 0.04566374
0.10695 | 4.281558 | 0.1259896 | 3.744499 | 0.04173273 | 3.963706 | 0.1340755 | 3.856718 | 0.04714756
0.107 | 4.285591 | 0.1263504 | 3.745055 | 0.04090963 | 3.962673 | 0.134917 | 3.857062 | 0.04901731
0.10705 | 4.287459 | 0.1244625 | 3.744885 | 0.03920287 | 3.963341 | 0.1352703 | 3.858936 | 0.04911527
0.1071 | 4.286489 | 0.1236725 | 3.742942 | 0.03652194 | 3.960816 | 0.1356178 | 3.856616 | 0.0493539
0.10715 | 4.28697 | 0.1232291 | 3.740947 | 0.0378486 | 3.962114 | 0.1346653 | 3.855247 | 0.04753734
0.1072 | 4.289133 | 0.1208987 | 3.740925 | 0.03642674 | 3.960738 | 0.135517 | 3.854102 | 0.04468094
0.10725 | 4.291343 | 0.119924 | 3.741222 | 0.03812476 | 3.960974 | 0.1328281 | 3.852714 | 0.04751212
0.1073 | 4.294371 | 0.1199313 | 3.742398 | 0.03881406 | 3.961133 | 0.132748 | 3.852013 | 0.04899484
0.10735 | 4.292102 | 0.1201663 | 3.737612 | 0.03687945 | 3.960334 | 0.1341108 | 3.851747 | 0.05190276
0.1074 | 4.292207 | 0.1195781 | 3.737381 | 0.03715914 | 3.961251 | 0.1357361 | 3.849292 | 0.04998707
0.10745 | 4.294504 | 0.1188906 | 3.738101 | 0.03494949 | 3.960988 | 0.1353819 | 3.848356 | 0.04693146
0.1075 | 4.295496 | 0.1188759 | 3.737059 | 0.03109448 | 3.960384 | 0.1354322 | 3.849214 | 0.0475956
0.10755 | 4.29563 | 0.1177811 | 3.734301 | 0.031878 | 3.961098 | 0.1349465 | 3.849751 | 0.04794114
0.1076 | 4.295603 | 0.1191857 | 3.732674 | 0.03090227 | 3.962742 | 0.1355607 | 3.850402 | 0.04720775
0.10765 | 4.296121 | 0.1205036 | 3.73191 | 0.02804862 | 3.963004 | 0.136311 | 3.847821 | 0.04813803
0.1077 | 4.299552 | 0.121064 | 3.730065 | 0.02717337 | 3.963207 | 0.1403051 | 3.846435 | 0.04875447
0.10775 | 4.299735 | 0.1174601 | 3.730979 | 0.02594601 | 3.961657 | 0.1403881 | 3.845737 | 0.04929617
0.1078 | 4.299286 | 0.117793 | 3.730454 | 0.02536533 | 3.96058 | 0.1395338 | 3.848269 | 0.05050446
0.10785 | 4.299269 | 0.1190578 | 3.731165 | 0.02555301 | 3.960585 | 0.141992 | 3.851017 | 0.04723402
0.1079 | 4.301915 | 0.1187555 | 3.731648 | 0.02584085 | 3.963072 | 0.1408717 | 3.851642 | 0.05049951
0.10795 | 4.305202 | 0.1172259 | 3.72936 | 0.02223018 | 3.964442 | 0.1446666 | 3.85175 | 0.04968271
0.108 | 4.304819 | 0.1156684 | 3.730476 | 0.02280353 | 3.962933 | 0.1446296 | 3.850934 | 0.05100517
0.10805 | 4.305658 | 0.115829 | 3.731281 | 0.02724867 | 3.961479 | 0.14422 | 3.85064 | 0.05087882
0.1081 | 4.305792 | 0.1137039 | 3.73171 | 0.02894577 | 3.961975 | 0.1427239 | 3.852415 | 0.04970419
0.10815 | 4.306802 | 0.1142129 | 3.731607 | 0.02645434 | 3.962868 | 0.143461 | 3.854235 | 0.04827858
0.1082 | 4.307126 | 0.1132055 | 3.733603 | 0.02645935 | 3.962748 | 0.1455216 | 3.856631 | 0.04542201
0.10825 | 4.30982 | 0.1132996 | 3.731727 | 0.0257893 | 3.9622 | 0.1476274 | 3.857661 | 0.04384364
0.1083 | 4.308589 | 0.1127579 | 3.733289 | 0.0259125 | 3.963442 | 0.1449938 | 3.857144 | 0.04428019
0.10835 | 4.309727 | 0.1103309 | 3.731425 | 0.02508126 | 3.961014 | 0.1416597 | 3.855575 | 0.04411773
0.1084 | 4.311838 | 0.1096554 | 3.729989 | 0.02416862 | 3.959384 | 0.1403777 | 3.855766 | 0.04551829
0.10845 | 4.312215 | 0.1094442 | 3.729928 | 0.02600136 | 3.962832 | 0.138645 | 3.856694 | 0.04412987
0.1085 | 4.312069 | 0.105715 | 3.728857 | 0.02550305 | 3.963 | 0.139838 | 3.856977 | 0.0442866
0.10855 | 4.310558 | 0.1034114 | 3.730757 | 0.02290092 | 3.960732 | 0.1375489 | 3.858695 | 0.04416614
0.1086 | 4.31282 | 0.1035528 | 3.730878 | 0.0221779 | 3.95865 | 0.1382431 | 3.857846 | 0.04512665
0.10865 | 4.313462 | 0.1052443 | 3.728848 | 0.02027691 | 3.958262 | 0.1352664 | 3.857648 | 0.04399374
0.1087 | 4.314473 | 0.1007299 | 3.727839 | 0.02290888 | 3.960865 | 0.1362672 | 3.856472 | 0.0434369
0.10875 | 4.315229 | 0.09587013 | 3.725131 | 0.02122284 | 3.961458 | 0.1370974 | 3.856885 | 0.04435569
0.1088 | 4.317713 | 0.09425046 | 3.726102 | 0.02547129 | 3.962595 | 0.1360051 | 3.855548 | 0.04553721
0.10885 | 4.31722 | 0.09367617 | 3.724902 | 0.02298534 | 3.962163 | 0.1337639 | 3.858038 | 0.04366458
0.1089 | 4.317825 | 0.09409209 | 3.723657 | 0.02534184 | 3.960489 | 0.1316366 | 3.857971 | 0.04332428
0.10895 | 4.321307 | 0.09415653 | 3.723008 | 0.02578231 | 3.960107 | 0.1329288 | 3.85995 | 0.04453093
0.109 | 4.323045 | 0.09258688 | 3.724454 | 0.02660525 | 3.95833 | 0.1325536 | 3.859518 | 0.04725823
0.10905 | 4.322937 | 0.09011548 | 3.725781 | 0.02621295 | 3.956075 | 0.1342346 | 3.860246 | 0.04965883
0.1091 | 4.324791 | 0.08668405 | 3.725958 | 0.0251111 | 3.954302 | 0.1323918 | 3.86066 | 0.05185831
0.10915 | 4.326319 | 0.08735442 | 3.727328 | 0.02674894 | 3.953026 | 0.1296556 | 3.862518 | 0.05216867
0.1092 | 4.32633 | 0.08697799 | 3.72761 | 0.02401807 | 3.954778 | 0.1313222 | 3.861882 | 0.05363437
0.10925 | 4.328764 | 0.08451448 | 3.726318 | 0.0246655 | 3.953336 | 0.1343637 | 3.860651 | 0.05611222
0.1093 | 4.331573 | 0.0810052 | 3.727641 | 0.02335808 | 3.953787 | 0.1339021 | 3.862161 | 0.05499891
0.10935 | 4.330646 | 0.07909189 | 3.729627 | 0.02341526 | 3.948876 | 0.1358434 | 3.864542 | 0.05639315
0.1094 | 4.332103 | 0.07786761 | 3.730323 | 0.02596927 | 3.946455 | 0.1325566 | 3.862099 | 0.05475543
0.10945 | 4.333643 | 0.07907708 | 3.728014 | 0.02756178 | 3.943708 | 0.1303476 | 3.862793 | 0.05412258
0.1095 | 4.33386 | 0.07642266 | 3.729959 | 0.02744745 | 3.94178 | 0.1303126 | 3.863603 | 0.05801057
0.10955 | 4.338661 | 0.0748313 | 3.727758 | 0.02875444 | 3.942519 | 0.1336032 | 3.867629 | 0.06131646
0.1096 | 4.338003 | 0.06943066 | 3.729364 | 0.02908676 | 3.940202 | 0.1329063 | 3.867359 | 0.06364057
0.10965 | 4.339427 | 0.07118712 | 3.728228 | 0.03004435 | 3.93937 | 0.1322524 | 3.866948 | 0.06533603
0.1097 | 4.339744 | 0.06741754 | 3.729454 | 0.02690438 | 3.936232 | 0.133102 | 3.865817 | 0.06394876
0.10975 | 4.341538 | 0.0674771 | 3.730462 | 0.02775825 | 3.935751 | 0.1336871 | 3.864471 | 0.06420052
0.1098 | 4.341963 | 0.06725827 | 3.729662 | 0.02674129 | 3.933936 | 0.1324751 | 3.864015 | 0.06482382
0.10985 | 4.342285 | 0.06252797 | 3.728292 | 0.02725966 | 3.932602 | 0.1329432 | 3.863807 | 0.06446467
0.1099 | 4.3442 | 0.06061551 | 3.730072 | 0.02894964 | 3.931921 | 0.1387784 | 3.860915 | 0.06260304
0.10995 | 4.345593 | 0.06025147 | 3.728567 | 0.0246108 | 3.928049 | 0.1401323 | 3.859221 | 0.06414497
0.11 | 4.345823 | 0.05949521 | 3.726181 | 0.02382339 | 3.928669 | 0.143577 | 3.859196 | 0.0660939
0.11005 | 4.345896 | 0.0601893 | 3.725551 | 0.02107182 | 3.928238 | 0.1457065 | 3.860524 | 0.06603583
0.1101 | 4.347067 | 0.05865498 | 3.725613 | 0.02332977 | 3.925711 | 0.1462958 | 3.860177 | 0.06683077
0.11015 | 4.346576 | 0.0559464 | 3.724752 | 0.02181238 | 3.921688 | 0.1515446 | 3.859707 | 0.0687483
0.1102 | 4.34855 | 0.0576793 | 3.722518 | 0.02086185 | 3.920185 | 0.1540099 | 3.859002 | 0.06933202
0.11025 | 4.349047 | 0.05652833 | 3.723623 | 0.02140739 | 3.921032 | 0.1574638 | 3.858158 | 0.07109671
0.1103 | 4.347867 | 0.05726459 | 3.724039 | 0.02121056 | 3.920825 | 0.1543911 | 3.858388 | 0.07045162
0.11035 | 4.348025 | 0.05529005 | 3.723864 | 0.01966022 | 3.92143 | 0.154307 | 3.859357 | 0.07507617
0.1104 | 4.350044 | 0.05431414 | 3.723357 | 0.0216063 | 3.919417 | 0.1579338 | 3.857366 | 0.07642752
0.11045 | 4.350998 | 0.05541295 | 3.721793 | 0.0213385 | 3.91872 | 0.1590661 | 3.858151 | 0.07576442
0.1105 | 4.350493 | 0.0538549 | 3.719795 | 0.02151028 | 3.918394 | 0.163745 | 3.858473 | 0.08009341
0.11055 | 4.34871 | 0.05262624 | 3.720016 | 0.01986187 | 3.917059 | 0.1629327 | 3.857218 | 0.07916781
0.1106 | 4.35307 | 0.05186061 | 3.719435 | 0.02046174 | 3.918351 | 0.1601523 | 3.857711 | 0.08129543
0.11065 | 4.353123 | 0.0482044 | 3.719648 | 0.02019282 | 3.915282 | 0.1647262 | 3.857289 | 0.08297533
0.1107 | 4.353261 | 0.04773582 | 3.719397 | 0.01903994 | 3.91456 | 0.1680686 | 3.860127 | 0.08342437
0.11075 | 4.353595 | 0.0460994 | 3.718916 | 0.0169469 | 3.914498 | 0.1684617 | 3.860594 | 0.08715971
0.1108 | 4.353605 | 0.04659959 | 3.717193 | 0.01601185 | 3.912735 | 0.1688931 | 3.860189 | 0.08993421
0.11085 | 4.353663 | 0.04293106 | 3.716301 | 0.01323465 | 3.913354 | 0.1651317 | 3.86163 | 0.09106455
0.1109 | 4.352845 | 0.04186208 | 3.71626 | 0.01563825 | 3.915233 | 0.1666587 | 3.863775 | 0.09386206
0.11095 | 4.354055 | 0.04194391 | 3.715543 | 0.01749952 | 3.914705 | 0.1669475 | 3.862687 | 0.09346299
0.111 | 4.355315 | 0.03968413 | 3.716011 | 0.01350166 | 3.912842 | 0.1653998 | 3.862453 | 0.09142009
0.11105 | 4.355404 | 0.04133578 | 3.714899 | 0.01146894 | 3.91332 | 0.1655277 | 3.865422 | 0.09152267
0.1111 | 4.357193 | 0.03990842 | 3.712424 | 0.01106075 | 3.916278 | 0.1654351 | 3.864516 | 0.09150433
0.11115 | 4.357202 | 0.04029924 | 3.712366 | 0.009556144 | 3.915445 | 0.1613095 | 3.86318 | 0.09421874
0.1112 | 4.358105 | 0.04064408 | 3.712637 | 0.01009341 | 3.916859 | 0.1659891 | 3.864994 | 0.0958535
0.11125 | 4.35933 | 0.0386028 | 3.712418 | 0.01000177 | 3.915834 | 0.1641517 | 3.866654 | 0.1012081
0.1113 | 4.359134 | 0.03895702 | 3.712902 | 0.007212135 | 3.917178 | 0.1624115 | 3.866793 | 0.09933601
0.11135 | 4.358569 | 0.04137625 | 3.710832 | 0.007551646 | 3.915258 | 0.1620407 | 3.868466 | 0.1010417
0.1114 | 4.358653 | 0.04346843 | 3.711616 | 0.006469184 | 3.91544 | 0.1617153 | 3.868314 | 0.103902
0.11145 | 4.359991 | 0.04416467 | 3.711708 | 0.004414691 | 3.915145 | 0.1614781 | 3.867414 | 0.1031851
0.1115 | 4.360274 | 0.04131527 | 3.711071 | 0.004565556 | 3.913049 | 0.1593442 | 3.86644 | 0.1033563
0.11155 | 4.36204 | 0.0436669 | 3.709617 | 0.006206882 | 3.913807 | 0.1572174 | 3.867045 | 0.1076791
0.1116 | 4.364364 | 0.04526478 | 3.706876 | 0.007876225 | 3.913204 | 0.1589322 | 3.868269 | 0.108737
0.11165 | 4.364025 | 0.04665712 | 3.709439 | 0.005900535 | 3.913141 | 0.1589122 | 3.869808 | 0.113287
0.1117 | 4.365705 | 0.04708291 | 3.708507 | 0.005542673 | 3.912957 | 0.1556486 | 3.868248 | 0.1134358
0.11175 | 4.364537 | 0.04536647 | 3.707424 | 0.006814438 | 3.910579 | 0.1550563 | 3.866538 | 0.112879
0.1118 | 4.36553 | 0.04708641 | 3.705962 | 0.007044104 | 3.912544 | 0.1526256 | 3.864113 | 0.1125794
0.11185 | 4.366482 | 0.04935868 | 3.703671 | 0.007064576 | 3.910471 | 0.1517957 | 3.864354 | 0.1117156
0.1119 | 4.368671 | 0.04827271 | 3.70337 | 0.006417999 | 3.908609 | 0.1521517 | 3.863173 | 0.1155631
0.11195 | 4.370194 | 0.0482896 | 3.702928 | 0.007648688 | 3.90742 | 0.1542594 | 3.863044 | 0.1195291
0.112 | 4.371796 | 0.04425223 | 3.70293 | 0.005359686 | 3.907356 | 0.149564 | 3.861772 | 0.1210331
0.11205 | 4.374696 | 0.04354901 | 3.702874 | 0.004672906 | 3.9036 | 0.1484099 | 3.861783 | 0.120884
0.1121 | 4.376521 | 0.04804575 | 3.701129 | 0.004235213 | 3.903886 | 0.1468464 | 3.861641 | 0.1167431
0.11215 | 4.375586 | 0.04739964 | 3.699911 | 0.002633955 | 3.904482 | 0.148234 | 3.861988 | 0.1158536
0.1122 | 4.376808 | 0.04592382 | 3.695794 | 0.001196107 | 3.903197 | 0.1480428 | 3.861743 | 0.1186199
0.11225 | 4.378986 | 0.04588273 | 3.696468 | 0.001289662 | 3.901983 | 0.1441169 | 3.861685 | 0.116977
0.1123 | 4.381266 | 0.04408172 | 3.695145 | 0.002794844 | 3.900798 | 0.1455009 | 3.861697 | 0.1193596
0.11235 | 4.381602 | 0.04826639 | 3.695621 | 0.001346507 | 3.901819 | 0.1444819 | 3.862526 | 0.1188009
0.1124 | 4.381126 | 0.04814411 | 3.694662 | 0.001181079 | 3.901635 | 0.147282 | 3.860673 | 0.1208544
0.11245 | 4.379629 | 0.0472276 | 3.692359 | 0.002390083 | 3.900504 | 0.1473798 | 3.86189 | 0.1208377
0.1125 | 4.380965 | 0.04823588 | 3.691903 | 0.0006933347 | 3.901814 | 0.1483884 | 3.861372 | 0.1212041
0.11255 | 4.380522 | 0.05052775 | 3.690816 | 0.001137313 | 3.901934 | 0.1467133 | 3.862391 | 0.1190401
0.1126 | 4.383493 | 0.05210498 | 3.690418 | 0.002900843 | 3.901791 | 0.1447985 | 3.86463 | 0.11835
0.11265 | 4.386739 | 0.05227769 | 3.691481 | 0.003163215 | 3.900351 | 0.1447411 | 3.864103 | 0.1206456
0.1127 | 4.384724 | 0.0543626 | 3.690114 | 0.004593548 | 3.901449 | 0.1450334 | 3.863313 | 0.1198539
0.11275 | 4.386311 | 0.05229221 | 3.68931 | 0.004012861 | 3.899747 | 0.1469985 | 3.863566 | 0.1224881
0.1128 | 4.388874 | 0.05451957 | 3.684972 | 0.004383968 | 3.901818 | 0.1444865 | 3.86346 | 0.1211714
0.11285 | 4.389595 | 0.05426288 | 3.68532 | 0.007218466 | 3.899533 | 0.1440948 | 3.864578 | 0.1220958
0.1129 | 4.388438 | 0.05503658 | 3.683738 | 0.01015503 | 3.900941 | 0.1427176 | 3.863136 | 0.1233427
0.11295 | 4.387252 | 0.05278957 | 3.682766 | 0.01324505 | 3.90042 | 0.1462923 | 3.862054 | 0.1227839
0.113 | 4.389089 | 0.05642099 | 3.684324 | 0.01420212 | 3.901877 | 0.1504991 | 3.862541 | 0.1245678
0.11305 | 4.390596 | 0.05827274 | 3.683353 | 0.01501407 | 3.903552 | 0.1519285 | 3.860986 | 0.1239705
0.1131 | 4.391748 | 0.0625212 | 3.682341 | 0.01773676 | 3.905754 | 0.1499886 | 3.863376 | 0.1245794
0.11315 | 4.393549 | 0.06098604 | 3.679471 | 0.0204698 | 3.906132 | 0.1495795 | 3.861998 | 0.1264578
0.1132 | 4.393357 | 0.06402673 | 3.676471 | 0.0247245 | 3.904539 | 0.1526331 | 3.863619 | 0.1257135
0.11325 | 4.391771 | 0.0667251 | 3.675974 | 0.02627768 | 3.905023 | 0.1513056 | 3.860747 | 0.1268634
0.1133 | 4.394301 | 0.06820166 | 3.675818 | 0.02812628 | 3.90455 | 0.1549293 | 3.860647 | 0.1281835
0.11335 | 4.394469 | 0.06674713 | 3.673962 | 0.02865421 | 3.905547 | 0.1567471 | 3.860169 | 0.1278765
0.1134 | 4.398027 | 0.06647463 | 3.673957 | 0.02851796 | 3.904246 | 0.1614552 | 3.861209 | 0.1287686
0.11345 | 4.39745 | 0.06442593 | 3.673505 | 0.02829689 | 3.906386 | 0.162687 | 3.861866 | 0.1268672
0.1135 | 4.399298 | 0.06432534 | 3.674158 | 0.02870716 | 3.905664 | 0.1618357 | 3.862747 | 0.1280763
0.11355 | 4.399607 | 0.06612011 | 3.671009 | 0.03068006 | 3.904604 | 0.1622231 | 3.861813 | 0.1280627
0.1136 | 4.396951 | 0.06526819 | 3.66828 | 0.03107435 | 3.905568 | 0.16409 | 3.861381 | 0.1278888
0.11365 | 4.398502 | 0.06425433 | 3.668328 | 0.03198699 | 3.904625 | 0.1653233 | 3.860291 | 0.1282023
0.1137 | 4.399008 | 0.06488747 | 3.667742 | 0.03361231 | 3.903468 | 0.1665139 | 3.859647 | 0.1273506
0.11375 | 4.399387 | 0.06218457 | 3.666966 | 0.03169063 | 3.901328 | 0.166597 | 3.860327 | 0.1272623
0.1138 | 4.399138 | 0.06330965 | 3.668954 | 0.03378647 | 3.903447 | 0.1658166 | 3.860154 | 0.1246952
0.11385 | 4.398818 | 0.06387299 | 3.670799 | 0.03395413 | 3.902752 | 0.1668076 | 3.859257 | 0.1278479
0.1139 | 4.399074 | 0.06639344 | 3.672293 | 0.03576111 | 3.903106 | 0.1669099 | 3.85712 | 0.1252814
0.11395 | 4.398538 | 0.06519994 | 3.670879 | 0.03759707 | 3.903605 | 0.1659456 | 3.856138 | 0.1230602
0.114 | 4.399254 | 0.06493241 | 3.671687 | 0.04001044 | 3.905136 | 0.166735 | 3.856552 | 0.1239603
0.11405 | 4.397808 | 0.06523693 | 3.67034 | 0.03671889 | 3.905995 | 0.165907 | 3.856375 | 0.1217811
0.1141 | 4.39713 | 0.0628616 | 3.670297 | 0.04012014 | 3.903114 | 0.1648415 | 3.853445 | 0.1206648
0.11415 | 4.397923 | 0.06476909 | 3.670008 | 0.04037251 | 3.902341 | 0.1658647 | 3.852973 | 0.119337
0.1142 | 4.39808 | 0.06413675 | 3.670405 | 0.0428814 | 3.902565 | 0.1642831 | 3.854006 | 0.118882
0.11425 | 4.398331 | 0.06085589 | 3.669509 | 0.0451172 | 3.901159 | 0.1656619 | 3.852637 | 0.1186925
0.1143 | 4.39569 | 0.05781693 | 3.669125 | 0.04461849 | 3.901598 | 0.1657151 | 3.849911 | 0.1199017
0.11435 | 4.393924 | 0.06061647 | 3.669351 | 0.04814034 | 3.900401 | 0.1613578 | 3.850494 | 0.119466
0.1144 | 4.395352 | 0.05929027 | 3.669111 | 0.04741555 | 3.900345 | 0.1618495 | 3.848767 | 0.1186432
0.11445 | 4.395066 | 0.06012644 | 3.667959 | 0.04653814 | 3.90012 | 0.1632056 | 3.846824 | 0.119293
0.1145 | 4.396675 | 0.05794761 | 3.6671 | 0.04704832 | 3.900867 | 0.1630345 | 3.846391 | 0.1191814
0.11455 | 4.394836 | 0.05719044 | 3.667574 | 0.04925619 | 3.900666 | 0.1605925 | 3.844326 | 0.1190102
0.1146 | 4.39346 | 0.06104274 | 3.667404 | 0.04868948 | 3.899845 | 0.1619613 | 3.843675 | 0.1170314
0.11465 | 4.393984 | 0.05759911 | 3.668026 | 0.04938302 | 3.898711 | 0.1633675 | 3.842485 | 0.1171448
0.1147 | 4.395196 | 0.05735569 | 3.66646 | 0.05164833 | 3.898181 | 0.1641763 | 3.840631 | 0.1174635
0.11475 | 4.392707 | 0.05830806 | 3.668224 | 0.05049364 | 3.897043 | 0.1631566 | 3.839706 | 0.1148048
0.1148 | 4.392278 | 0.06156438 | 3.666639 | 0.04890053 | 3.89914 | 0.16023 | 3.839587 | 0.1134627
0.11485 | 4.390355 | 0.06054527 | 3.665884 | 0.05064928 | 3.898577 | 0.1609416 | 3.840583 | 0.1132698
0.1149 | 4.392015 | 0.05877793 | 3.665221 | 0.05054189 | 3.899596 | 0.1628017 | 3.838723 | 0.1149724
0.11495 | 4.391909 | 0.05806784 | 3.666042 | 0.05313487 | 3.897546 | 0.1618278 | 3.839592 | 0.1145903
0.115 | 4.390458 | 0.05603195 | 3.662288 | 0.05499289 | 3.896731 | 0.1624925 | 3.839982 | 0.1120493
0.11505 | 4.390536 | 0.05633918 | 3.663025 | 0.05469961 | 3.896828 | 0.1618637 | 3.836928 | 0.1111482
0.1151 | 4.391905 | 0.05531657 | 3.662576 | 0.05383044 | 3.897092 | 0.1637199 | 3.835392 | 0.1085757
0.11515 | 4.390504 | 0.05388236 | 3.663435 | 0.05311327 | 3.896896 | 0.1660321 | 3.838153 | 0.1095696
0.1152 | 4.391166 | 0.05602842 | 3.663077 | 0.05637636 | 3.896053 | 0.1647025 | 3.838847 | 0.1085476
0.11525 | 4.389274 | 0.05492828 | 3.661653 | 0.05591734 | 3.894253 | 0.1652054 | 3.837074 | 0.1065845
0.1153 | 4.387904 | 0.0529629 | 3.661143 | 0.05685366 | 3.894674 | 0.1654 | 3.833778 | 0.1080431
0.11535 | 4.387281 | 0.0505343 | 3.659134 | 0.05589978 | 3.893978 | 0.1698529 | 3.830843 | 0.1057204
0.1154 | 4.386602 | 0.04847472 | 3.658294 | 0.05461911 | 3.88983 | 0.1691514 | 3.831881 | 0.1024839
0.11545 | 4.3863 | 0.04800936 | 3.656138 | 0.05482928 | 3.889683 | 0.1703492 | 3.830999 | 0.09921278
0.1155 | 4.3868 | 0.04734043 | 3.658232 | 0.05144082 | 3.888316 | 0.1691382 | 3.829986 | 0.1001347
0.11555 | 4.386207 | 0.04951389 | 3.65653 | 0.05545519 | 3.888089 | 0.1695704 | 3.829605 | 0.1009117
0.1156 | 4.385681 | 0.04801142 | 3.655206 | 0.05749537 | 3.887937 | 0.168698 | 3.828512 | 0.1011059
0.11565 | 4.385285 | 0.04729884 | 3.655447 | 0.05706481 | 3.888263 | 0.1700441 | 3.828186 | 0.09856046
0.1157 | 4.384898 | 0.04407108 | 3.654659 | 0.05627818 | 3.88897 | 0.1720052 | 3.826929 | 0.09794561
0.11575 | 4.386314 | 0.04141788 | 3.655516 | 0.05760793 | 3.885999 | 0.1722414 | 3.824842 | 0.09826345
0.1158 | 4.384282 | 0.04349508 | 3.653295 | 0.05736771 | 3.885048 | 0.1752058 | 3.821815 | 0.09862634
0.11585 | 4.383131 | 0.04228042 | 3.651923 | 0.05896015 | 3.886479 | 0.1757529 | 3.820511 | 0.09801182
0.1159 | 4.381862 | 0.03903693 | 3.653121 | 0.05649499 | 3.886059 | 0.1764231 | 3.820572 | 0.09980156
0.11595 | 4.382189 | 0.03629845 | 3.653362 | 0.05629436 | 3.889544 | 0.1767251 | 3.820609 | 0.0975265
0.116 | 4.380308 | 0.03860903 | 3.651206 | 0.05584638 | 3.888513 | 0.1762253 | 3.819459 | 0.0958729
0.11605 | 4.379886 | 0.03812907 | 3.65133 | 0.0548051 | 3.890429 | 0.1758866 | 3.819427 | 0.0989912
0.1161 | 4.381149 | 0.03547173 | 3.652247 | 0.05443887 | 3.892228 | 0.172755 | 3.819355 | 0.09971104
0.11615 | 4.382318 | 0.03386628 | 3.652049 | 0.05585853 | 3.892091 | 0.1713508 | 3.819826 | 0.1030091
0.1162 | 4.379574 | 0.03234661 | 3.65136 | 0.05752858 | 3.893801 | 0.1718086 | 3.822205 | 0.1032731
0.11625 | 4.3815 | 0.03476083 | 3.649986 | 0.0564453 | 3.8957 | 0.1693476 | 3.819902 | 0.1014
0.1163 | 4.381469 | 0.03266239 | 3.65084 | 0.05551582 | 3.8951 | 0.1692008 | 3.818414 | 0.1022385
0.11635 | 4.380647 | 0.03220593 | 3.647944 | 0.0536689 | 3.897113 | 0.1697453 | 3.815148 | 0.1053871
0.1164 | 4.381719 | 0.03181816 | 3.648284 | 0.05467735 | 3.896615 | 0.1673483 | 3.81676 | 0.1099143
0.11645 | 4.380244 | 0.03264649 | 3.649145 | 0.05567713 | 3.899693 | 0.1670205 | 3.816261 | 0.1075297
0.1165 | 4.381369 | 0.03379304 | 3.649052 | 0.05439091 | 3.900134 | 0.1664684 | 3.816224 | 0.1071953
0.11655 | 4.379752 | 0.03250358 | 3.649864 | 0.05600361 | 3.901385 | 0.1647746 | 3.813393 | 0.1051553
0.1166 | 4.377981 | 0.03216188 | 3.649236 | 0.05752236 | 3.900418 | 0.1664396 | 3.809406 | 0.1062692
0.11665 | 4.379256 | 0.03277052 | 3.646413 | 0.05822565 | 3.899308 | 0.1653069 | 3.806776 | 0.1073269
0.1167 | 4.377881 | 0.03433357 | 3.646568 | 0.057901 | 3.896648 | 0.1619063 | 3.804374 | 0.1082714
0.11675 | 4.378117 | 0.03522464 | 3.648718 | 0.05922206 | 3.898362 | 0.1599988 | 3.804109 | 0.1076144
0.1168 | 4.377686 | 0.03359178 | 3.647996 | 0.06112721 | 3.899196 | 0.1562248 | 3.804958 | 0.1066398
0.11685 | 4.374525 | 0.03304088 | 3.649898 | 0.06032036 | 3.898881 | 0.1551172 | 3.80233 | 0.1064941
0.1169 | 4.372464 | 0.03310593 | 3.652487 | 0.06159106 | 3.899296 | 0.154408 | 3.800717 | 0.1045847
0.11695 | 4.368543 | 0.03500994 | 3.653683 | 0.06027066 | 3.897705 | 0.1556091 | 3.797665 | 0.1034858
0.117 | 4.371584 | 0.03374755 | 3.653636 | 0.0596776 | 3.897885 | 0.153182 | 3.793341 | 0.1040515
0.11705 | 4.371251 | 0.0357464 | 3.655349 | 0.06173344 | 3.897354 | 0.1507957 | 3.793305 | 0.1033256
0.1171 | 4.36772 | 0.03598211 | 3.654381 | 0.06100045 | 3.896767 | 0.1489722 | 3.792115 | 0.1007606
0.11715 | 4.366327 | 0.03675371 | 3.655854 | 0.06317554 | 3.894771 | 0.1460692 | 3.789958 | 0.09897927
0.1172 | 4.367362 | 0.03640247 | 3.656549 | 0.06216879 | 3.894876 | 0.1467329 | 3.788043 | 0.09682473
0.11725 | 4.365954 | 0.03373259 | 3.656675 | 0.06514145 | 3.893002 | 0.1472704 | 3.786369 | 0.09400998
0.1173 | 4.364435 | 0.03417212 | 3.659716 | 0.06729278 | 3.8911 | 0.1476242 | 3.782536 | 0.09270743
0.11735 | 4.363556 | 0.03429354 | 3.659802 | 0.06629114 | 3.891496 | 0.145795 | 3.779716 | 0.0922625
0.1174 | 4.361526 | 0.03671043 | 3.659339 | 0.06397503 | 3.89548 | 0.1448194 | 3.778942 | 0.09240793
0.11745 | 4.359948 | 0.03707033 | 3.656257 | 0.06365699 | 3.893251 | 0.1436716 | 3.777798 | 0.09136017
0.1175 | 4.360315 | 0.03674274 | 3.656489 | 0.06650585 | 3.889638 | 0.1423802 | 3.778844 | 0.09002867
0.11755 | 4.358069 | 0.03571604 | 3.656045 | 0.06568159 | 3.890114 | 0.1422765 | 3.775113 | 0.08746641
0.1176 | 4.355687 | 0.03425247 | 3.656331 | 0.06634502 | 3.889734 | 0.1369079 | 3.772582 | 0.08672231
0.11765 | 4.35402 | 0.03529288 | 3.657861 | 0.06345823 | 3.892704 | 0.1369352 | 3.770966 | 0.08583913
0.1177 | 4.353597 | 0.03578281 | 3.655863 | 0.06525275 | 3.892385 | 0.1326833 | 3.773009 | 0.08311582
0.11775 | 4.352041 | 0.03782132 | 3.656522 | 0.06725675 | 3.890739 | 0.1307039 | 3.772395 | 0.0811993
0.1178 | 4.349296 | 0.03831257 | 3.655821 | 0.06565151 | 3.890315 | 0.1275647 | 3.770527 | 0.07960393
0.11785 | 4.34771 | 0.03839514 | 3.654388 | 0.06771191 | 3.890125 | 0.1268975 | 3.769752 | 0.0774947
0.1179 | 4.344704 | 0.03880658 | 3.652428 | 0.0682588 | 3.889026 | 0.128014 | 3.770508 | 0.07599922
0.11795 | 4.342547 | 0.04046587 | 3.651773 | 0.0686472 | 3.890621 | 0.1264234 | 3.768735 | 0.07558827
0.118 | 4.342519 | 0.03975016 | 3.651396 | 0.07097528 | 3.89067 | 0.1213458 | 3.770284 | 0.06981658
0.11805 | 4.34202 | 0.04264121 | 3.65054 | 0.07028006 | 3.891808 | 0.1193418 | 3.770495 | 0.07123654
0.1181 | 4.341682 | 0.04513436 | 3.650039 | 0.07188012 | 3.890535 | 0.1137912 | 3.768701 | 0.06640693
0.11815 | 4.339798 | 0.04725013 | 3.648833 | 0.0717917 | 3.888335 | 0.1118729 | 3.770883 | 0.06359829
0.1182 | 4.339856 | 0.04779741 | 3.648394 | 0.07365179 | 3.887008 | 0.1094798 | 3.771362 | 0.05964223
0.11825 | 4.339652 | 0.05220986 | 3.647756 | 0.07170216 | 3.886278 | 0.1098375 | 3.767547 | 0.0603018
0.1183 | 4.339939 | 0.05324434 | 3.644028 | 0.07183495 | 3.88509 | 0.1067157 | 3.767919 | 0.0597027
0.11835 | 4.338905 | 0.05381491 | 3.639636 | 0.0726447 | 3.883126 | 0.1027697 | 3.768714 | 0.0558225
0.1184 | 4.338337 | 0.05574626 | 3.64033 | 0.07402448 | 3.882094 | 0.1009589 | 3.770536 | 0.05446642
0.11845 | 4.339561 | 0.0549032 | 3.639094 | 0.07541604 | 3.880186 | 0.09717278 | 3.771294 | 0.05365164
0.1185 | 4.338479 | 0.05530739 | 3.639002 | 0.07435081 | 3.880451 | 0.09422743 | 3.770041 | 0.05098121
0.11855 | 4.33852 | 0.0595214 | 3.638114 | 0.07016088 | 3.88024 | 0.09140237 | 3.771012 | 0.05218875
0.1186 | 4.337846 | 0.05926276 | 3.636134 | 0.07037632 | 3.879569 | 0.0877562 | 3.768923 | 0.04784335
0.11865 | 4.337391 | 0.05935198 | 3.636156 | 0.07087538 | 3.877533 | 0.08789779 | 3.771021 | 0.04949974
0.1187 | 4.335417 | 0.06215607 | 3.636256 | 0.07025289 | 3.875683 | 0.08718427 | 3.773857 | 0.04627237
0.11875 | 4.334065 | 0.06342406 | 3.634477 | 0.07095 | 3.875984 | 0.08787972 | 3.775934 | 0.04393324
0.1188 | 4.333543 | 0.06527974 | 3.63215 | 0.07102344 | 3.874078 | 0.08637108 | 3.777997 | 0.04369158
0.11885 | 4.336019 | 0.06628501 | 3.630905 | 0.07008126 | 3.872026 | 0.08330359 | 3.779301 | 0.04436859
0.1189 | 4.335286 | 0.06927521 | 3.629013 | 0.06965858 | 3.871496 | 0.0815163 | 3.778562 | 0.04238843
0.11895 | 4.33336 | 0.07230237 | 3.628065 | 0.06726417 | 3.870123 | 0.080065 | 3.776062 | 0.0404961
0.119 | 4.332085 | 0.07256285 | 3.627002 | 0.0703518 | 3.869983 | 0.08036411 | 3.77697 | 0.03960083
0.11905 | 4.333947 | 0.07349479 | 3.626127 | 0.07099701 | 3.869523 | 0.08010451 | 3.779284 | 0.04094458
0.1191 | 4.332822 | 0.07525973 | 3.627518 | 0.06994146 | 3.869306 | 0.07707673 | 3.78045 | 0.04111889
0.11915 | 4.333547 | 0.07611627 | 3.626628 | 0.06938541 | 3.869226 | 0.07679618 | 3.782103 | 0.03928834
0.1192 | 4.331553 | 0.07994643 | 3.625368 | 0.06909143 | 3.869435 | 0.076985 | 3.780731 | 0.0378896
0.11925 | 4.331726 | 0.08141041 | 3.623987 | 0.07032605 | 3.866489 | 0.08143915 | 3.779492 | 0.03747123
0.1193 | 4.333769 | 0.08050298 | 3.62203 | 0.07111604 | 3.864869 | 0.08294575 | 3.778866 | 0.03841204
0.11935 | 4.33404 | 0.08259307 | 3.620342 | 0.07217371 | 3.865326 | 0.08314616 | 3.781698 | 0.04094061
0.1194 | 4.335329 | 0.08547835 | 3.618554 | 0.0745645 | 3.867399 | 0.08340128 | 3.782524 | 0.03971695
0.11945 | 4.335795 | 0.08741892 | 3.617612 | 0.07310876 | 3.86689 | 0.0833574 | 3.782202 | 0.03714466
0.1195 | 4.335671 | 0.08838659 | 3.616336 | 0.07354676 | 3.865668 | 0.08373225 | 3.782691 | 0.03412235
0.11955 | 4.332577 | 0.0891806 | 3.615638 | 0.07458821 | 3.86431 | 0.08399342 | 3.783585 | 0.03370147
0.1196 | 4.331779 | 0.08902637 | 3.61506 | 0.07445779 | 3.862647 | 0.08609845 | 3.783368 | 0.03139172
0.11965 | 4.330988 | 0.08912571 | 3.615016 | 0.07592495 | 3.862877 | 0.08688639 | 3.781955 | 0.02973615
0.1197 | 4.332063 | 0.08998726 | 3.616854 | 0.07811826 | 3.861126 | 0.08711367 | 3.781564 | 0.03072921
0.11975 | 4.332932 | 0.08959996 | 3.61491 | 0.07668956 | 3.85961 | 0.08347743 | 3.78117 | 0.03058243
0.1198 | 4.333172 | 0.08877403 | 3.613679 | 0.07708371 | 3.859698 | 0.08449303 | 3.781065 | 0.02730849
0.11985 | 4.33085 | 0.08958786 | 3.613828 | 0.07359745 | 3.857647 | 0.08309513 | 3.781321 | 0.02749107
0.1199 | 4.332337 | 0.09052999 | 3.614611 | 0.07556907 | 3.855595 | 0.08041819 | 3.781929 | 0.02546136
0.11995 | 4.33192 | 0.09161766 | 3.615462 | 0.07610608 | 3.853759 | 0.07975527 | 3.786395 | 0.02517708
0.12 | 4.332345 | 0.09397398 | 3.615926 | 0.07701984 | 3.853313 | 0.07920893 | 3.784027 | 0.02628456
0.12005 | 4.332253 | 0.09400675 | 3.617217 | 0.07515751 | 3.850783 | 0.07865346 | 3.783494 | 0.02418478
0.1201 | 4.329738 | 0.09534164 | 3.617741 | 0.07502802 | 3.851832 | 0.0793561 | 3.782038 | 0.02386866
0.12015 | 4.328431 | 0.09115568 | 3.61645 | 0.07495543 | 3.850146 | 0.07789363 | 3.781904 | 0.02224017
0.1202 | 4.329771 | 0.09159042 | 3.620387 | 0.0730226 | 3.848625 | 0.07787342 | 3.783935 | 0.02307599
0.12025 | 4.328244 | 0.09052411 | 3.619708 | 0.07252069 | 3.847341 | 0.07885916 | 3.783077 | 0.02397751
0.1203 | 4.329342 | 0.09312412 | 3.619606 | 0.07259767 | 3.848226 | 0.07720872 | 3.782751 | 0.02534572
0.12035 | 4.327746 | 0.09491758 | 3.619963 | 0.07602494 | 3.847407 | 0.07599087 | 3.783469 | 0.02255174
0.1204 | 4.326757 | 0.09538094 | 3.619367 | 0.08027186 | 3.848326 | 0.07478518 | 3.784305 | 0.02068565
0.12045 | 4.326449 | 0.09577185 | 3.620471 | 0.08126792 | 3.845801 | 0.0772614 | 3.782358 | 0.02148428
0.1205 | 4.326014 | 0.0952649 | 3.621649 | 0.07937374 | 3.846266 | 0.07515687 | 3.780272 | 0.02094663
0.12055 | 4.32455 | 0.09390646 | 3.623595 | 0.07912293 | 3.845001 | 0.07317299 | 3.78318 | 0.0238325
0.1206 | 4.323573 | 0.09610977 | 3.62524 | 0.07772129 | 3.844644 | 0.07137896 | 3.783297 | 0.02490379
0.12065 | 4.321973 | 0.09780889 | 3.624519 | 0.07800706 | 3.843565 | 0.07078127 | 3.784185 | 0.02617754
0.1207 | 4.319518 | 0.09504275 | 3.624836 | 0.079417 | 3.845162 | 0.07076352 | 3.786189 | 0.02860559
0.12075 | 4.317552 | 0.09405192 | 3.625321 | 0.08242753 | 3.846846 | 0.0726071 | 3.784602 | 0.02800099
0.1208 | 4.315795 | 0.09398232 | 3.626793 | 0.0805699 | 3.842028 | 0.06964355 | 3.786772 | 0.03002339
0.12085 | 4.316373 | 0.09672817 | 3.625323 | 0.08094349 | 3.840753 | 0.06897349 | 3.78774 | 0.03039608
0.1209 | 4.317464 | 0.09329585 | 3.626459 | 0.08285424 | 3.841883 | 0.06945911 | 3.789289 | 0.0311103
0.12095 | 4.317447 | 0.09289142 | 3.626185 | 0.08062058 | 3.84259 | 0.06831409 | 3.791357 | 0.03334703
0.121 | 4.31586 | 0.09296155 | 3.627239 | 0.07613739 | 3.842992 | 0.06705717 | 3.791 | 0.03339053
0.12105 | 4.314551 | 0.09228203 | 3.628063 | 0.07933282 | 3.84245 | 0.06668443 | 3.793218 | 0.0371711
0.1211 | 4.317229 | 0.09523169 | 3.628149 | 0.07988061 | 3.841891 | 0.06598413 | 3.794386 | 0.03673094
0.12115 | 4.314906 | 0.09719686 | 3.628612 | 0.08142868 | 3.839461 | 0.0636906 | 3.796165 | 0.03645398
0.1212 | 4.313156 | 0.09723829 | 3.629392 | 0.08281246 | 3.837875 | 0.0629076 | 3.794143 | 0.03889425
0.12125 | 4.310432 | 0.09698513 | 3.627797 | 0.08506867 | 3.837983 | 0.0616852 | 3.795865 | 0.03755626
0.1213 | 4.313101 | 0.09745215 | 3.628115 | 0.08363524 | 3.836917 | 0.06114375 | 3.796485 | 0.03801069
0.12135 | 4.312984 | 0.09866196 | 3.625574 | 0.08047044 | 3.835675 | 0.05997044 | 3.799236 | 0.03809441
0.1214 | 4.31072 | 0.0968178 | 3.624404 | 0.07947522 | 3.834844 | 0.05584902 | 3.801473 | 0.04300041
0.12145 | 4.308903 | 0.093491 | 3.625052 | 0.08127431 | 3.832841 | 0.05617189 | 3.800609 | 0.04267473
0.1215 | 4.306846 | 0.093419 | 3.623618 | 0.08184319 | 3.831479 | 0.05492466 | 3.800354 | 0.04163188
0.12155 | 4.307074 | 0.09342908 | 3.623544 | 0.08190058 | 3.831577 | 0.05567675 | 3.801726 | 0.04293094
0.1216 | 4.307448 | 0.09481062 | 3.625634 | 0.08272248 | 3.829914 | 0.05576939 | 3.802398 | 0.04250876
0.12165 | 4.30861 | 0.09307886 | 3.623245 | 0.08648071 | 3.829311 | 0.05312086 | 3.803232 | 0.04208069
0.1217 | 4.304399 | 0.09044359 | 3.623158 | 0.08601381 | 3.827793 | 0.05411547 | 3.804914 | 0.04197864
0.12175 | 4.30467 | 0.09366246 | 3.62071 | 0.08861235 | 3.826504 | 0.05301884 | 3.809744 | 0.04128048
0.1218 | 4.302204 | 0.09535242 | 3.619522 | 0.08790658 | 3.827512 | 0.05396541 | 3.809065 | 0.04116668
0.12185 | 4.301774 | 0.09253433 | 3.620085 | 0.08778443 | 3.829051 | 0.0538475 | 3.808731 | 0.03976353
0.1219 | 4.300408 | 0.09559033 | 3.621405 | 0.08881506 | 3.828233 | 0.05038379 | 3.808516 | 0.03521736
0.12195 | 4.299119 | 0.09363354 | 3.620743 | 0.08793338 | 3.82891 | 0.04851061 | 3.811259 | 0.03500102
0.122 | 4.297395 | 0.09663534 | 3.621475 | 0.0876116 | 3.827575 | 0.04855223 | 3.812243 | 0.03623909
0.12205 | 4.297906 | 0.0992107 | 3.619609 | 0.08774098 | 3.828783 | 0.05112336 | 3.813052 | 0.03698422
0.1221 | 4.29807 | 0.09982659 | 3.618706 | 0.08593227 | 3.829881 | 0.05040627 | 3.812733 | 0.03671471
0.12215 | 4.293733 | 0.09812063 | 3.618867 | 0.08491218 | 3.830978 | 0.04701643 | 3.812571 | 0.03527468
0.1222 | 4.293725 | 0.09636208 | 3.617754 | 0.08505997 | 3.831127 | 0.04672904 | 3.818034 | 0.02934824
0.12225 | 4.294499 | 0.09588265 | 3.618521 | 0.08251697 | 3.831661 | 0.04593792 | 3.820137 | 0.02939105
0.1223 | 4.293907 | 0.09779293 | 3.619935 | 0.08279165 | 3.830474 | 0.04312812 | 3.821465 | 0.02677341
0.12235 | 4.292752 | 0.09862379 | 3.620587 | 0.08180897 | 3.831984 | 0.04328 | 3.823651 | 0.0300652
0.1224 | 4.289936 | 0.09929973 | 3.619591 | 0.0810624 | 3.833852 | 0.04147157 | 3.823433 | 0.02800291
0.12245 | 4.289636 | 0.09836629 | 3.616641 | 0.08018565 | 3.834521 | 0.04300084 | 3.825989 | 0.0297423
0.1225 | 4.288191 | 0.09725127 | 3.61494 | 0.08154799 | 3.834213 | 0.04310174 | 3.827517 | 0.02935366
0.12255 | 4.288949 | 0.09973884 | 3.615527 | 0.0806705 | 3.834051 | 0.04301754 | 3.828411 | 0.03084036
0.1226 | 4.284975 | 0.1009299 | 3.61714 | 0.08187728 | 3.832012 | 0.04074603 | 3.828673 | 0.03094213
0.12265 | 4.281917 | 0.1050217 | 3.616607 | 0.0822107 | 3.831147 | 0.04066251 | 3.831651 | 0.0312007
0.1227 | 4.281375 | 0.1029043 | 3.614087 | 0.08245185 | 3.833888 | 0.04074551 | 3.832307 | 0.03387929
0.12275 | 4.278959 | 0.1041821 | 3.612587 | 0.08338369 | 3.832869 | 0.03930291 | 3.835316 | 0.03527999
0.1228 | 4.277315 | 0.1056642 | 3.609455 | 0.08549351 | 3.834626 | 0.03853746 | 3.838791 | 0.03785644
0.12285 | 4.275331 | 0.1098257 | 3.609272 | 0.08765624 | 3.834027 | 0.04105906 | 3.840611 | 0.03781341
0.1229 | 4.275881 | 0.1125607 | 3.610059 | 0.08837662 | 3.83377 | 0.03721088 | 3.839935 | 0.03958658
0.12295 | 4.27379 | 0.110567 | 3.609863 | 0.08877075 | 3.833663 | 0.03980275 | 3.839433 | 0.04151375
0.123 | 4.27234 | 0.1136035 | 3.609356 | 0.08797962 | 3.830808 | 0.03757718 | 3.840487 | 0.04326685
0.12305 | 4.272187 | 0.1137894 | 3.610747 | 0.08568972 | 3.828937 | 0.03803865 | 3.842462 | 0.04699584
0.1231 | 4.272093 | 0.1149755 | 3.606943 | 0.08647509 | 3.826869 | 0.03971161 | 3.843123 | 0.04785787
0.12315 | 4.271169 | 0.1209349 | 3.605154 | 0.08612243 | 3.827361 | 0.04070131 | 3.843718 | 0.04878469
0.1232 | 4.268983 | 0.1214938 | 3.604502 | 0.08600458 | 3.827967 | 0.04156098 | 3.844902 | 0.04908923
0.12325 | 4.26699 | 0.1217944 | 3.604743 | 0.08628879 | 3.828827 | 0.03898384 | 3.846884 | 0.05037184
0.1233 | 4.265551 | 0.1209248 | 3.603645 | 0.08648779 | 3.827777 | 0.03598178 | 3.846431 | 0.05375329
0.12335 | 4.267115 | 0.1219011 | 3.60267 | 0.08582323 | 3.825337 | 0.03705589 | 3.848321 | 0.05678914
0.1234 | 4.265612 | 0.1229477 | 3.603284 | 0.08660683 | 3.824779 | 0.03631218 | 3.84762 | 0.0617387
0.12345 | 4.265853 | 0.1270514 | 3.601494 | 0.0896734 | 3.823237 | 0.03487167 | 3.847979 | 0.06167234
0.1235 | 4.265321 | 0.1267952 | 3.60058 | 0.09054348 | 3.822263 | 0.03587618 | 3.84826 | 0.06211098
0.12355 | 4.263555 | 0.128412 | 3.600012 | 0.09012913 | 3.821449 | 0.03521791 | 3.851846 | 0.06172706
0.1236 | 4.265525 | 0.1263817 | 3.597585 | 0.08764697 | 3.818257 | 0.03435506 | 3.853016 | 0.06415005
0.12365 | 4.265195 | 0.1309323 | 3.594772 | 0.08857361 | 3.816432 | 0.03680394 | 3.851747 | 0.06641888
0.1237 | 4.263838 | 0.1309863 | 3.593892 | 0.09068378 | 3.815777 | 0.035444 | 3.852552 | 0.06970531
0.12375 | 4.263662 | 0.1317533 | 3.595171 | 0.09098069 | 3.814756 | 0.03586303 | 3.852243 | 0.07026203
0.1238 | 4.262259 | 0.1346475 | 3.594781 | 0.09127021 | 3.813424 | 0.03435223 | 3.855364 | 0.0701682
0.12385 | 4.263875 | 0.1351516 | 3.593301 | 0.09287865 | 3.813604 | 0.03381053 | 3.858048 | 0.07096918
0.1239 | 4.263329 | 0.1374052 | 3.592637 | 0.09173444 | 3.812342 | 0.03520005 | 3.859016 | 0.07121738
0.12395 | 4.261547 | 0.1404843 | 3.593667 | 0.09246151 | 3.810178 | 0.03880177 | 3.859606 | 0.07016506
0.124 | 4.261245 | 0.1395804 | 3.591666 | 0.09054766 | 3.809656 | 0.03705883 | 3.858746 | 0.07227505
0.12405 | 4.257975 | 0.146041 | 3.591132 | 0.09368206 | 3.809247 | 0.03601752 | 3.860363 | 0.07334247
0.1241 | 4.256863 | 0.1464624 | 3.590037 | 0.0958912 | 3.807089 | 0.03199749 | 3.864049 | 0.07841312
0.12415 | 4.258799 | 0.1465057 | 3.588651 | 0.1009077 | 3.806936 | 0.03328266 | 3.863967 | 0.07995198
0.1242 | 4.25969 | 0.1466109 | 3.587957 | 0.09980539 | 3.805143 | 0.03189158 | 3.86537 | 0.07981118
0.12425 | 4.257496 | 0.1496313 | 3.586702 | 0.09657218 | 3.80261 | 0.03266746 | 3.865219 | 0.08092352
0.1243 | 4.255769 | 0.1500911 | 3.586677 | 0.09658059 | 3.801674 | 0.03269628 | 3.865634 | 0.08080449
0.12435 | 4.254997 | 0.1512818 | 3.58514 | 0.09673706 | 3.799515 | 0.03239473 | 3.867022 | 0.08214224
0.1244 | 4.255761 | 0.152791 | 3.583561 | 0.09721715 | 3.800312 | 0.03200703 | 3.868586 | 0.08604715
0.12445 | 4.255131 | 0.1526523 | 3.583677 | 0.100321 | 3.799437 | 0.03260345 | 3.869516 | 0.08549439
0.1245 | 4.255863 | 0.1555631 | 3.583678 | 0.1005304 | 3.798899 | 0.02836698 | 3.868564 | 0.08446485
0.12455 | 4.254115 | 0.1544203 | 3.584316 | 0.1020091 | 3.796457 | 0.02626798 | 3.870778 | 0.08480041
0.1246 | 4.253741 | 0.1547863 | 3.5814 | 0.1040246 | 3.795348 | 0.02523421 | 3.869785 | 0.08679361
0.12465 | 4.25526 | 0.1542469 | 3.581969 | 0.1066078 | 3.796323 | 0.02293977 | 3.869493 | 0.09094311
0.1247 | 4.254566 | 0.158768 | 3.580849 | 0.1038006 | 3.795993 | 0.02296405 | 3.867836 | 0.09444947
0.12475 | 4.255835 | 0.1592637 | 3.57976 | 0.1013806 | 3.794606 | 0.0223955 | 3.870901 | 0.09268753
0.1248 | 4.255657 | 0.1618325 | 3.57937 | 0.1061016 | 3.79539 | 0.01943713 | 3.870545 | 0.08749419
0.12485 | 4.255486 | 0.1603912 | 3.579937 | 0.1063804 | 3.79594 | 0.0200153 | 3.870879 | 0.09005707
0.1249 | 4.25552 | 0.159667 | 3.579688 | 0.1077761 | 3.796726 | 0.01890128 | 3.871133 | 0.08935606
0.12495 | 4.256457 | 0.1619896 | 3.576022 | 0.1072994 | 3.796903 | 0.02063763 | 3.870579 | 0.09010007
0.125 | 4.254602 | 0.1644924 | 3.575848 | 0.1083564 | 3.797398 | 0.01923007 | 3.871353 | 0.08972003
0.12505 | 4.254954 | 0.16447 | 3.573947 | 0.1106525 | 3.797434 | 0.01796931 | 3.871869 | 0.08960657
0.1251 | 4.256846 | 0.1611084 | 3.573573 | 0.1119241 | 3.796465 | 0.0201747 | 3.870434 | 0.08924702
0.12515 | 4.258194 | 0.1615621 | 3.574034 | 0.1110628 | 3.795427 | 0.02057508 | 3.870548 | 0.08690131
0.1252 | 4.257873 | 0.1639346 | 3.573066 | 0.1129589 | 3.797403 | 0.01995054 | 3.868549 | 0.08795418
0.12525 | 4.260103 | 0.1653903 | 3.572204 | 0.1166524 | 3.796511 | 0.01948961 | 3.869935 | 0.08672145
0.1253 | 4.261921 | 0.1607897 | 3.56925 | 0.1159984 | 3.798775 | 0.01734973 | 3.869948 | 0.08682927
0.12535 | 4.261285 | 0.1616232 | 3.569325 | 0.1133889 | 3.79869 | 0.01927855 | 3.869177 | 0.0878769
0.1254 | 4.263096 | 0.1621673 | 3.569592 | 0.1115823 | 3.799286 | 0.0180118 | 3.867977 | 0.08441205
0.12545 | 4.263722 | 0.1612957 | 3.569294 | 0.1118948 | 3.797737 | 0.02037753 | 3.868716 | 0.08771866
0.1255 | 4.264051 | 0.1606791 | 3.569901 | 0.114182 | 3.798158 | 0.02199437 | 3.868344 | 0.08683842
0.12555 | 4.26526 | 0.1582251 | 3.569367 | 0.1163931 | 3.800554 | 0.01714439 | 3.869254 | 0.09004784
0.1256 | 4.268089 | 0.1558201 | 3.567602 | 0.1179262 | 3.798445 | 0.01784067 | 3.869772 | 0.09125911
0.12565 | 4.268962 | 0.1558345 | 3.565984 | 0.1156127 | 3.800562 | 0.01598612 | 3.86949 | 0.09249028
0.1257 | 4.269231 | 0.1564192 | 3.566756 | 0.1129987 | 3.802087 | 0.01641069 | 3.869399 | 0.09245959
0.12575 | 4.268947 | 0.150961 | 3.565991 | 0.1127155 | 3.804728 | 0.01748812 | 3.865449 | 0.09485456
0.1258 | 4.269615 | 0.14893 | 3.56644 | 0.1132235 | 3.806366 | 0.01864193 | 3.864353 | 0.09664761
0.12585 | 4.268706 | 0.1472444 | 3.566504 | 0.1141963 | 3.806356 | 0.01957665 | 3.861966 | 0.09953515
0.1259 | 4.27031 | 0.1479882 | 3.566535 | 0.1156957 | 3.806859 | 0.01847599 | 3.863984 | 0.09925528
0.12595 | 4.27089 | 0.1482111 | 3.565551 | 0.1161573 | 3.806582 | 0.0189594 | 3.864851 | 0.1020539
0.126 | 4.272168 | 0.1485733 | 3.565933 | 0.1160919 | 3.807954 | 0.01628893 | 3.862347 | 0.1029932
0.12605 | 4.269976 | 0.1458122 | 3.566568 | 0.112866 | 3.807903 | 0.01659354 | 3.863116 | 0.106747
0.1261 | 4.270761 | 0.147865 | 3.564887 | 0.1116193 | 3.80782 | 0.01601822 | 3.862655 | 0.1067803
0.12615 | 4.270563 | 0.1477395 | 3.563524 | 0.1112677 | 3.806627 | 0.01480677 | 3.861571 | 0.1076493
0.1262 | 4.271971 | 0.144083 | 3.563544 | 0.1096297 | 3.80721 | 0.01311393 | 3.861321 | 0.108963
0.12625 | 4.273728 | 0.1438804 | 3.564223 | 0.1088649 | 3.806447 | 0.01196164 | 3.862047 | 0.1106646
0.1263 | 4.273513 | 0.1461942 | 3.562359 | 0.1106778 | 3.807036 | 0.009497105 | 3.861317 | 0.1141417
0.12635 | 4.273701 | 0.1443879 | 3.562916 | 0.1098351 | 3.807726 | 0.009816737 | 3.861159 | 0.1165758
0.1264 | 4.27589 | 0.1450867 | 3.562214 | 0.1080458 | 3.807776 | 0.00902468 | 3.861407 | 0.1197342
0.12645 | 4.276984 | 0.1445218 | 3.561834 | 0.1076542 | 3.808542 | 0.009051218 | 3.859509 | 0.1198998
0.1265 | 4.277826 | 0.1454462 | 3.559568 | 0.1055408 | 3.807048 | 0.009547183 | 3.860604 | 0.1172163
0.12655 | 4.278801 | 0.1472872 | 3.558564 | 0.103838 | 3.806603 | 0.0100422 | 3.86096 | 0.1168705
0.1266 | 4.278613 | 0.1457376 | 3.560543 | 0.1028428 | 3.807516 | 0.008578177 | 3.862461 | 0.1193597
0.12665 | 4.277871 | 0.1461342 | 3.561243 | 0.1017555 | 3.809341 | 0.01098297 | 3.863364 | 0.1213868
0.1267 | 4.278714 | 0.1447484 | 3.5595 | 0.1034102 | 3.80945 | 0.009523455 | 3.864709 | 0.1224463
0.12675 | 4.281286 | 0.142207 | 3.560919 | 0.1030237 | 3.809769 | 0.01085226 | 3.863381 | 0.1210365
0.1268 | 4.282468 | 0.1444634 | 3.562124 | 0.101259 | 3.808543 | 0.0110923 | 3.862313 | 0.1208739
0.12685 | 4.283184 | 0.1442018 | 3.562167 | 0.1030138 | 3.810268 | 0.01137746 | 3.861554 | 0.1195516
0.1269 | 4.284201 | 0.1448184 | 3.560689 | 0.1007519 | 3.811632 | 0.009814343 | 3.862994 | 0.1185469
0.12695 | 4.284252 | 0.1435435 | 3.560504 | 0.09847411 | 3.811229 | 0.01269375 | 3.864556 | 0.1161832
0.127 | 4.285564 | 0.1435229 | 3.55931 | 0.09929838 | 3.812215 | 0.0122943 | 3.864298 | 0.1138291
0.12705 | 4.288449 | 0.1399921 | 3.559512 | 0.09845976 | 3.812026 | 0.01062567 | 3.862458 | 0.1143659
0.1271 | 4.288211 | 0.1411258 | 3.559871 | 0.09741202 | 3.814276 | 0.007958213 | 3.862681 | 0.1149198
0.12715 | 4.289745 | 0.1439152 | 3.56012 | 0.09540955 | 3.812782 | 0.01078328 | 3.863823 | 0.1119119
0.1272 | 4.292094 | 0.1452752 | 3.561794 | 0.09700021 | 3.816304 | 0.01070033 | 3.862769 | 0.1124703
0.12725 | 4.293447 | 0.1440818 | 3.560617 | 0.0973737 | 3.818521 | 0.01280701 | 3.864097 | 0.1104474
0.1273 | 4.295455 | 0.1416773 | 3.56015 | 0.09622055 | 3.818415 | 0.0147049 | 3.864691 | 0.1102629
0.12735 | 4.293652 | 0.1418654 | 3.562555 | 0.09547371 | 3.820965 | 0.0156749 | 3.863959 | 0.1095641
0.1274 | 4.294572 | 0.1403688 | 3.561743 | 0.09436151 | 3.821549 | 0.01784304 | 3.864404 | 0.1067015
0.12745 | 4.29765 | 0.1391985 | 3.561387 | 0.09197219 | 3.821758 | 0.019945 | 3.865125 | 0.1068331
0.1275 | 4.298824 | 0.1393287 | 3.560149 | 0.09113947 | 3.822811 | 0.02101476 | 3.863399 | 0.1064433
0.12755 | 4.299853 | 0.1402404 | 3.556756 | 0.09269585 | 3.82175 | 0.02169352 | 3.862359 | 0.1056777
0.1276 | 4.301546 | 0.1378676 | 3.556545 | 0.09186345 | 3.822734 | 0.02421458 | 3.861655 | 0.1046051
0.12765 | 4.303564 | 0.1372027 | 3.554505 | 0.08953082 | 3.824222 | 0.02653388 | 3.861428 | 0.102549
0.1277 | 4.304005 | 0.1391594 | 3.55356 | 0.08808743 | 3.823872 | 0.02760327 | 3.862072 | 0.1027239
0.12775 | 4.305661 | 0.1373033 | 3.552874 | 0.0882314 | 3.824691 | 0.02842885 | 3.861172 | 0.1026474
0.1278 | 4.307623 | 0.1360243 | 3.550185 | 0.08561933 | 3.824715 | 0.02612557 | 3.863309 | 0.1015729
0.12785 | 4.306278 | 0.1363895 | 3.55106 | 0.08866595 | 3.825627 | 0.02881357 | 3.863364 | 0.1023142
0.1279 | 4.308381 | 0.1350865 | 3.549959 | 0.08860431 | 3.827349 | 0.03023598 | 3.863183 | 0.1009161
0.12795 | 4.308565 | 0.1370675 | 3.549802 | 0.08997147 | 3.827471 | 0.03093501 | 3.863497 | 0.1019987
0.128 | 4.308219 | 0.138268 | 3.548762 | 0.09010353 | 3.825942 | 0.03087183 | 3.865228 | 0.09910695
0.12805 | 4.308377 | 0.136969 | 3.546743 | 0.08962366 | 3.828482 | 0.03116436 | 3.865019 | 0.09859684
0.1281 | 4.309386 | 0.1361514 | 3.546296 | 0.08734309 | 3.828923 | 0.03167518 | 3.866773 | 0.1005905
0.12815 | 4.310198 | 0.1335822 | 3.544623 | 0.08804554 | 3.829996 | 0.03396482 | 3.86508 | 0.1021582
0.1282 | 4.312179 | 0.1311663 | 3.543932 | 0.08929923 | 3.831193 | 0.0324029 | 3.863491 | 0.1036923
0.12825 | 4.311721 | 0.1307034 | 3.544254 | 0.0886373 | 3.832186 | 0.03220397 | 3.863652 | 0.102098
0.1283 | 4.310959 | 0.1321282 | 3.542557 | 0.09266432 | 3.832501 | 0.03158917 | 3.864551 | 0.1040296
0.12835 | 4.311892 | 0.1315524 | 3.543516 | 0.09047538 | 3.833608 | 0.0308724 | 3.864293 | 0.1026225
0.1284 | 4.31159 | 0.1325833 | 3.543191 | 0.08980559 | 3.834762 | 0.03210089 | 3.865557 | 0.1039754
0.12845 | 4.314 | 0.1302539 | 3.54092 | 0.08979214 | 3.838647 | 0.03146729 | 3.866332 | 0.1050464
0.1285 | 4.31693 | 0.129295 | 3.538751 | 0.09043086 | 3.836309 | 0.03086516 | 3.865279 | 0.1067696
0.12855 | 4.317402 | 0.1282112 | 3.540199 | 0.09020045 | 3.833472 | 0.03048648 | 3.86633 | 0.1054252
0.1286 | 4.318313 | 0.1278977 | 3.540486 | 0.08958779 | 3.834335 | 0.03493704 | 3.866003 | 0.1053553
0.12865 | 4.321335 | 0.1296071 | 3.539492 | 0.09087257 | 3.832717 | 0.03430473 | 3.866368 | 0.1086137
0.1287 | 4.322214 | 0.1279319 | 3.539673 | 0.08958392 | 3.83524 | 0.03499177 | 3.866321 | 0.1089583
0.12875 | 4.323435 | 0.1295906 | 3.539449 | 0.0896179 | 3.836526 | 0.03454492 | 3.86512 | 0.1090854
0.1288 | 4.322474 | 0.1308029 | 3.538123 | 0.09081478 | 3.836236 | 0.03587621 | 3.865052 | 0.1097032
0.12885 | 4.320093 | 0.1297128 | 3.536597 | 0.09192608 | 3.838368 | 0.03649181 | 3.863637 | 0.1079841
0.1289 | 4.3206 | 0.1297907 | 3.536797 | 0.09200165 | 3.837529 | 0.03696446 | 3.863921 | 0.1109337
0.12895 | 4.320666 | 0.1293038 | 3.536984 | 0.093482 | 3.837521 | 0.03930636 | 3.865081 | 0.1111271
0.129 | 4.320805 | 0.129848 | 3.538883 | 0.09517155 | 3.837761 | 0.04024119 | 3.86584 | 0.1107658
0.12905 | 4.319347 | 0.132278 | 3.537546 | 0.09413824 | 3.83723 | 0.03833214 | 3.865274 | 0.1103566
0.1291 | 4.316806 | 0.1344719 | 3.539801 | 0.09570974 | 3.840456 | 0.03968636 | 3.863503 | 0.1094381
0.12915 | 4.315734 | 0.132818 | 3.540623 | 0.09728535 | 3.842191 | 0.04162114 | 3.863324 | 0.1097997
0.1292 | 4.31531 | 0.1337178 | 3.544141 | 0.09846201 | 3.842992 | 0.04044828 | 3.862731 | 0.110633
0.12925 | 4.316185 | 0.1333185 | 3.545216 | 0.09939625 | 3.842178 | 0.04270363 | 3.864886 | 0.1102009
0.1293 | 4.315044 | 0.1335614 | 3.546227 | 0.09973027 | 3.841897 | 0.04210654 | 3.863761 | 0.1094288
0.12935 | 4.314042 | 0.1294869 | 3.544435 | 0.1005106 | 3.843404 | 0.04146394 | 3.862583 | 0.1107276
0.1294 | 4.312706 | 0.1256433 | 3.545226 | 0.1019428 | 3.845008 | 0.0425666 | 3.861478 | 0.108218
0.12945 | 4.310621 | 0.1292897 | 3.544019 | 0.1056315 | 3.844467 | 0.0420254 | 3.86192 | 0.1084507
0.1295 | 4.310826 | 0.1282068 | 3.543792 | 0.1060131 | 3.845494 | 0.04235548 | 3.861628 | 0.1099714
0.12955 | 4.312895 | 0.1286338 | 3.544758 | 0.1063596 | 3.843995 | 0.04376906 | 3.860541 | 0.1087501
0.1296 | 4.314704 | 0.1265542 | 3.545403 | 0.1070041 | 3.843649 | 0.040275 | 3.861517 | 0.1093873
0.12965 | 4.313901 | 0.1253999 | 3.546941 | 0.1082741 | 3.84377 | 0.04057997 | 3.861159 | 0.1110996
0.1297 | 4.312896 | 0.123414 | 3.546962 | 0.1076406 | 3.846318 | 0.03831521 | 3.860902 | 0.1144593
0.12975 | 4.314117 | 0.1257186 | 3.547422 | 0.1097314 | 3.845897 | 0.03887359 | 3.860779 | 0.1112817
0.1298 | 4.314504 | 0.1239532 | 3.546439 | 0.1119958 | 3.847651 | 0.03858644 | 3.861342 | 0.1135286
0.12985 | 4.315499 | 0.1219358 | 3.545795 | 0.1133503 | 3.846615 | 0.0371059 | 3.862169 | 0.1129643
0.1299 | 4.317665 | 0.1254747 | 3.543045 | 0.1140415 | 3.845805 | 0.03845486 | 3.85831 | 0.1130346
0.12995 | 4.318925 | 0.1225611 | 3.540855 | 0.1141521 | 3.846847 | 0.03751535 | 3.859384 | 0.1132592
0.13 | 4.318817 | 0.122851 | 3.542575 | 0.1167299 | 3.847031 | 0.03850189 | 3.858115 | 0.1155685
0.13005 | 4.319983 | 0.123838 | 3.54131 | 0.1194782 | 3.847453 | 0.03613546 | 3.857485 | 0.1163859
0.1301 | 4.322957 | 0.1247229 | 3.542046 | 0.1180619 | 3.849637 | 0.03552826 | 3.858039 | 0.1143934
0.13015 | 4.322001 | 0.1245123 | 3.541699 | 0.1209056 | 3.849916 | 0.03860658 | 3.858935 | 0.1142771
0.1302 | 4.323012 | 0.1248071 | 3.540492 | 0.1225507 | 3.849419 | 0.03750461 | 3.856298 | 0.1147221
0.13025 | 4.321226 | 0.1248946 | 3.539034 | 0.1224512 | 3.847951 | 0.03604853 | 3.853546 | 0.1122609
0.1303 | 4.323491 | 0.1262705 | 3.538503 | 0.1214094 | 3.849186 | 0.03791277 | 3.853516 | 0.1157911
0.13035 | 4.325204 | 0.125493 | 3.540429 | 0.1225932 | 3.85044 | 0.04005213 | 3.852645 | 0.1158223
0.1304 | 4.323163 | 0.1253174 | 3.542403 | 0.1197755 | 3.849386 | 0.04050793 | 3.852631 | 0.114212
0.13045 | 4.324873 | 0.1292791 | 3.54456 | 0.121016 | 3.851313 | 0.03970339 | 3.851848 | 0.1111089
0.1305 | 4.326598 | 0.1294672 | 3.545129 | 0.120131 | 3.852585 | 0.04191985 | 3.849738 | 0.1077409
0.13055 | 4.32528 | 0.1317744 | 3.545437 | 0.1228945 | 3.853967 | 0.04269319 | 3.848218 | 0.1049935
0.1306 | 4.327815 | 0.1325768 | 3.546691 | 0.1209173 | 3.853539 | 0.04569734 | 3.847944 | 0.1081806
0.13065 | 4.327856 | 0.1322951 | 3.545733 | 0.1211848 | 3.853627 | 0.04489929 | 3.84757 | 0.1063091
0.1307 | 4.329124 | 0.131329 | 3.544836 | 0.1201151 | 3.855595 | 0.04445982 | 3.847607 | 0.1049339
0.13075 | 4.327146 | 0.1319661 | 3.544732 | 0.1202595 | 3.854881 | 0.04356963 | 3.846774 | 0.1067112
0.1308 | 4.323386 | 0.1327424 | 3.547016 | 0.11884 | 3.85692 | 0.04264298 | 3.849593 | 0.1061019
0.13085 | 4.326031 | 0.1353201 | 3.547782 | 0.1186521 | 3.857829 | 0.04235364 | 3.8497 | 0.1073476
0.1309 | 4.32575 | 0.136784 | 3.548496 | 0.1194959 | 3.854887 | 0.04392104 | 3.850185 | 0.107095
0.13095 | 4.32797 | 0.1368525 | 3.54723 | 0.1228388 | 3.855148 | 0.04486716 | 3.849252 | 0.1060976
0.131 | 4.32765 | 0.135462 | 3.54986 | 0.1234406 | 3.854698 | 0.04640033 | 3.849575 | 0.1085801
0.13105 | 4.32764 | 0.1378567 | 3.548418 | 0.122556 | 3.854605 | 0.04811495 | 3.849743 | 0.1062884
0.1311 | 4.32907 | 0.1408197 | 3.548689 | 0.1229321 | 3.856553 | 0.04669836 | 3.851639 | 0.1075091
0.13115 | 4.330201 | 0.139879 | 3.550612 | 0.123482 | 3.857858 | 0.04601352 | 3.851259 | 0.1061229
0.1312 | 4.32964 | 0.1399416 | 3.548198 | 0.1225493 | 3.857071 | 0.04766747 | 3.85145 | 0.1073019
0.13125 | 4.32914 | 0.1396833 | 3.548881 | 0.1247243 | 3.854309 | 0.04615027 | 3.851563 | 0.1045318
0.1313 | 4.328932 | 0.1372236 | 3.550736 | 0.124704 | 3.855142 | 0.0459176 | 3.851651 | 0.1044967
0.13135 | 4.328282 | 0.1392762 | 3.549001 | 0.1240214 | 3.85705 | 0.04610297 | 3.850638 | 0.1038134
0.1314 | 4.32934 | 0.1404414 | 3.548336 | 0.1236842 | 3.85842 | 0.04461651 | 3.848622 | 0.1056923
0.13145 | 4.329667 | 0.1406324 | 3.549828 | 0.1242228 | 3.859372 | 0.04670322 | 3.848743 | 0.1052476
0.1315 | 4.327999 | 0.1421975 | 3.549434 | 0.1243165 | 3.859717 | 0.04857759 | 3.850836 | 0.104581
0.13155 | 4.329582 | 0.1395714 | 3.549156 | 0.1257263 | 3.857663 | 0.04912997 | 3.854558 | 0.104655
0.1316 | 4.331783 | 0.1406544 | 3.550707 | 0.1255387 | 3.860321 | 0.04907233 | 3.853549 | 0.1019976
0.13165 | 4.330812 | 0.1400024 | 3.550739 | 0.1240897 | 3.860303 | 0.04975782 | 3.850693 | 0.1025099
0.1317 | 4.330556 | 0.1429863 | 3.54904 | 0.1204923 | 3.863159 | 0.04938077 | 3.850947 | 0.1037251
0.13175 | 4.330306 | 0.1433064 | 3.549794 | 0.1220019 | 3.863005 | 0.04997187 | 3.85156 | 0.1035285
0.1318 | 4.330636 | 0.1431022 | 3.549902 | 0.1202602 | 3.863952 | 0.04950633 | 3.854614 | 0.1038133
0.13185 | 4.33104 | 0.1436312 | 3.549849 | 0.1177659 | 3.861621 | 0.04870838 | 3.853438 | 0.1023544
0.1319 | 4.330828 | 0.141299 | 3.55047 | 0.1156034 | 3.863028 | 0.04940585 | 3.85229 | 0.1018574
0.13195 | 4.329788 | 0.1427819 | 3.550905 | 0.1157442 | 3.863722 | 0.04768238 | 3.852943 | 0.0987341
0.132 | 4.332834 | 0.1428218 | 3.550859 | 0.1154926 | 3.866253 | 0.04905307 | 3.851941 | 0.09765327
0.13205 | 4.33272 | 0.1434227 | 3.550781 | 0.1120604 | 3.868332 | 0.04709433 | 3.854027 | 0.100368
0.1321 | 4.332115 | 0.1440301 | 3.551426 | 0.1087494 | 3.869286 | 0.05176922 | 3.853303 | 0.1000182
0.13215 | 4.331352 | 0.1444669 | 3.551705 | 0.10571 | 3.868619 | 0.05365865 | 3.852222 | 0.100826
0.1322 | 4.331183 | 0.1448736 | 3.549959 | 0.1024793 | 3.86994 | 0.05328796 | 3.84925 | 0.1007735
0.13225 | 4.334043 | 0.1451505 | 3.546709 | 0.1035668 | 3.871063 | 0.05201405 | 3.848936 | 0.099516
0.1323 | 4.332744 | 0.1448386 | 3.544672 | 0.1009798 | 3.874007 | 0.05377113 | 3.849624 | 0.09669924
0.13235 | 4.332333 | 0.1472699 | 3.544558 | 0.09835835 | 3.873635 | 0.05513061 | 3.851757 | 0.09815271
0.1324 | 4.331541 | 0.1452959 | 3.54435 | 0.09491771 | 3.873744 | 0.0585335 | 3.850849 | 0.1007062
0.13245 | 4.331163 | 0.1457054 | 3.545207 | 0.09419312 | 3.875522 | 0.06206505 | 3.849803 | 0.1004998
0.1325 | 4.330912 | 0.1460388 | 3.545927 | 0.09109549 | 3.87645 | 0.06113608 | 3.847366 | 0.09701439
0.13255 | 4.329796 | 0.1454819 | 3.546005 | 0.09135164 | 3.879137 | 0.06060591 | 3.847948 | 0.09877842
0.1326 | 4.330674 | 0.1495668 | 3.546135 | 0.08754642 | 3.879147 | 0.05889174 | 3.848279 | 0.0980991
0.13265 | 4.331179 | 0.1490074 | 3.546593 | 0.08704771 | 3.881256 | 0.06187597 | 3.848566 | 0.0971005
0.1327 | 4.32948 | 0.1491453 | 3.545784 | 0.08819815 | 3.883183 | 0.0645801 | 3.848635 | 0.09717656
0.13275 | 4.326605 | 0.1488573 | 3.547553 | 0.0881838 | 3.884499 | 0.06650854 | 3.847123 | 0.09589076
0.1328 | 4.326692 | 0.1512216 | 3.547587 | 0.08619137 | 3.885143 | 0.06452662 | 3.846234 | 0.09616903
0.13285 | 4.324738 | 0.1519043 | 3.545141 | 0.08635173 | 3.886904 | 0.06584648 | 3.846701 | 0.09649314
0.1329 | 4.324889 | 0.1528606 | 3.544092 | 0.08731516 | 3.885931 | 0.06779523 | 3.845097 | 0.09587515
0.13295 | 4.324047 | 0.1542501 | 3.542968 | 0.0870659 | 3.888086 | 0.0703152 | 3.843102 | 0.09491746
0.133 | 4.322268 | 0.152552 | 3.542739 | 0.08934287 | 3.89089 | 0.07076178 | 3.842318 | 0.09739701
0.13305 | 4.320742 | 0.1487101 | 3.544559 | 0.08822106 | 3.891006 | 0.07076458 | 3.843392 | 0.09458915
0.1331 | 4.321724 | 0.1493926 | 3.548282 | 0.08661557 | 3.891693 | 0.07407174 | 3.840716 | 0.092934
0.13315 | 4.322002 | 0.1513585 | 3.549593 | 0.08859396 | 3.889292 | 0.07288276 | 3.837256 | 0.0923129
0.1332 | 4.320419 | 0.1548503 | 3.549035 | 0.08575139 | 3.892026 | 0.07333711 | 3.837419 | 0.09497578
0.13325 | 4.317987 | 0.1538734 | 3.547512 | 0.08345069 | 3.894061 | 0.07163394 | 3.836445 | 0.09540158
0.1333 | 4.314361 | 0.1522524 | 3.549825 | 0.08040451 | 3.893771 | 0.07292513 | 3.836951 | 0.09254948
0.13335 | 4.3131 | 0.1515187 | 3.548037 | 0.07957125 | 3.892118 | 0.07400769 | 3.837065 | 0.09319684
0.1334 | 4.310668 | 0.1471611 | 3.547659 | 0.08100545 | 3.890897 | 0.07546655 | 3.834883 | 0.09161704
0.13345 | 4.313096 | 0.1484623 | 3.548067 | 0.08184452 | 3.891116 | 0.07614372 | 3.834595 | 0.0904976
0.1335 | 4.311443 | 0.1472451 | 3.548838 | 0.08331381 | 3.894403 | 0.07565854 | 3.83397 | 0.0904158
0.13355 | 4.309242 | 0.1442869 | 3.549755 | 0.08310866 | 3.893262 | 0.07257883 | 3.831686 | 0.08970429
0.1336 | 4.306677 | 0.1435364 | 3.551557 | 0.08520999 | 3.892599 | 0.07328454 | 3.828934 | 0.08958208
0.13365 | 4.307092 | 0.1458443 | 3.552581 | 0.08392619 | 3.894961 | 0.0755289 | 3.826743 | 0.08941591
0.1337 | 4.305532 | 0.1470188 | 3.553047 | 0.0812851 | 3.892015 | 0.07622476 | 3.825467 | 0.09265806
0.13375 | 4.303534 | 0.1457993 | 3.553638 | 0.08226073 | 3.889288 | 0.07584299 | 3.823926 | 0.09514964
0.1338 | 4.30406 | 0.1450508 | 3.554791 | 0.07966288 | 3.88997 | 0.07483365 | 3.823056 | 0.09509763
0.13385 | 4.30015 | 0.1446979 | 3.553642 | 0.08206186 | 3.89187 | 0.07227824 | 3.821123 | 0.09738037
0.1339 | 4.300974 | 0.1448778 | 3.552431 | 0.08324189 | 3.889462 | 0.07597503 | 3.819692 | 0.09562458
0.13395 | 4.296646 | 0.1471389 | 3.552751 | 0.08266001 | 3.888949 | 0.07668874 | 3.81511 | 0.09477712
0.134 | 4.297191 | 0.1447823 | 3.556063 | 0.08234409 | 3.887454 | 0.07771934 | 3.815434 | 0.09601049
0.13405 | 4.295376 | 0.1412871 | 3.55624 | 0.08067554 | 3.888475 | 0.07793013 | 3.81507 | 0.09717173
0.1341 | 4.294658 | 0.1403696 | 3.558996 | 0.0789385 | 3.884816 | 0.07485996 | 3.81204 | 0.0987186
0.13415 | 4.292945 | 0.1417507 | 3.558468 | 0.08069519 | 3.883764 | 0.07419392 | 3.810455 | 0.09864101
0.1342 | 4.291187 | 0.1382977 | 3.556843 | 0.07969118 | 3.883108 | 0.07372643 | 3.807381 | 0.1027844
0.13425 | 4.287769 | 0.1353791 | 3.558784 | 0.08185602 | 3.881095 | 0.07659686 | 3.80477 | 0.1025812
0.1343 | 4.286879 | 0.1367294 | 3.559901 | 0.07959889 | 3.879809 | 0.07460079 | 3.80223 | 0.09879079
0.13435 | 4.288343 | 0.1367124 | 3.558747 | 0.07728139 | 3.878411 | 0.07453659 | 3.800574 | 0.0976765
0.1344 | 4.288681 | 0.1313112 | 3.55767 | 0.07796268 | 3.878047 | 0.07208608 | 3.797866 | 0.0983773
0.13445 | 4.288459 | 0.1289217 | 3.559747 | 0.07725362 | 3.879878 | 0.07453932 | 3.796722 | 0.09729677
0.1345 | 4.28553 | 0.1294856 | 3.560742 | 0.07708051 | 3.879955 | 0.07801395 | 3.795152 | 0.09766958
0.13455 | 4.28593 | 0.1295716 | 3.558743 | 0.07671338 | 3.88086 | 0.07839241 | 3.792205 | 0.0966664
0.1346 | 4.286104 | 0.1291773 | 3.560667 | 0.07680772 | 3.879158 | 0.0776748 | 3.790925 | 0.09421508
0.13465 | 4.284997 | 0.125811 | 3.560155 | 0.0748645 | 3.87952 | 0.07528081 | 3.789239 | 0.09250216
0.1347 | 4.284635 | 0.1209377 | 3.560373 | 0.07514094 | 3.880738 | 0.07839345 | 3.787761 | 0.09235964
0.13475 | 4.282884 | 0.1238222 | 3.558068 | 0.07056929 | 3.880534 | 0.07923034 | 3.784861 | 0.09646348
0.1348 | 4.281454 | 0.1225798 | 3.555931 | 0.0701403 | 3.878988 | 0.07981179 | 3.78262 | 0.09772616
0.13485 | 4.281993 | 0.1181538 | 3.557016 | 0.07004514 | 3.880136 | 0.07938369 | 3.781866 | 0.09759304
0.1349 | 4.282672 | 0.1161569 | 3.558708 | 0.0718 | 3.88322 | 0.07947111 | 3.778489 | 0.09704678
0.13495 | 4.280563 | 0.113989 | 3.556638 | 0.06951978 | 3.884911 | 0.07886636 | 3.777821 | 0.09757963
0.135 | 4.277838 | 0.1178629 | 3.558068 | 0.07053378 | 3.8858 | 0.08096043 | 3.776144 | 0.09952303
0.13505 | 4.275111 | 0.1144388 | 3.559094 | 0.0677653 | 3.884824 | 0.08168591 | 3.7737 | 0.1001258
0.1351 | 4.276379 | 0.1095511 | 3.558539 | 0.06747307 | 3.884851 | 0.08359561 | 3.771001 | 0.1003434
0.13515 | 4.276674 | 0.1076384 | 3.558397 | 0.06443107 | 3.886617 | 0.08390304 | 3.771159 | 0.1000499
0.1352 | 4.27708 | 0.1099616 | 3.558476 | 0.06230616 | 3.886904 | 0.08385181 | 3.770868 | 0.0982895
0.13525 | 4.276372 | 0.1102262 | 3.558519 | 0.0624379 | 3.887019 | 0.08242198 | 3.769763 | 0.09718861
0.1353 | 4.277663 | 0.1095339 | 3.556205 | 0.06203041 | 3.888396 | 0.08258355 | 3.769411 | 0.1002946
0.13535 | 4.277672 | 0.1043143 | 3.556276 | 0.0621646 | 3.886303 | 0.08475354 | 3.768434 | 0.09875817
0.1354 | 4.278147 | 0.1029701 | 3.555819 | 0.06286911 | 3.886055 | 0.08461777 | 3.769811 | 0.09899486
0.13545 | 4.276828 | 0.1044903 | 3.557981 | 0.06082992 | 3.886708 | 0.08175725 | 3.768335 | 0.09867254
0.1355 | 4.276558 | 0.1042616 | 3.556664 | 0.06026473 | 3.888658 | 0.08218353 | 3.769147 | 0.09546239
0.13555 | 4.274167 | 0.1073654 | 3.556535 | 0.06229378 | 3.888384 | 0.08327311 | 3.769609 | 0.092832
0.1356 | 4.276294 | 0.1023785 | 3.553644 | 0.06169465 | 3.889238 | 0.08363652 | 3.767824 | 0.09165802
0.13565 | 4.276654 | 0.1021382 | 3.553843 | 0.06043093 | 3.887939 | 0.08184675 | 3.76835 | 0.09338587
0.1357 | 4.277568 | 0.09969815 | 3.554411 | 0.06000787 | 3.890838 | 0.07894289 | 3.765117 | 0.09412105
0.13575 | 4.276006 | 0.09651729 | 3.554272 | 0.06020261 | 3.88967 | 0.07954705 | 3.765405 | 0.09326467
0.1358 | 4.277735 | 0.09774275 | 3.552072 | 0.05892806 | 3.888728 | 0.0804626 | 3.762949 | 0.09282041
0.13585 | 4.277856 | 0.09338532 | 3.552165 | 0.05845736 | 3.889415 | 0.08155573 | 3.762187 | 0.09057324
0.1359 | 4.279408 | 0.0920367 | 3.552379 | 0.0596924 | 3.891659 | 0.08251647 | 3.764939 | 0.09258857
0.13595 | 4.279871 | 0.09328257 | 3.556172 | 0.06032548 | 3.889033 | 0.07819816 | 3.762934 | 0.08971337
0.136 | 4.282387 | 0.09254185 | 3.556692 | 0.05939972 | 3.888445 | 0.07935171 | 3.761295 | 0.09219141
0.13605 | 4.280794 | 0.09363343 | 3.555826 | 0.05806784 | 3.887064 | 0.07974709 | 3.761029 | 0.09340109
0.1361 | 4.283123 | 0.09310497 | 3.555203 | 0.06046235 | 3.886721 | 0.07948048 | 3.760835 | 0.09108841
0.13615 | 4.285185 | 0.09380201 | 3.555514 | 0.06202756 | 3.88718 | 0.0826862 | 3.760614 | 0.08876503
0.1362 | 4.288198 | 0.09279011 | 3.552626 | 0.062781 | 3.886905 | 0.08362153 | 3.76189 | 0.08882594
0.13625 | 4.290127 | 0.09349063 | 3.552611 | 0.06408451 | 3.886891 | 0.08260794 | 3.762723 | 0.08595793
0.1363 | 4.291648 | 0.093346 | 3.554277 | 0.06594213 | 3.886455 | 0.0846391 | 3.761546 | 0.0884923
0.13635 | 4.288056 | 0.09293814 | 3.555436 | 0.06517998 | 3.883659 | 0.08556158 | 3.76103 | 0.08699266
0.1364 | 4.29042 | 0.0905269 | 3.555907 | 0.06743884 | 3.883501 | 0.08717552 | 3.759981 | 0.08393564
0.13645 | 4.291585 | 0.09279683 | 3.555333 | 0.07004949 | 3.884009 | 0.08919064 | 3.761074 | 0.08310073
0.1365 | 4.293537 | 0.09337644 | 3.555686 | 0.07009737 | 3.885587 | 0.09030925 | 3.757308 | 0.08471557
0.13655 | 4.292777 | 0.09280581 | 3.555961 | 0.06870974 | 3.881492 | 0.09328429 | 3.757727 | 0.0819172
0.1366 | 4.293204 | 0.09369245 | 3.553422 | 0.06947891 | 3.881454 | 0.09428309 | 3.759203 | 0.08025583
0.13665 | 4.296607 | 0.09268196 | 3.554501 | 0.06962002 | 3.882198 | 0.09672893 | 3.757953 | 0.08004287
0.1367 | 4.297067 | 0.0902494 | 3.556044 | 0.07254675 | 3.882325 | 0.09629886 | 3.757908 | 0.0779508
0.13675 | 4.297764 | 0.08737652 | 3.555489 | 0.06952907 | 3.880033 | 0.09805193 | 3.75842 | 0.07728246
0.1368 | 4.298215 | 0.08908487 | 3.55437 | 0.07103417 | 3.881151 | 0.1011853 | 3.758842 | 0.07721571
0.13685 | 4.300496 | 0.08847059 | 3.554897 | 0.07293781 | 3.879413 | 0.1006427 | 3.756015 | 0.0767657
0.1369 | 4.298731 | 0.0876659 | 3.554138 | 0.07451657 | 3.879381 | 0.1009844 | 3.75863 | 0.0746562
0.13695 | 4.298881 | 0.08776274 | 3.555406 | 0.07291126 | 3.8826 | 0.09929681 | 3.760161 | 0.07385026
0.137 | 4.299977 | 0.08531439 | 3.5545 | 0.07325991 | 3.880966 | 0.09934155 | 3.759635 | 0.07248407
0.13705 | 4.298709 | 0.08491956 | 3.555478 | 0.07222965 | 3.877342 | 0.1007663 | 3.75882 | 0.07325038
0.1371 | 4.297795 | 0.0829302 | 3.55507 | 0.0712145 | 3.877419 | 0.09707464 | 3.75964 | 0.07542272
0.13715 | 4.296186 | 0.08404056 | 3.556073 | 0.07098186 | 3.873092 | 0.09683681 | 3.761863 | 0.07788565
0.1372 | 4.299106 | 0.08537581 | 3.555673 | 0.07238534 | 3.872842 | 0.09756112 | 3.762264 | 0.07576371
0.13725 | 4.298498 | 0.08177095 | 3.556563 | 0.07065983 | 3.873743 | 0.09845988 | 3.763474 | 0.07789792
0.1373 | 4.299022 | 0.08250231 | 3.554857 | 0.07206522 | 3.873595 | 0.09899446 | 3.764437 | 0.07654984
0.13735 | 4.297801 | 0.08404042 | 3.555717 | 0.07228601 | 3.871483 | 0.1006056 | 3.763636 | 0.07528203
0.1374 | 4.298224 | 0.07987588 | 3.556719 | 0.07395191 | 3.869413 | 0.09730424 | 3.764087 | 0.07553039
0.13745 | 4.298953 | 0.07937765 | 3.555912 | 0.07503593 | 3.866628 | 0.09587142 | 3.767098 | 0.07856266
0.1375 | 4.297014 | 0.08123555 | 3.554439 | 0.07337916 | 3.865174 | 0.09864906 | 3.766421 | 0.07928633
0.13755 | 4.296655 | 0.0807616 | 3.555742 | 0.07466179 | 3.866133 | 0.09750127 | 3.766234 | 0.07990615
0.1376 | 4.297087 | 0.07945097 | 3.554741 | 0.07603663 | 3.868242 | 0.09789178 | 3.766405 | 0.07879092
0.13765 | 4.297715 | 0.07823887 | 3.555175 | 0.07620774 | 3.867065 | 0.09591434 | 3.766933 | 0.08048601
0.1377 | 4.296937 | 0.07898916 | 3.555658 | 0.07572547 | 3.866864 | 0.09382036 | 3.769392 | 0.07879076
0.13775 | 4.295606 | 0.07644684 | 3.55327 | 0.07699803 | 3.866529 | 0.09168707 | 3.770173 | 0.07942905
0.1378 | 4.296051 | 0.07725848 | 3.553434 | 0.0765758 | 3.865699 | 0.09200434 | 3.771153 | 0.07886317
0.13785 | 4.298842 | 0.07613348 | 3.552659 | 0.07775674 | 3.867267 | 0.09495335 | 3.770464 | 0.07867296
0.1379 | 4.297986 | 0.07643076 | 3.552699 | 0.0781331 | 3.867098 | 0.0980982 | 3.7694 | 0.08085817
0.13795 | 4.297897 | 0.0794649 | 3.551876 | 0.07818153 | 3.868261 | 0.09787114 | 3.770838 | 0.07955942
0.138 | 4.296681 | 0.07920668 | 3.550749 | 0.07705525 | 3.868183 | 0.09372359 | 3.771202 | 0.07982598
0.13805 | 4.298988 | 0.07909171 | 3.548906 | 0.07561894 | 3.8678 | 0.09398009 | 3.771848 | 0.07696932
0.1381 | 4.300901 | 0.07942405 | 3.547999 | 0.07458397 | 3.868178 | 0.09141193 | 3.771668 | 0.07511976
0.13815 | 4.302439 | 0.07964386 | 3.549482 | 0.07338918 | 3.869498 | 0.09786975 | 3.773575 | 0.07561669
0.1382 | 4.302165 | 0.08190561 | 3.549939 | 0.07476497 | 3.869605 | 0.09820083 | 3.772138 | 0.0793955
0.13825 | 4.302386 | 0.08106207 | 3.550103 | 0.07329299 | 3.871709 | 0.09678477 | 3.773486 | 0.07776759
0.1383 | 4.30554 | 0.07922415 | 3.550005 | 0.07555562 | 3.870992 | 0.09607391 | 3.768391 | 0.07963274
0.13835 | 4.306317 | 0.07861545 | 3.548184 | 0.07340651 | 3.871689 | 0.09671066 | 3.767778 | 0.07694821
0.1384 | 4.305662 | 0.07922727 | 3.54809 | 0.06943022 | 3.87112 | 0.1003415 | 3.768267 | 0.07876209
0.13845 | 4.307404 | 0.0800564 | 3.546939 | 0.06678738 | 3.869193 | 0.1014233 | 3.767148 | 0.07809485
0.1385 | 4.305894 | 0.07905129 | 3.545921 | 0.06478693 | 3.865679 | 0.1009116 | 3.769075 | 0.07933436
0.13855 | 4.30978 | 0.08173607 | 3.543792 | 0.06450482 | 3.869001 | 0.1010573 | 3.767602 | 0.07717841
0.1386 | 4.309577 | 0.08267697 | 3.543266 | 0.0628441 | 3.870345 | 0.09774631 | 3.767692 | 0.07905008
0.13865 | 4.308993 | 0.0800339 | 3.543599 | 0.0615 | 3.870562 | 0.09771271 | 3.768247 | 0.08108031
0.1387 | 4.309579 | 0.08006578 | 3.54007 | 0.06154649 | 3.868322 | 0.1003627 | 3.765199 | 0.08282475
0.13875 | 4.309076 | 0.07994456 | 3.541186 | 0.0611098 | 3.868202 | 0.09980302 | 3.764504 | 0.08408089
0.1388 | 4.311187 | 0.07807646 | 3.539926 | 0.06108925 | 3.867934 | 0.1036897 | 3.763584 | 0.08076583
0.13885 | 4.313531 | 0.08091354 | 3.539274 | 0.05861194 | 3.869755 | 0.1036843 | 3.762225 | 0.08276617
0.1389 | 4.314333 | 0.07651885 | 3.540484 | 0.05864925 | 3.869368 | 0.1058948 | 3.761243 | 0.08177354
0.13895 | 4.31576 | 0.07751046 | 3.538202 | 0.05590152 | 3.870134 | 0.1059529 | 3.761043 | 0.08241981
0.139 | 4.312391 | 0.07606318 | 3.538979 | 0.05551387 | 3.87212 | 0.105884 | 3.759033 | 0.07905526
0.13905 | 4.31172 | 0.0768344 | 3.538506 | 0.05529279 | 3.87196 | 0.1090126 | 3.75819 | 0.07961149
0.1391 | 4.312214 | 0.0761269 | 3.535942 | 0.05605315 | 3.870655 | 0.1091804 | 3.758701 | 0.07660314
0.13915 | 4.312421 | 0.07150747 | 3.535559 | 0.05546826 | 3.870127 | 0.1098649 | 3.757764 | 0.08029711
0.1392 | 4.310594 | 0.06919728 | 3.53503 | 0.0545495 | 3.872789 | 0.1126337 | 3.755759 | 0.07905871
0.13925 | 4.310367 | 0.07055723 | 3.533615 | 0.05478283 | 3.873329 | 0.1146155 | 3.752853 | 0.07940006
0.1393 | 4.310288 | 0.07153734 | 3.533099 | 0.05402172 | 3.873118 | 0.1130441 | 3.75263 | 0.08161146
0.13935 | 4.310248 | 0.06924351 | 3.531572 | 0.05333982 | 3.873823 | 0.1139256 | 3.751809 | 0.08164938
0.1394 | 4.31038 | 0.06293382 | 3.529482 | 0.052831 | 3.872408 | 0.1130407 | 3.750698 | 0.08301074
0.13945 | 4.307781 | 0.06270187 | 3.528151 | 0.05094761 | 3.874709 | 0.1168627 | 3.75049 | 0.08311407
0.1395 | 4.30828 | 0.06399717 | 3.524781 | 0.05089359 | 3.874375 | 0.1185086 | 3.750693 | 0.08233041
0.13955 | 4.305859 | 0.06401904 | 3.525428 | 0.05032706 | 3.874153 | 0.1175696 | 3.748443 | 0.08387897
0.1396 | 4.30659 | 0.05993553 | 3.525631 | 0.05094246 | 3.872121 | 0.1178422 | 3.747757 | 0.08090608
0.13965 | 4.307058 | 0.05526378 | 3.528086 | 0.052988 | 3.870962 | 0.1181962 | 3.74631 | 0.07811025
0.1397 | 4.306663 | 0.05878732 | 3.527021 | 0.05256242 | 3.872136 | 0.1175539 | 3.745078 | 0.07801254
0.13975 | 4.305212 | 0.06160768 | 3.526977 | 0.05198821 | 3.869049 | 0.118672 | 3.743967 | 0.07720623
0.1398 | 4.305052 | 0.05832536 | 3.526349 | 0.05400798 | 3.869581 | 0.1224776 | 3.745106 | 0.07720945
0.13985 | 4.307072 | 0.05653492 | 3.525608 | 0.05269268 | 3.869575 | 0.124956 | 3.742438 | 0.07732523
0.1399 | 4.306644 | 0.05216594 | 3.525096 | 0.05397122 | 3.867107 | 0.121364 | 3.738808 | 0.07620764
0.13995 | 4.306944 | 0.05009963 | 3.526969 | 0.05299309 | 3.864636 | 0.1204187 | 3.738448 | 0.07443318
0.14 | 4.30379 | 0.04972422 | 3.52592 | 0.05238751 | 3.864317 | 0.1178412 | 3.738852 | 0.07293366
0.14005 | 4.300755 | 0.04738463 | 3.527012 | 0.05104123 | 3.86372 | 0.117796 | 3.736899 | 0.07278589
0.1401 | 4.299943 | 0.04538908 | 3.527084 | 0.05053712 | 3.863989 | 0.1204429 | 3.734714 | 0.07050598
0.14015 | 4.299373 | 0.04205467 | 3.526596 | 0.05082851 | 3.861196 | 0.1203265 | 3.732949 | 0.06884835
0.1402 | 4.298521 | 0.04147836 | 3.526576 | 0.04818009 | 3.861553 | 0.1219074 | 3.73315 | 0.06739039
0.14025 | 4.298061 | 0.03885785 | 3.522197 | 0.04808058 | 3.862146 | 0.1223613 | 3.730699 | 0.06643606
0.1403 | 4.296682 | 0.04136477 | 3.52376 | 0.04638554 | 3.861358 | 0.1210802 | 3.728861 | 0.06370811
0.14035 | 4.293999 | 0.03881736 | 3.523305 | 0.0463498 | 3.862902 | 0.124174 | 3.727937 | 0.06185912
0.1404 | 4.293211 | 0.04128224 | 3.523117 | 0.04403294 | 3.865481 | 0.1243707 | 3.726074 | 0.0612503
0.14045 | 4.291906 | 0.04551195 | 3.525136 | 0.04693107 | 3.866015 | 0.1246656 | 3.725009 | 0.06091048
0.1405 | 4.291784 | 0.04214087 | 3.5258 | 0.04656954 | 3.866863 | 0.1239716 | 3.726513 | 0.05935993
0.14055 | 4.2917 | 0.04340502 | 3.525606 | 0.04600614 | 3.867155 | 0.1277117 | 3.725888 | 0.05674329
0.1406 | 4.289128 | 0.04232352 | 3.525808 | 0.0465366 | 3.865301 | 0.1276388 | 3.724703 | 0.05239411
0.14065 | 4.287609 | 0.04408737 | 3.525203 | 0.04457264 | 3.86587 | 0.1296994 | 3.722664 | 0.05400666
0.1407 | 4.286612 | 0.04637104 | 3.526284 | 0.04001798 | 3.864644 | 0.1305699 | 3.721167 | 0.05186235
0.14075 | 4.284605 | 0.04647014 | 3.527716 | 0.03919848 | 3.862313 | 0.1304161 | 3.72023 | 0.04938102
0.1408 | 4.281995 | 0.04643873 | 3.525865 | 0.03657327 | 3.862052 | 0.1300864 | 3.718077 | 0.04796809
0.14085 | 4.279952 | 0.04430449 | 3.525613 | 0.03952683 | 3.85935 | 0.1321982 | 3.719872 | 0.04752038
0.1409 | 4.27609 | 0.04344447 | 3.526881 | 0.03801702 | 3.858797 | 0.1341978 | 3.719019 | 0.04812285
0.14095 | 4.273405 | 0.04864313 | 3.527008 | 0.04146688 | 3.860584 | 0.1348523 | 3.717615 | 0.04626769
0.141 | 4.270638 | 0.05050684 | 3.527102 | 0.0392741 | 3.861293 | 0.1328059 | 3.71929 | 0.04308676
0.14105 | 4.266357 | 0.04886789 | 3.525344 | 0.03573391 | 3.859483 | 0.1347153 | 3.715138 | 0.04141765
0.1411 | 4.266718 | 0.04817965 | 3.526743 | 0.03581973 | 3.858137 | 0.1363766 | 3.713247 | 0.03753363
0.14115 | 4.262798 | 0.0487421 | 3.52838 | 0.03759855 | 3.859085 | 0.1390318 | 3.711115 | 0.03494191
0.1412 | 4.261509 | 0.05120404 | 3.52783 | 0.03491155 | 3.858424 | 0.1425936 | 3.713109 | 0.033167
0.14125 | 4.25913 | 0.05077151 | 3.528136 | 0.03485662 | 3.859059 | 0.1433718 | 3.712373 | 0.03409298
0.1413 | 4.25841 | 0.04847367 | 3.527411 | 0.03691603 | 3.859849 | 0.1434633 | 3.711674 | 0.03486222
0.14135 | 4.259144 | 0.04771262 | 3.527615 | 0.03701518 | 3.858424 | 0.1427942 | 3.708113 | 0.03273103
0.1414 | 4.253929 | 0.05071631 | 3.52843 | 0.0353511 | 3.857386 | 0.1441871 | 3.706397 | 0.02928459
0.14145 | 4.249403 | 0.05552562 | 3.528538 | 0.03845834 | 3.857332 | 0.1449549 | 3.704008 | 0.02782327
0.1415 | 4.248031 | 0.05681629 | 3.530578 | 0.03741435 | 3.855196 | 0.1442075 | 3.705778 | 0.02699513
0.14155 | 4.246373 | 0.05863183 | 3.529973 | 0.03476643 | 3.85583 | 0.1422475 | 3.704212 | 0.02500623
0.1416 | 4.239783 | 0.05498668 | 3.527661 | 0.03286459 | 3.85587 | 0.1417275 | 3.700919 | 0.02081203
0.14165 | 4.23672 | 0.05807548 | 3.528646 | 0.03159141 | 3.856308 | 0.1413809 | 3.700443 | 0.0202372
0.1417 | 4.234618 | 0.05807346 | 3.527965 | 0.0303582 | 3.854575 | 0.1438193 | 3.699248 | 0.01662219
0.14175 | 4.2341 | 0.06003267 | 3.528155 | 0.03085808 | 3.853635 | 0.1422205 | 3.698473 | 0.01807584
0.1418 | 4.230477 | 0.061336 | 3.528134 | 0.02743037 | 3.851665 | 0.1425413 | 3.697738 | 0.01749822
0.14185 | 4.22721 | 0.05981577 | 3.527058 | 0.02647671 | 3.852179 | 0.144029 | 3.698667 | 0.01762223
0.1419 | 4.222883 | 0.05973652 | 3.526482 | 0.02459068 | 3.850938 | 0.1454673 | 3.695021 | 0.01390463
0.14195 | 4.219338 | 0.0594883 | 3.526001 | 0.0239712 | 3.851407 | 0.145778 | 3.695492 | 0.009221961
0.142 | 4.217575 | 0.06272222 | 3.525845 | 0.02426055 | 3.851308 | 0.1490032 | 3.694597 | 0.008663806
0.14205 | 4.215863 | 0.06201598 | 3.524794 | 0.02355918 | 3.850126 | 0.149934 | 3.692547 | 0.01194537
0.1421 | 4.21303 | 0.06201541 | 3.527411 | 0.02275443 | 3.847636 | 0.150452 | 3.691255 | 0.0130527
0.14215 | 4.208201 | 0.06144226 | 3.527119 | 0.02096259 | 3.846846 | 0.1528177 | 3.691649 | 0.01326932
0.1422 | 4.209312 | 0.05691285 | 3.527365 | 0.02006576 | 3.845385 | 0.1536062 | 3.691925 | 0.01388052
0.14225 | 4.210047 | 0.05606148 | 3.527517 | 0.01929977 | 3.847549 | 0.1534496 | 3.691954 | 0.01404389
0.1423 | 4.208975 | 0.05804773 | 3.528754 | 0.02037643 | 3.845452 | 0.1545898 | 3.691052 | 0.01693212
0.14235 | 4.206413 | 0.05699551 | 3.53119 | 0.01940606 | 3.845338 | 0.1528647 | 3.692848 | 0.0199569
0.1424 | 4.204358 | 0.05730396 | 3.529252 | 0.01787166 | 3.841755 | 0.1561867 | 3.693683 | 0.01992663
0.14245 | 4.203234 | 0.0586479 | 3.5306 | 0.0156593 | 3.842727 | 0.1576235 | 3.693609 | 0.02010604
0.1425 | 4.204209 | 0.05936279 | 3.530402 | 0.01506605 | 3.839101 | 0.1598554 | 3.691296 | 0.01913018
0.14255 | 4.203964 | 0.0591436 | 3.530408 | 0.01420184 | 3.84144 | 0.1599231 | 3.690597 | 0.02127106
0.1426 | 4.202594 | 0.05987847 | 3.531084 | 0.01537037 | 3.841093 | 0.1628756 | 3.689357 | 0.02299444
0.14265 | 4.199754 | 0.05799704 | 3.533129 | 0.01365555 | 3.838669 | 0.1625148 | 3.68727 | 0.02453836
0.1427 | 4.198466 | 0.05822997 | 3.536496 | 0.01524467 | 3.836238 | 0.1633672 | 3.689318 | 0.02318791
0.14275 | 4.196458 | 0.05861934 | 3.537229 | 0.01696478 | 3.835741 | 0.1638655 | 3.686906 | 0.02332854
0.1428 | 4.196215 | 0.06132683 | 3.537576 | 0.01754855 | 3.835275 | 0.1652137 | 3.685779 | 0.02777338
0.14285 | 4.19424 | 0.06126466 | 3.540112 | 0.01752803 | 3.83357 | 0.1645602 | 3.683934 | 0.02828247
0.1429 | 4.19537 | 0.06106659 | 3.540398 | 0.01741224 | 3.83509 | 0.1658546 | 3.684361 | 0.02706569
0.14295 | 4.195831 | 0.05977978 | 3.54062 | 0.01962067 | 3.830752 | 0.1641873 | 3.684909 | 0.03015688
0.143 | 4.193546 | 0.06122363 | 3.539644 | 0.01938338 | 3.829623 | 0.1645391 | 3.683416 | 0.03147574
0.14305 | 4.193305 | 0.06444758 | 3.539208 | 0.02097923 | 3.82676 | 0.1650361 | 3.68267 | 0.03115619
0.1431 | 4.192705 | 0.06611745 | 3.53993 | 0.0221653 | 3.826472 | 0.1648329 | 3.681257 | 0.03216281
0.14315 | 4.19155 | 0.0662797 | 3.540635 | 0.02218651 | 3.824942 | 0.1651379 | 3.681133 | 0.03250439
0.1432 | 4.191283 | 0.06660774 | 3.5436 | 0.02273525 | 3.824344 | 0.1617337 | 3.677564 | 0.03035906
0.14325 | 4.190302 | 0.06692142 | 3.541494 | 0.02282192 | 3.82239 | 0.1589663 | 3.675693 | 0.03256151
0.1433 | 4.19011 | 0.06848148 | 3.542973 | 0.02457232 | 3.820236 | 0.1562189 | 3.674321 | 0.03066782
0.14335 | 4.188934 | 0.0704381 | 3.544343 | 0.02316247 | 3.817322 | 0.1536098 | 3.671133 | 0.02727636
0.1434 | 4.187655 | 0.07444876 | 3.542127 | 0.02579273 | 3.815772 | 0.1546979 | 3.669789 | 0.02835747
0.14345 | 4.188025 | 0.07450915 | 3.542491 | 0.02664947 | 3.815939 | 0.152886 | 3.670203 | 0.02542496
0.1435 | 4.185176 | 0.07534759 | 3.543624 | 0.02831475 | 3.813437 | 0.1508523 | 3.668322 | 0.02529251
0.14355 | 4.184477 | 0.077656 | 3.543063 | 0.02978084 | 3.81417 | 0.1488804 | 3.668427 | 0.03022734
0.1436 | 4.184413 | 0.07711226 | 3.542561 | 0.02909555 | 3.811828 | 0.1487361 | 3.667356 | 0.02704968
0.14365 | 4.184531 | 0.07761362 | 3.541187 | 0.03189715 | 3.81251 | 0.1471234 | 3.666065 | 0.0288161
0.1437 | 4.184287 | 0.07832468 | 3.541132 | 0.02913974 | 3.812123 | 0.1464504 | 3.665751 | 0.02804432
0.14375 | 4.183665 | 0.07882207 | 3.539566 | 0.0295278 | 3.809954 | 0.1424593 | 3.666971 | 0.02745099
0.1438 | 4.184519 | 0.08139118 | 3.540701 | 0.02972195 | 3.812032 | 0.1441238 | 3.666579 | 0.02512811
0.14385 | 4.183409 | 0.08371641 | 3.5403 | 0.03085982 | 3.811896 | 0.143077 | 3.667028 | 0.02616155
0.1439 | 4.182248 | 0.08082513 | 3.541008 | 0.02970184 | 3.810067 | 0.1447396 | 3.66593 | 0.02639574
0.14395 | 4.178967 | 0.08457581 | 3.540309 | 0.03007159 | 3.80988 | 0.144003 | 3.665619 | 0.02867493
0.144 | 4.180579 | 0.08624946 | 3.538909 | 0.02751464 | 3.810411 | 0.1427634 | 3.665326 | 0.03057761
0.14405 | 4.178654 | 0.08860242 | 3.537957 | 0.02798226 | 3.807215 | 0.1419638 | 3.663406 | 0.02888817
0.1441 | 4.179343 | 0.09037071 | 3.536111 | 0.02709216 | 3.807036 | 0.1386572 | 3.663146 | 0.02826791
0.14415 | 4.179449 | 0.09098261 | 3.532724 | 0.02726391 | 3.807302 | 0.1388646 | 3.662497 | 0.03022838
0.1442 | 4.179193 | 0.0934217 | 3.53232 | 0.03207718 | 3.807046 | 0.1364451 | 3.662137 | 0.03001879
0.14425 | 4.176689 | 0.09440982 | 3.530742 | 0.03154963 | 3.805909 | 0.1392484 | 3.661961 | 0.03293609
0.1443 | 4.177966 | 0.09682343 | 3.529459 | 0.03392049 | 3.803047 | 0.1384136 | 3.661108 | 0.03252695
0.14435 | 4.177296 | 0.09750313 | 3.530859 | 0.03612541 | 3.803808 | 0.1378309 | 3.661832 | 0.03680082
0.1444 | 4.177439 | 0.09551176 | 3.530543 | 0.03677003 | 3.804236 | 0.1370377 | 3.662701 | 0.03740652
0.14445 | 4.175996 | 0.09515965 | 3.529096 | 0.03961249 | 3.806317 | 0.1330714 | 3.66259 | 0.04025682
0.1445 | 4.176271 | 0.09659848 | 3.527663 | 0.04000179 | 3.805332 | 0.1315862 | 3.662282 | 0.03953734
0.14455 | 4.174115 | 0.09562756 | 3.526158 | 0.04104415 | 3.804791 | 0.1312809 | 3.661778 | 0.04432029
0.1446 | 4.173045 | 0.0991773 | 3.527028 | 0.04084256 | 3.80343 | 0.129898 | 3.661094 | 0.04706065
0.14465 | 4.171439 | 0.1000069 | 3.528216 | 0.04224932 | 3.802581 | 0.1303325 | 3.662808 | 0.04700392
0.1447 | 4.172457 | 0.09852231 | 3.52809 | 0.04478838 | 3.801723 | 0.1270373 | 3.66125 | 0.047116
0.14475 | 4.172527 | 0.1002129 | 3.527917 | 0.0444529 | 3.803766 | 0.124806 | 3.660648 | 0.04619091
0.1448 | 4.171029 | 0.09927665 | 3.527257 | 0.04481341 | 3.806601 | 0.1249072 | 3.662636 | 0.04667299
0.14485 | 4.172199 | 0.1027304 | 3.527234 | 0.04085128 | 3.805867 | 0.1231911 | 3.660884 | 0.04609136
0.1449 | 4.170344 | 0.1023253 | 3.522994 | 0.04132994 | 3.807616 | 0.1243921 | 3.65971 | 0.0478158
0.14495 | 4.169373 | 0.1032887 | 3.522165 | 0.04088278 | 3.808867 | 0.1256948 | 3.659854 | 0.04971943
0.145 | 4.168922 | 0.1067478 | 3.520257 | 0.04073738 | 3.812479 | 0.1225358 | 3.657187 | 0.04975385
0.14505 | 4.170295 | 0.1087423 | 3.520246 | 0.04282593 | 3.812825 | 0.1170382 | 3.658091 | 0.05364252
0.1451 | 4.168881 | 0.1098418 | 3.518572 | 0.04235152 | 3.812913 | 0.1159066 | 3.654505 | 0.05332249
0.14515 | 4.168521 | 0.1086897 | 3.51807 | 0.03961316 | 3.812068 | 0.1160434 | 3.654401 | 0.05302533
0.1452 | 4.166689 | 0.1085708 | 3.51772 | 0.03942102 | 3.81258 | 0.1134098 | 3.653637 | 0.05523506
0.14525 | 4.164799 | 0.1097049 | 3.513135 | 0.03453048 | 3.813261 | 0.1119847 | 3.65048 | 0.05822766
0.1453 | 4.165461 | 0.113768 | 3.50972 | 0.03553504 | 3.813436 | 0.1115314 | 3.650963 | 0.05936151
0.14535 | 4.16585 | 0.1127917 | 3.510838 | 0.0355801 | 3.809224 | 0.1102895 | 3.6519 | 0.06194225
0.1454 | 4.162993 | 0.1159609 | 3.509231 | 0.03559637 | 3.810279 | 0.1081266 | 3.650699 | 0.06275751
0.14545 | 4.160921 | 0.1179209 | 3.509142 | 0.03328516 | 3.811873 | 0.1093524 | 3.647874 | 0.06219308
0.1455 | 4.157332 | 0.1186612 | 3.507316 | 0.03435857 | 3.812563 | 0.1081099 | 3.646445 | 0.06425231
0.14555 | 4.156176 | 0.1191929 | 3.507005 | 0.03236847 | 3.811785 | 0.1075831 | 3.64575 | 0.06732284
0.1456 | 4.155633 | 0.1190257 | 3.506702 | 0.03303829 | 3.811889 | 0.1027682 | 3.641617 | 0.07008129
0.14565 | 4.155525 | 0.1178026 | 3.506579 | 0.03052081 | 3.812959 | 0.101627 | 3.639581 | 0.07382101
0.1457 | 4.154089 | 0.1189145 | 3.506182 | 0.02934834 | 3.812598 | 0.1019763 | 3.638127 | 0.07545412
0.14575 | 4.151377 | 0.119648 | 3.507719 | 0.02929354 | 3.811916 | 0.1011184 | 3.638566 | 0.07592706
0.1458 | 4.149634 | 0.1179484 | 3.507745 | 0.02671661 | 3.812673 | 0.1016056 | 3.636238 | 0.07669635
0.14585 | 4.148968 | 0.1201698 | 3.506817 | 0.02413291 | 3.812299 | 0.09920413 | 3.636481 | 0.07802197
0.1459 | 4.147562 | 0.1212888 | 3.505887 | 0.02354858 | 3.81126 | 0.09843066 | 3.634902 | 0.07995242
0.14595 | 4.146129 | 0.1204202 | 3.504021 | 0.01934496 | 3.809242 | 0.09794191 | 3.63459 | 0.08298949
0.146 | 4.144622 | 0.1226374 | 3.50464 | 0.01998041 | 3.809264 | 0.09546507 | 3.63734 | 0.08328288
0.14605 | 4.145563 | 0.1245053 | 3.50341 | 0.01839306 | 3.810523 | 0.09372029 | 3.636553 | 0.08339155
0.1461 | 4.143707 | 0.1238758 | 3.501689 | 0.0179904 | 3.814169 | 0.09460831 | 3.636321 | 0.0843356
0.14615 | 4.141775 | 0.1239417 | 3.50438 | 0.01505798 | 3.81277 | 0.09461776 | 3.635065 | 0.08450996
0.1462 | 4.139001 | 0.1262951 | 3.503149 | 0.01240807 | 3.814816 | 0.09264682 | 3.633939 | 0.08882466
0.14625 | 4.140431 | 0.1279485 | 3.502563 | 0.01316779 | 3.814737 | 0.09246187 | 3.635501 | 0.0878038
0.1463 | 4.138971 | 0.1296883 | 3.504615 | 0.01289875 | 3.814913 | 0.08953667 | 3.63299 | 0.08795477
0.14635 | 4.138477 | 0.1303165 | 3.503969 | 0.01195738 | 3.814278 | 0.08747477 | 3.634386 | 0.09248902
0.1464 | 4.134569 | 0.1304223 | 3.504523 | 0.01202812 | 3.816262 | 0.08854467 | 3.635524 | 0.09381732
0.14645 | 4.131825 | 0.1337765 | 3.505289 | 0.01189517 | 3.819062 | 0.08740961 | 3.636135 | 0.09791078
0.1465 | 4.132412 | 0.133485 | 3.505051 | 0.01179905 | 3.818476 | 0.08541408 | 3.636985 | 0.09763204
0.14655 | 4.132603 | 0.1334056 | 3.507165 | 0.00847346 | 3.818856 | 0.08516967 | 3.636431 | 0.09954317
0.1466 | 4.132863 | 0.1346332 | 3.507081 | 0.007649446 | 3.818803 | 0.08644082 | 3.636539 | 0.101307
0.14665 | 4.130381 | 0.1359393 | 3.506832 | 0.007291921 | 3.822804 | 0.08202219 | 3.638573 | 0.1018964
0.1467 | 4.130297 | 0.135967 | 3.506511 | 0.007863308 | 3.822662 | 0.08221771 | 3.638628 | 0.1036081
0.14675 | 4.130177 | 0.1329656 | 3.507381 | 0.008983844 | 3.824223 | 0.07877388 | 3.639586 | 0.1052962
0.1468 | 4.127538 | 0.1336202 | 3.507732 | 0.006617888 | 3.82392 | 0.0772946 | 3.639626 | 0.1074862
0.14685 | 4.125594 | 0.1367229 | 3.506891 | 0.005703714 | 3.825509 | 0.07516189 | 3.638575 | 0.1089106
0.1469 | 4.126232 | 0.134601 | 3.505707 | 0.005265032 | 3.826229 | 0.07340445 | 3.639583 | 0.1090811
0.14695 | 4.12543 | 0.1374526 | 3.506684 | 0.004756427 | 3.826206 | 0.07154397 | 3.639822 | 0.1091679
0.147 | 4.126865 | 0.1377047 | 3.5061 | 0.004349769 | 3.828761 | 0.07015052 | 3.642041 | 0.1113844
0.14705 | 4.126453 | 0.1364073 | 3.507362 | 0.00524421 | 3.831681 | 0.06921014 | 3.639873 | 0.1135259
0.1471 | 4.126814 | 0.1390465 | 3.505605 | 0.007917781 | 3.832884 | 0.06853528 | 3.641086 | 0.1124064
0.14715 | 4.124657 | 0.137684 | 3.506431 | 0.008698437 | 3.83243 | 0.06923356 | 3.639944 | 0.1150278
0.1472 | 4.123977 | 0.1377903 | 3.504495 | 0.008419812 | 3.832476 | 0.07072874 | 3.637864 | 0.1180172
0.14725 | 4.124345 | 0.1366987 | 3.506384 | 0.01062878 | 3.835015 | 0.06475324 | 3.638715 | 0.1168334
0.1473 | 4.124507 | 0.1339275 | 3.505912 | 0.008969745 | 3.836518 | 0.06250103 | 3.639988 | 0.118114
0.14735 | 4.125687 | 0.1327654 | 3.50481 | 0.01335814 | 3.833976 | 0.0623138 | 3.642246 | 0.1184792
0.1474 | 4.123524 | 0.1306223 | 3.503302 | 0.01466408 | 3.835453 | 0.06227017 | 3.641706 | 0.1199334
0.14745 | 4.124641 | 0.129788 | 3.504304 | 0.01531394 | 3.835339 | 0.06297186 | 3.640984 | 0.1194786
0.1475 | 4.126972 | 0.1281415 | 3.504921 | 0.01653612 | 3.835265 | 0.06175246 | 3.639495 | 0.1179422
0.14755 | 4.128087 | 0.1268812 | 3.503657 | 0.01775776 | 3.836594 | 0.05910535 | 3.640159 | 0.1190276
0.1476 | 4.129819 | 0.1248467 | 3.503204 | 0.02016654 | 3.838099 | 0.05889584 | 3.640712 | 0.1196759
0.14765 | 4.127571 | 0.1248982 | 3.505017 | 0.0196544 | 3.839588 | 0.0603215 | 3.641828 | 0.1193302
0.1477 | 4.127557 | 0.1266231 | 3.504259 | 0.02074768 | 3.837899 | 0.06053435 | 3.642419 | 0.1220155
0.14775 | 4.129452 | 0.1241679 | 3.50473 | 0.01911529 | 3.838285 | 0.06092908 | 3.643467 | 0.1247009
0.1478 | 4.130709 | 0.1239286 | 3.504205 | 0.02284901 | 3.837893 | 0.05780497 | 3.643111 | 0.1238358
0.14785 | 4.131536 | 0.1250476 | 3.503497 | 0.02210599 | 3.839832 | 0.05676831 | 3.643128 | 0.1273923
0.1479 | 4.131488 | 0.1250759 | 3.503944 | 0.02291395 | 3.842347 | 0.05641796 | 3.642246 | 0.1284005
0.14795 | 4.132071 | 0.1247896 | 3.504787 | 0.0222584 | 3.841093 | 0.05551754 | 3.64158 | 0.1286928
0.148 | 4.134001 | 0.124957 | 3.502969 | 0.02287871 | 3.841904 | 0.05231145 | 3.640899 | 0.1288657
0.14805 | 4.134883 | 0.12292 | 3.503035 | 0.02375489 | 3.841284 | 0.05171242 | 3.641219 | 0.1328078
0.1481 | 4.132959 | 0.120898 | 3.503662 | 0.02234719 | 3.841244 | 0.05007644 | 3.642131 | 0.1347454
0.14815 | 4.132792 | 0.1191041 | 3.504614 | 0.02184066 | 3.842584 | 0.04831757 | 3.642644 | 0.1347343
0.1482 | 4.133641 | 0.1211489 | 3.506684 | 0.02090772 | 3.842534 | 0.04804989 | 3.644587 | 0.1354438
0.14825 | 4.136019 | 0.1225887 | 3.505451 | 0.02325297 | 3.842577 | 0.0462063 | 3.64392 | 0.1341034
0.1483 | 4.137563 | 0.1206672 | 3.506406 | 0.02339379 | 3.842484 | 0.04250541 | 3.641695 | 0.1346897
0.14835 | 4.137003 | 0.1181234 | 3.504239 | 0.02121675 | 3.840249 | 0.0432251 | 3.641104 | 0.1365831
0.1484 | 4.137599 | 0.1160888 | 3.50601 | 0.01873937 | 3.840118 | 0.03999597 | 3.644798 | 0.1375731
0.14845 | 4.136631 | 0.1172146 | 3.507828 | 0.02027268 | 3.839392 | 0.03502397 | 3.642393 | 0.1396917
0.1485 | 4.139586 | 0.1162916 | 3.507545 | 0.02002477 | 3.840506 | 0.03446687 | 3.639995 | 0.1423631
0.14855 | 4.140351 | 0.1152701 | 3.510086 | 0.02309119 | 3.842 | 0.03381835 | 3.639361 | 0.1422573
0.1486 | 4.142295 | 0.1116795 | 3.511173 | 0.02608758 | 3.840801 | 0.03331702 | 3.63706 | 0.1431383
0.14865 | 4.140754 | 0.1126196 | 3.512313 | 0.02538249 | 3.841415 | 0.03121772 | 3.636152 | 0.1466813
0.1487 | 4.143889 | 0.1140837 | 3.511827 | 0.02596803 | 3.839616 | 0.02702513 | 3.635342 | 0.1477629
0.14875 | 4.146375 | 0.1135581 | 3.511373 | 0.02752585 | 3.839461 | 0.02504655 | 3.63463 | 0.1491566
0.1488 | 4.147985 | 0.1120517 | 3.513789 | 0.02836158 | 3.840842 | 0.02142313 | 3.633131 | 0.1498962
0.14885 | 4.15179 | 0.1122415 | 3.51488 | 0.03187746 | 3.840349 | 0.02003892 | 3.632785 | 0.1496826
0.1489 | 4.151472 | 0.113787 | 3.515785 | 0.03254203 | 3.84068 | 0.02078475 | 3.633208 | 0.1494323
0.14895 | 4.152801 | 0.1137496 | 3.517324 | 0.03437162 | 3.841186 | 0.02204603 | 3.631114 | 0.151166
0.149 | 4.154426 | 0.1170281 | 3.518311 | 0.0360589 | 3.840962 | 0.01864258 | 3.631 | 0.1509748
0.14905 | 4.154232 | 0.1168046 | 3.518514 | 0.03444621 | 3.839302 | 0.01531438 | 3.628462 | 0.1548973
0.1491 | 4.156784 | 0.1164125 | 3.517713 | 0.03491083 | 3.836394 | 0.01357908 | 3.629916 | 0.1536256
0.14915 | 4.157916 | 0.1199593 | 3.518392 | 0.03462095 | 3.837494 | 0.01276106 | 3.628958 | 0.154536
0.1492 | 4.157242 | 0.120546 | 3.516512 | 0.03504015 | 3.838034 | 0.0121499 | 3.628706 | 0.1525452
0.14925 | 4.154584 | 0.1219015 | 3.519209 | 0.03748847 | 3.839684 | 0.009258345 | 3.627103 | 0.1533489
0.1493 | 4.15711 | 0.1221906 | 3.521322 | 0.03995606 | 3.839254 | 0.0097247 | 3.628224 | 0.1508671
0.14935 | 4.158148 | 0.1221667 | 3.522665 | 0.04193516 | 3.837008 | 0.008360859 | 3.628777 | 0.152259
0.1494 | 4.15672 | 0.1235239 | 3.524724 | 0.04208709 | 3.834691 | 0.009480164 | 3.628892 | 0.1552291
0.14945 | 4.158847 | 0.1253891 | 3.526829 | 0.04241078 | 3.836318 | 0.006777034 | 3.629086 | 0.1556827
0.1495 | 4.161835 | 0.1227118 | 3.526401 | 0.04388513 | 3.838396 | 0.005651685 | 3.626228 | 0.156957
0.14955 | 4.161412 | 0.1213829 | 3.527486 | 0.04293885 | 3.839815 | 0.004967563 | 3.62441 | 0.155268
0.1496 | 4.163154 | 0.1232917 | 3.529002 | 0.04561956 | 3.834561 | 0.00585095 | 3.626151 | 0.1504827
0.14965 | 4.167422 | 0.1229819 | 3.531839 | 0.04694297 | 3.832186 | 0.009878281 | 3.62521 | 0.1506208
0.1497 | 4.169625 | 0.1266328 | 3.531601 | 0.04749749 | 3.831513 | 0.01328239 | 3.624319 | 0.1544963
0.14975 | 4.169129 | 0.1262365 | 3.531301 | 0.04597485 | 3.831012 | 0.014652 | 3.622007 | 0.1544088
0.1498 | 4.16872 | 0.1267814 | 3.531124 | 0.0469134 | 3.830895 | 0.01330445 | 3.620075 | 0.1541638
0.14985 | 4.168585 | 0.127421 | 3.531031 | 0.04698179 | 3.827571 | 0.01448962 | 3.621195 | 0.1524235
0.1499 | 4.173359 | 0.1259928 | 3.53306 | 0.04588624 | 3.828024 | 0.01673018 | 3.621458 | 0.1490849
0.14995 | 4.176541 | 0.1269754 | 3.534656 | 0.04682472 | 3.828544 | 0.01887607 | 3.621962 | 0.1469888
0.15 | 4.178057 | 0.1292543 | 3.535221 | 0.04634861 | 3.829288 | 0.02269335 | 3.620562 | 0.1468801 | 67.6 | 18.3
0.15005 | 4.178 | 0.1277892 | 3.536909 | 0.04799668 | 3.829094 | 0.02175866 | 3.620374 | 0.1453218
0.1501 | 4.178617 | 0.1302507 | 3.537908 | 0.05210119 | 3.828904 | 0.02419283 | 3.618991 | 0.1452768
0.15015 | 4.178301 | 0.1259775 | 3.539384 | 0.05099007 | 3.828078 | 0.02333208 | 3.620452 | 0.1438453
0.1502 | 4.178953 | 0.1279905 | 3.538759 | 0.05179743 | 3.828052 | 0.02595816 | 3.619422 | 0.1439131
0.15025 | 4.181032 | 0.1313739 | 3.538414 | 0.05442122 | 3.8264 | 0.02648095 | 3.617518 | 0.1427653
0.1503 | 4.179197 | 0.1324197 | 3.539697 | 0.0534569 | 3.8276 | 0.02880212 | 3.618723 | 0.1448828
0.15035 | 4.180435 | 0.1323681 | 3.539809 | 0.05716779 | 3.828099 | 0.0306692 | 3.618389 | 0.1433611
0.1504 | 4.181958 | 0.1295713 | 3.542687 | 0.05908616 | 3.826907 | 0.03205014 | 3.617336 | 0.1432627
0.15045 | 4.182339 | 0.1281399 | 3.542605 | 0.05946331 | 3.826361 | 0.03176734 | 3.617809 | 0.1410077
0.1505 | 4.179393 | 0.1286737 | 3.544148 | 0.06014024 | 3.826472 | 0.03386855 | 3.618552 | 0.1403478
0.15055 | 4.181325 | 0.1323543 | 3.546148 | 0.06061844 | 3.82497 | 0.03710099 | 3.618834 | 0.137454
0.1506 | 4.180622 | 0.1335409 | 3.546837 | 0.0619496 | 3.825243 | 0.038275 | 3.620273 | 0.1356095
0.15065 | 4.18106 | 0.1333275 | 3.545164 | 0.06019455 | 3.827792 | 0.04096021 | 3.618892 | 0.1374386
0.1507 | 4.182034 | 0.1333142 | 3.546273 | 0.05961027 | 3.828106 | 0.03949493 | 3.618648 | 0.1378478
0.15075 | 4.182257 | 0.1349532 | 3.545125 | 0.06062454 | 3.827424 | 0.03899413 | 3.621301 | 0.1353392
0.1508 | 4.18419 | 0.1362264 | 3.545668 | 0.06272037 | 3.826731 | 0.04188656 | 3.620923 | 0.1321989
0.15085 | 4.182002 | 0.1365144 | 3.545379 | 0.0654927 | 3.82709 | 0.04567873 | 3.619464 | 0.1326015
0.1509 | 4.182277 | 0.1366408 | 3.546681 | 0.06589569 | 3.828813 | 0.04538877 | 3.619254 | 0.1316967
0.15095 | 4.18317 | 0.1369895 | 3.547248 | 0.06679634 | 3.830169 | 0.0454419 | 3.620368 | 0.1314683
0.151 | 4.181914 | 0.1398689 | 3.546714 | 0.06713564 | 3.830969 | 0.04097822 | 3.62031 | 0.1329278
0.15105 | 4.182566 | 0.1399115 | 3.545797 | 0.06798804 | 3.832295 | 0.04557264 | 3.62149 | 0.134195
0.1511 | 4.184078 | 0.1405537 | 3.544481 | 0.06957628 | 3.832151 | 0.04769153 | 3.619504 | 0.1326193
0.15115 | 4.186587 | 0.1428113 | 3.545938 | 0.07192851 | 3.833782 | 0.04814098 | 3.619029 | 0.1339483
0.1512 | 4.188793 | 0.1406513 | 3.546053 | 0.07298145 | 3.83371 | 0.04827148 | 3.620404 | 0.1341399
0.15125 | 4.188094 | 0.1415799 | 3.545667 | 0.07330803 | 3.830499 | 0.04694687 | 3.616904 | 0.1338096
0.1513 | 4.186375 | 0.142458 | 3.546236 | 0.07550293 | 3.830164 | 0.04916448 | 3.616065 | 0.1363906
0.15135 | 4.188375 | 0.1409879 | 3.546084 | 0.07754539 | 3.831843 | 0.05113525 | 3.615317 | 0.136661
0.1514 | 4.187959 | 0.1441356 | 3.5444 | 0.07959972 | 3.83363 | 0.05211703 | 3.614915 | 0.137494
0.15145 | 4.189207 | 0.1396253 | 3.544849 | 0.08155255 | 3.833925 | 0.05341421 | 3.611139 | 0.136861
0.1515 | 4.188108 | 0.1397579 | 3.544754 | 0.08259795 | 3.832996 | 0.05485053 | 3.608966 | 0.1353313
0.15155 | 4.187601 | 0.1406859 | 3.544853 | 0.08464644 | 3.834548 | 0.05437738 | 3.607023 | 0.1333851
0.1516 | 4.187381 | 0.1407766 | 3.544226 | 0.08268802 | 3.835434 | 0.0579211 | 3.606955 | 0.1328498
0.15165 | 4.190159 | 0.1418898 | 3.54488 | 0.08354763 | 3.834249 | 0.05708873 | 3.604792 | 0.134485
0.1517 | 4.19033 | 0.1394346 | 3.543589 | 0.08582387 | 3.836443 | 0.06138094 | 3.603076 | 0.1344618
0.15175 | 4.190846 | 0.1376888 | 3.544391 | 0.0894362 | 3.838012 | 0.06172326 | 3.602537 | 0.1330149
0.1518 | 4.194192 | 0.1404532 | 3.543216 | 0.09094574 | 3.839228 | 0.06167998 | 3.600369 | 0.128937
0.15185 | 4.192287 | 0.1425578 | 3.540665 | 0.09140808 | 3.838609 | 0.06153085 | 3.598013 | 0.1281732
0.1519 | 4.193571 | 0.1429744 | 3.541839 | 0.09354265 | 3.840207 | 0.06122927 | 3.599039 | 0.12825
0.15195 | 4.19155 | 0.1415009 | 3.544809 | 0.09309379 | 3.837392 | 0.0620706 | 3.598054 | 0.1281797
0.152 | 4.194158 | 0.1405673 | 3.542982 | 0.09256997 | 3.837168 | 0.0656117 | 3.597765 | 0.1255243
0.15205 | 4.195183 | 0.1410103 | 3.540601 | 0.09122035 | 3.837418 | 0.06450243 | 3.598585 | 0.1265963
0.1521 | 4.195041 | 0.1416247 | 3.541659 | 0.08987556 | 3.834515 | 0.06498003 | 3.597335 | 0.1235528
0.15215 | 4.192042 | 0.1418737 | 3.542031 | 0.08976764 | 3.835924 | 0.06508725 | 3.597114 | 0.1195934
0.1522 | 4.190391 | 0.1395753 | 3.541131 | 0.08943732 | 3.836235 | 0.06379052 | 3.595743 | 0.117405
0.15225 | 4.192281 | 0.1377531 | 3.53948 | 0.09174039 | 3.834456 | 0.06572901 | 3.596315 | 0.118136
0.1523 | 4.191216 | 0.1375868 | 3.53852 | 0.09077671 | 3.836429 | 0.06663608 | 3.596785 | 0.1140034
0.15235 | 4.190178 | 0.1380107 | 3.540747 | 0.09008307 | 3.836704 | 0.06785693 | 3.596832 | 0.1157701
0.1524 | 4.190421 | 0.1388049 | 3.542479 | 0.08906599 | 3.835835 | 0.06793524 | 3.597529 | 0.1139623
0.15245 | 4.188443 | 0.1380322 | 3.542391 | 0.08906289 | 3.838077 | 0.06803358 | 3.597095 | 0.1108488
0.1525 | 4.189624 | 0.1408459 | 3.542831 | 0.08668081 | 3.838407 | 0.06729748 | 3.597374 | 0.1077393
0.15255 | 4.190814 | 0.1424886 | 3.542006 | 0.08458963 | 3.837715 | 0.06974624 | 3.597626 | 0.1077649
0.1526 | 4.191412 | 0.1432777 | 3.540391 | 0.08440482 | 3.839889 | 0.06835629 | 3.597493 | 0.106665
0.15265 | 4.191547 | 0.1444731 | 3.542223 | 0.08398358 | 3.838985 | 0.06852706 | 3.597061 | 0.1074452
0.1527 | 4.192428 | 0.1455377 | 3.540814 | 0.08302354 | 3.840296 | 0.06631134 | 3.59947 | 0.1092256
0.15275 | 4.193394 | 0.1450505 | 3.538413 | 0.08436717 | 3.839262 | 0.06525834 | 3.59709 | 0.1052358
0.1528 | 4.196874 | 0.1457308 | 3.540362 | 0.08362029 | 3.84093 | 0.06510618 | 3.597097 | 0.1014948
0.15285 | 4.196083 | 0.147704 | 3.540524 | 0.08632715 | 3.843547 | 0.06619892 | 3.5961 | 0.1023337
0.1529 | 4.194462 | 0.146883 | 3.539135 | 0.08577662 | 3.84253 | 0.06672264 | 3.59453 | 0.1006021
0.15295 | 4.196541 | 0.1458059 | 3.539979 | 0.08692011 | 3.841347 | 0.06454598 | 3.595024 | 0.09959197
0.153 | 4.197001 | 0.1477395 | 3.538848 | 0.08831221 | 3.842693 | 0.06180713 | 3.596335 | 0.09730386
0.15305 | 4.198574 | 0.1467772 | 3.537577 | 0.0899899 | 3.840862 | 0.06111759 | 3.596831 | 0.09637576
0.1531 | 4.198994 | 0.1440821 | 3.539298 | 0.08934147 | 3.839852 | 0.06544191 | 3.59676 | 0.09438154
0.15315 | 4.198836 | 0.1456034 | 3.539108 | 0.09008065 | 3.840089 | 0.06644465 | 3.594246 | 0.09848581
0.1532 | 4.200784 | 0.1446462 | 3.537655 | 0.091927 | 3.843141 | 0.06513315 | 3.593901 | 0.09802383
0.15325 | 4.199395 | 0.144561 | 3.537085 | 0.09028262 | 3.842286 | 0.0618918 | 3.594026 | 0.09649623
0.1533 | 4.198614 | 0.1439957 | 3.536473 | 0.09170044 | 3.841937 | 0.05925049 | 3.593715 | 0.09523638
0.15335 | 4.198195 | 0.1457378 | 3.535244 | 0.09221497 | 3.840424 | 0.06170687 | 3.593952 | 0.09108387
0.1534 | 4.198594 | 0.1438942 | 3.534265 | 0.09247649 | 3.840299 | 0.06543774 | 3.593808 | 0.0890172
0.15345 | 4.199965 | 0.1443283 | 3.533986 | 0.09260808 | 3.841507 | 0.06824519 | 3.593449 | 0.09161996
0.1535 | 4.201173 | 0.1462495 | 3.53477 | 0.09335244 | 3.841512 | 0.06434756 | 3.594344 | 0.09360285
0.15355 | 4.201111 | 0.1452114 | 3.534701 | 0.0954093 | 3.842119 | 0.06100795 | 3.59374 | 0.09273434
0.1536 | 4.202931 | 0.1483609 | 3.532807 | 0.09434525 | 3.842882 | 0.0630587 | 3.593947 | 0.09245048
0.15365 | 4.202934 | 0.1478643 | 3.531793 | 0.09461351 | 3.843328 | 0.06313051 | 3.595374 | 0.09310297
0.1537 | 4.205849 | 0.1496936 | 3.531172 | 0.09439055 | 3.84306 | 0.06588837 | 3.594282 | 0.09062647
0.15375 | 4.206258 | 0.1506176 | 3.529455 | 0.09856175 | 3.84735 | 0.06114851 | 3.595359 | 0.0926439
0.1538 | 4.206927 | 0.1538007 | 3.526582 | 0.1001399 | 3.8474 | 0.05895239 | 3.594055 | 0.09158642
0.15385 | 4.206253 | 0.1544079 | 3.527713 | 0.09794245 | 3.849281 | 0.05744984 | 3.593377 | 0.08941317
0.1539 | 4.206007 | 0.1536534 | 3.525627 | 0.09634971 | 3.849901 | 0.06069161 | 3.593099 | 0.09029904
0.15395 | 4.208251 | 0.1549861 | 3.524167 | 0.0959885 | 3.852075 | 0.0583997 | 3.591959 | 0.09026418
0.154 | 4.207649 | 0.1581764 | 3.521699 | 0.09562701 | 3.851051 | 0.06078489 | 3.592227 | 0.08996388
0.15405 | 4.205892 | 0.1579591 | 3.52269 | 0.09422126 | 3.85171 | 0.05884432 | 3.592812 | 0.09419055
0.1541 | 4.206359 | 0.1597027 | 3.522247 | 0.09733754 | 3.849356 | 0.05664139 | 3.593967 | 0.093345
0.15415 | 4.207359 | 0.1572237 | 3.521678 | 0.09562537 | 3.852341 | 0.05687066 | 3.593781 | 0.09433545
0.1542 | 4.209361 | 0.1591457 | 3.521804 | 0.09341477 | 3.853248 | 0.05852521 | 3.594525 | 0.09444367
0.15425 | 4.208367 | 0.1623756 | 3.522196 | 0.09048409 | 3.852405 | 0.05740002 | 3.597096 | 0.09414544
0.1543 | 4.207434 | 0.1620649 | 3.519371 | 0.08629619 | 3.853026 | 0.05809913 | 3.59621 | 0.09243135
0.15435 | 4.206766 | 0.1653254 | 3.519014 | 0.08590695 | 3.85181 | 0.05770982 | 3.595256 | 0.09384609
0.1544 | 4.207497 | 0.1632004 | 3.516924 | 0.08654888 | 3.851391 | 0.05505603 | 3.593547 | 0.09693886
0.15445 | 4.209151 | 0.1648766 | 3.515174 | 0.08657176 | 3.85377 | 0.05567368 | 3.593163 | 0.1011429
0.1545 | 4.207462 | 0.1653943 | 3.515101 | 0.08276915 | 3.853779 | 0.05353017 | 3.596388 | 0.1006412
0.15455 | 4.205539 | 0.1652433 | 3.514484 | 0.08286129 | 3.853652 | 0.05154925 | 3.594994 | 0.1007923
0.1546 | 4.204073 | 0.1650721 | 3.513608 | 0.08084607 | 3.855225 | 0.04994285 | 3.598258 | 0.1027119
0.15465 | 4.206351 | 0.1657101 | 3.513781 | 0.07972867 | 3.857109 | 0.05052871 | 3.596172 | 0.1019716
0.1547 | 4.205837 | 0.1684888 | 3.515376 | 0.07752727 | 3.856396 | 0.04826874 | 3.59512 | 0.1001833
0.15475 | 4.204812 | 0.1657523 | 3.514732 | 0.07866166 | 3.857053 | 0.05213453 | 3.596089 | 0.1022515
0.1548 | 4.204288 | 0.1650752 | 3.514619 | 0.07751612 | 3.859522 | 0.04953279 | 3.594929 | 0.1028656
0.15485 | 4.206463 | 0.1650175 | 3.513883 | 0.07633313 | 3.8596 | 0.04736788 | 3.598556 | 0.106803
0.1549 | 4.205225 | 0.1627911 | 3.513562 | 0.0760675 | 3.860349 | 0.04584497 | 3.598276 | 0.1055478
0.15495 | 4.2047 | 0.1642919 | 3.516227 | 0.07450848 | 3.860208 | 0.0440562 | 3.599124 | 0.1032295
0.155 | 4.202604 | 0.1669603 | 3.517875 | 0.07399804 | 3.862839 | 0.04462351 | 3.599709 | 0.1044492
0.15505 | 4.201632 | 0.1644418 | 3.516809 | 0.07379387 | 3.861405 | 0.04489061 | 3.600221 | 0.1067313
0.1551 | 4.203358 | 0.1629618 | 3.515391 | 0.07332495 | 3.863449 | 0.0434524 | 3.599643 | 0.1055325
0.15515 | 4.203695 | 0.1617294 | 3.51689 | 0.07347077 | 3.861774 | 0.04406125 | 3.600961 | 0.1071962
0.1552 | 4.202161 | 0.1590497 | 3.514645 | 0.07193723 | 3.859117 | 0.04330457 | 3.602709 | 0.1074281
0.15525 | 4.199736 | 0.1586423 | 3.513183 | 0.07057838 | 3.858405 | 0.04312596 | 3.602948 | 0.1066885
0.1553 | 4.2007 | 0.1603503 | 3.512063 | 0.06999258 | 3.859603 | 0.04421506 | 3.603109 | 0.1049673
0.15535 | 4.200724 | 0.1576024 | 3.513451 | 0.06892194 | 3.859431 | 0.04259289 | 3.602134 | 0.1032936
0.1554 | 4.201295 | 0.1553078 | 3.515537 | 0.06871736 | 3.858271 | 0.04299155 | 3.602096 | 0.106794
0.15545 | 4.199903 | 0.1548139 | 3.515924 | 0.06844776 | 3.855568 | 0.0420155 | 3.600309 | 0.1051498
0.1555 | 4.19974 | 0.156742 | 3.515524 | 0.06713276 | 3.85468 | 0.03868819 | 3.599568 | 0.1055628
0.15555 | 4.198912 | 0.1560297 | 3.51493 | 0.06654544 | 3.855806 | 0.0364088 | 3.599848 | 0.1047641
0.1556 | 4.197442 | 0.1548153 | 3.516317 | 0.06562322 | 3.856049 | 0.03600389 | 3.60287 | 0.1040633
0.15565 | 4.199178 | 0.1551667 | 3.51612 | 0.06620401 | 3.856799 | 0.03901732 | 3.601604 | 0.1028772
0.1557 | 4.199155 | 0.1561864 | 3.515369 | 0.06747245 | 3.856907 | 0.03733513 | 3.603761 | 0.1024888
0.15575 | 4.198485 | 0.1538506 | 3.516046 | 0.06579748 | 3.857121 | 0.03425338 | 3.602319 | 0.1019981
0.1558 | 4.199096 | 0.1539806 | 3.517126 | 0.06751402 | 3.853477 | 0.03476673 | 3.600507 | 0.1032387
0.15585 | 4.19747 | 0.1530997 | 3.517915 | 0.06261213 | 3.855499 | 0.03439709 | 3.601387 | 0.100868
0.1559 | 4.197371 | 0.1541421 | 3.517252 | 0.06323689 | 3.856669 | 0.03272468 | 3.602331 | 0.09819265
0.15595 | 4.194156 | 0.1557782 | 3.51836 | 0.06330561 | 3.858123 | 0.03375466 | 3.60363 | 0.09875985
0.156 | 4.194548 | 0.1533192 | 3.518072 | 0.062411 | 3.857244 | 0.03179775 | 3.605231 | 0.09854564
0.15605 | 4.195737 | 0.1540356 | 3.517177 | 0.0652725 | 3.855929 | 0.03038753 | 3.603877 | 0.09867631
0.1561 | 4.196963 | 0.1558478 | 3.518783 | 0.06251345 | 3.85641 | 0.02908201 | 3.603997 | 0.09426938
0.15615 | 4.195783 | 0.1575003 | 3.520735 | 0.06387344 | 3.85741 | 0.03031066 | 3.605839 | 0.09417649
0.1562 | 4.195066 | 0.1585042 | 3.520907 | 0.06212793 | 3.857613 | 0.02869106 | 3.606755 | 0.09321847
0.15625 | 4.195928 | 0.159653 | 3.522041 | 0.06201851 | 3.858586 | 0.02797956 | 3.605476 | 0.09349362
0.1563 | 4.195147 | 0.1606214 | 3.523371 | 0.05857849 | 3.860111 | 0.02686953 | 3.605947 | 0.09743678
0.15635 | 4.195519 | 0.1633825 | 3.522851 | 0.05937072 | 3.861087 | 0.02521035 | 3.607043 | 0.09599334
0.1564 | 4.196305 | 0.1664754 | 3.523369 | 0.05941177 | 3.863245 | 0.02592365 | 3.608105 | 0.09686877
0.15645 | 4.194666 | 0.1656177 | 3.523397 | 0.05950948 | 3.863351 | 0.02612516 | 3.610461 | 0.09413843
0.1565 | 4.194987 | 0.1659025 | 3.525586 | 0.05841159 | 3.86302 | 0.02704848 | 3.610487 | 0.09687551
0.15655 | 4.19525 | 0.1674981 | 3.524973 | 0.05628493 | 3.862341 | 0.02389166 | 3.611519 | 0.09915226
0.1566 | 4.196604 | 0.1669184 | 3.523497 | 0.05584448 | 3.863378 | 0.02323281 | 3.611764 | 0.1011997
0.15665 | 4.195945 | 0.1680126 | 3.528019 | 0.0555197 | 3.862603 | 0.0243312 | 3.610295 | 0.1023738
0.1567 | 4.197096 | 0.1694234 | 3.524029 | 0.05209891 | 3.863661 | 0.02511629 | 3.611187 | 0.1016655
0.15675 | 4.198609 | 0.166344 | 3.524396 | 0.05318338 | 3.863934 | 0.02453098 | 3.610031 | 0.09805629
0.1568 | 4.199846 | 0.1655044 | 3.52493 | 0.05238817 | 3.863451 | 0.02449698 | 3.608377 | 0.09852223
0.15685 | 4.199238 | 0.1659275 | 3.523597 | 0.04984172 | 3.864364 | 0.02663082 | 3.608846 | 0.1024046
0.1569 | 4.201399 | 0.168459 | 3.525241 | 0.05099292 | 3.864915 | 0.02981829 | 3.609425 | 0.1046738
0.15695 | 4.201101 | 0.167102 | 3.525436 | 0.04927771 | 3.865208 | 0.02842076 | 3.608707 | 0.1033698
0.157 | 4.202225 | 0.1655103 | 3.524051 | 0.04888806 | 3.864076 | 0.02446669 | 3.609686 | 0.1020231
0.15705 | 4.201305 | 0.1644239 | 3.524186 | 0.04808134 | 3.860992 | 0.02494928 | 3.609478 | 0.1004033
0.1571 | 4.201577 | 0.1649997 | 3.521552 | 0.04662952 | 3.862416 | 0.02701251 | 3.607992 | 0.09963493
0.15715 | 4.201257 | 0.1672731 | 3.520357 | 0.0429726 | 3.861573 | 0.02779839 | 3.609414 | 0.1003773
0.1572 | 4.202026 | 0.1648979 | 3.520724 | 0.04137507 | 3.862059 | 0.02916333 | 3.611385 | 0.1011716
0.15725 | 4.203846 | 0.1653546 | 3.522479 | 0.0415108 | 3.861244 | 0.0302805 | 3.611453 | 0.1018922
0.1573 | 4.201005 | 0.1650845 | 3.522058 | 0.04034176 | 3.861161 | 0.03174531 | 3.61398 | 0.1031575
0.15735 | 4.199262 | 0.1643985 | 3.520543 | 0.03977268 | 3.861096 | 0.03294443 | 3.615254 | 0.1014705
0.1574 | 4.19957 | 0.1643798 | 3.51997 | 0.04031116 | 3.859975 | 0.03434307 | 3.616865 | 0.1026361
0.15745 | 4.200888 | 0.1619784 | 3.518851 | 0.03778031 | 3.861761 | 0.03698763 | 3.618417 | 0.1043333
0.1575 | 4.199922 | 0.1607741 | 3.518181 | 0.03686748 | 3.86314 | 0.03468715 | 3.616347 | 0.1046641
0.15755 | 4.198995 | 0.1595603 | 3.517043 | 0.03708493 | 3.861849 | 0.03405561 | 3.616602 | 0.1016671
0.1576 | 4.197927 | 0.1630571 | 3.515204 | 0.03773151 | 3.86304 | 0.03358568 | 3.617313 | 0.0981269
0.15765 | 4.194765 | 0.1627713 | 3.517125 | 0.03776126 | 3.861837 | 0.03168875 | 3.61871 | 0.09862771
0.1577 | 4.195919 | 0.16336 | 3.518013 | 0.03803027 | 3.862389 | 0.0340046 | 3.621621 | 0.09994669
0.15775 | 4.195608 | 0.161165 | 3.515542 | 0.03839203 | 3.8631 | 0.0299558 | 3.621549 | 0.09805922
0.1578 | 4.196503 | 0.1604492 | 3.514245 | 0.03685362 | 3.862047 | 0.03110503 | 3.622118 | 0.09613473
0.15785 | 4.193826 | 0.160508 | 3.513787 | 0.03703875 | 3.862687 | 0.03298555 | 3.621606 | 0.09565968
0.1579 | 4.192511 | 0.161219 | 3.514818 | 0.03668484 | 3.8637 | 0.03277209 | 3.621007 | 0.0924462
0.15795 | 4.193018 | 0.1582803 | 3.513391 | 0.0352457 | 3.863689 | 0.03327537 | 3.622565 | 0.0909163
0.158 | 4.19343 | 0.155539 | 3.511469 | 0.0355875 | 3.863149 | 0.03401385 | 3.624908 | 0.09343776
0.15805 | 4.193328 | 0.1536098 | 3.512128 | 0.03902583 | 3.861732 | 0.03435194 | 3.625958 | 0.09605602
0.1581 | 4.193255 | 0.1490202 | 3.510235 | 0.03632397 | 3.863956 | 0.03459654 | 3.624725 | 0.09766668
0.15815 | 4.192613 | 0.1493894 | 3.50722 | 0.03520761 | 3.86599 | 0.03399531 | 3.626283 | 0.09655182
0.1582 | 4.194471 | 0.148708 | 3.507731 | 0.03601934 | 3.866579 | 0.03744535 | 3.625424 | 0.0966207
0.15825 | 4.192528 | 0.1481507 | 3.508916 | 0.03726336 | 3.867417 | 0.03744857 | 3.627525 | 0.09705295
0.1583 | 4.192497 | 0.1469251 | 3.508095 | 0.03814505 | 3.867918 | 0.03826968 | 3.628454 | 0.09978974
0.15835 | 4.19173 | 0.1428472 | 3.507904 | 0.03902319 | 3.868728 | 0.03884788 | 3.629371 | 0.1017466
0.1584 | 4.192845 | 0.1397743 | 3.506256 | 0.03986472 | 3.867507 | 0.03949631 | 3.631674 | 0.1028907
0.15845 | 4.193563 | 0.1429438 | 3.507202 | 0.04124359 | 3.869401 | 0.03865766 | 3.629153 | 0.1005311
0.1585 | 4.195007 | 0.1407098 | 3.506032 | 0.04108188 | 3.868415 | 0.04286688 | 3.630161 | 0.09978216
0.15855 | 4.1933 | 0.1392758 | 3.506799 | 0.04374373 | 3.869341 | 0.04494913 | 3.631231 | 0.09531671
0.1586 | 4.192869 | 0.1390029 | 3.50605 | 0.04417545 | 3.870405 | 0.04651857 | 3.632956 | 0.09576178
0.15865 | 4.19351 | 0.1374786 | 3.506559 | 0.04519369 | 3.871653 | 0.04643098 | 3.634608 | 0.09370463
0.1587 | 4.194701 | 0.1357049 | 3.506736 | 0.04640286 | 3.873568 | 0.04676015 | 3.635827 | 0.09447717
0.15875 | 4.193515 | 0.1383943 | 3.505081 | 0.04822854 | 3.870892 | 0.04794316 | 3.634614 | 0.09217067
0.1588 | 4.193922 | 0.1402109 | 3.503702 | 0.05090502 | 3.869937 | 0.04946915 | 3.636903 | 0.09106672
0.15885 | 4.193626 | 0.142697 | 3.502296 | 0.05118896 | 3.873487 | 0.0532376 | 3.636505 | 0.09158423
0.1589 | 4.193808 | 0.1385289 | 3.500784 | 0.053436 | 3.874692 | 0.05412513 | 3.63557 | 0.09312534
0.15895 | 4.193267 | 0.139048 | 3.50068 | 0.05065434 | 3.876067 | 0.05208547 | 3.636639 | 0.09180533
0.159 | 4.192385 | 0.1397597 | 3.500306 | 0.0517342 | 3.875464 | 0.05349002 | 3.638143 | 0.09093549
0.15905 | 4.193514 | 0.1382291 | 3.501277 | 0.05332337 | 3.876368 | 0.05409967 | 3.638095 | 0.08955599
0.1591 | 4.195449 | 0.1403638 | 3.501912 | 0.05454857 | 3.876587 | 0.0577254 | 3.638347 | 0.08949945
0.15915 | 4.195745 | 0.1406918 | 3.500123 | 0.05514012 | 3.878049 | 0.05564833 | 3.64042 | 0.08765072
0.1592 | 4.195101 | 0.1390609 | 3.498322 | 0.05539425 | 3.878314 | 0.05573223 | 3.639185 | 0.08893833
0.15925 | 4.194578 | 0.1376304 | 3.496232 | 0.05692489 | 3.878529 | 0.05505243 | 3.638932 | 0.08708245
0.1593 | 4.195255 | 0.1405301 | 3.494276 | 0.05585917 | 3.877863 | 0.05567301 | 3.638891 | 0.08767699
0.15935 | 4.194621 | 0.1387511 | 3.494005 | 0.05762425 | 3.878123 | 0.05638409 | 3.637998 | 0.08837227
0.1594 | 4.190923 | 0.1374827 | 3.492939 | 0.0564775 | 3.875515 | 0.05830206 | 3.635972 | 0.08430225
0.15945 | 4.190056 | 0.1355846 | 3.496227 | 0.05576874 | 3.873659 | 0.063682 | 3.63612 | 0.08452516
0.1595 | 4.188461 | 0.1360291 | 3.492904 | 0.05518478 | 3.872542 | 0.06252791 | 3.637648 | 0.08561929
0.15955 | 4.190619 | 0.1354446 | 3.490609 | 0.05722125 | 3.871555 | 0.06163861 | 3.639087 | 0.08169126
0.1596 | 4.191373 | 0.1383741 | 3.489281 | 0.05806509 | 3.867664 | 0.06207253 | 3.639387 | 0.08171048
0.15965 | 4.188426 | 0.1378601 | 3.487236 | 0.05783079 | 3.868289 | 0.06197033 | 3.638476 | 0.08303136
0.1597 | 4.189413 | 0.1352868 | 3.488722 | 0.05947303 | 3.870349 | 0.06113199 | 3.640467 | 0.08050943
0.15975 | 4.18897 | 0.1348053 | 3.486137 | 0.05566997 | 3.868027 | 0.06363564 | 3.641471 | 0.08076349
0.1598 | 4.19074 | 0.1347785 | 3.485111 | 0.05507431 | 3.87051 | 0.0628606 | 3.640189 | 0.07656267
0.15985 | 4.190232 | 0.1337775 | 3.485259 | 0.05476186 | 3.87114 | 0.0631652 | 3.641257 | 0.07349091
0.1599 | 4.188788 | 0.1373325 | 3.485353 | 0.05886314 | 3.871936 | 0.06338074 | 3.642564 | 0.07557634
0.15995 | 4.186088 | 0.1363457 | 3.482714 | 0.06053956 | 3.869542 | 0.06269891 | 3.643169 | 0.07304041
0.16 | 4.18568 | 0.1346301 | 3.480986 | 0.05822001 | 3.868231 | 0.06481113 | 3.641505 | 0.07092861
0.16005 | 4.185185 | 0.1349414 | 3.481844 | 0.05571346 | 3.867941 | 0.06173008 | 3.640352 | 0.07148114
0.1601 | 4.185228 | 0.1326056 | 3.48337 | 0.05384217 | 3.869178 | 0.06314969 | 3.64202 | 0.06935521
0.16015 | 4.184807 | 0.1332744 | 3.484412 | 0.05394272 | 3.869544 | 0.06493759 | 3.642585 | 0.06922908
0.1602 | 4.184333 | 0.1283769 | 3.484616 | 0.0546023 | 3.86877 | 0.06255371 | 3.639376 | 0.0687175
0.16025 | 4.182907 | 0.129582 | 3.483423 | 0.05481609 | 3.866667 | 0.06251267 | 3.641576 | 0.06745777
0.1603 | 4.181984 | 0.1277868 | 3.480317 | 0.05594131 | 3.864194 | 0.06180664 | 3.640949 | 0.06605848
0.16035 | 4.179956 | 0.1284447 | 3.478076 | 0.05736009 | 3.861609 | 0.06491102 | 3.640892 | 0.06384713
0.1604 | 4.178163 | 0.1280909 | 3.476949 | 0.0554457 | 3.862621 | 0.06686404 | 3.638789 | 0.0639071
0.16045 | 4.177415 | 0.1252077 | 3.476132 | 0.05306093 | 3.862069 | 0.07061016 | 3.638297 | 0.06359165
0.1605 | 4.172448 | 0.1243563 | 3.474552 | 0.0508874 | 3.861313 | 0.06957185 | 3.640802 | 0.06290432
0.16055 | 4.171388 | 0.1247052 | 3.474402 | 0.04883677 | 3.85855 | 0.06883543 | 3.642825 | 0.06295968
0.1606 | 4.172231 | 0.1263396 | 3.474642 | 0.04736123 | 3.856891 | 0.07012591 | 3.641755 | 0.06193078
0.16065 | 4.170438 | 0.1271558 | 3.474053 | 0.04932132 | 3.855251 | 0.06896929 | 3.641105 | 0.06044222
0.1607 | 4.169354 | 0.1275916 | 3.472148 | 0.04907332 | 3.854766 | 0.07221608 | 3.640052 | 0.05887644
0.16075 | 4.166727 | 0.1286081 | 3.470519 | 0.0486215 | 3.851924 | 0.07208208 | 3.641667 | 0.05897386
0.1608 | 4.164549 | 0.1310967 | 3.474059 | 0.05123487 | 3.848679 | 0.07291024 | 3.643228 | 0.06007453
0.16085 | 4.163147 | 0.1322996 | 3.472982 | 0.05208954 | 3.845419 | 0.07690511 | 3.641194 | 0.05988276
0.1609 | 4.161032 | 0.1333322 | 3.474222 | 0.05266482 | 3.842676 | 0.07902316 | 3.642825 | 0.05855658
0.16095 | 4.159622 | 0.1352774 | 3.476682 | 0.05302186 | 3.844 | 0.07665047 | 3.642783 | 0.05560223
0.161 | 4.157365 | 0.1350594 | 3.474714 | 0.05133786 | 3.841032 | 0.07642311 | 3.643292 | 0.05589492
0.16105 | 4.155117 | 0.1353043 | 3.474857 | 0.05268919 | 3.839244 | 0.0758237 | 3.642405 | 0.05670343
0.1611 | 4.153085 | 0.1363929 | 3.473587 | 0.05317562 | 3.83557 | 0.07882189 | 3.642672 | 0.05607552
0.16115 | 4.152506 | 0.1381551 | 3.47436 | 0.05372447 | 3.835606 | 0.07822039 | 3.643036 | 0.05732087
0.1612 | 4.14945 | 0.1393378 | 3.473967 | 0.05635981 | 3.834299 | 0.07639432 | 3.641893 | 0.05735736
0.16125 | 4.1468 | 0.1391271 | 3.473791 | 0.05761926 | 3.831768 | 0.07628706 | 3.64351 | 0.0577631
0.1613 | 4.145041 | 0.1392488 | 3.477336 | 0.05684378 | 3.82871 | 0.07681378 | 3.642126 | 0.05509887
0.16135 | 4.144123 | 0.1384083 | 3.477349 | 0.05737822 | 3.827083 | 0.07893881 | 3.645373 | 0.05557754
0.1614 | 4.142244 | 0.1389087 | 3.476876 | 0.0580864 | 3.825612 | 0.07810975 | 3.643219 | 0.05491556
0.16145 | 4.141238 | 0.1375417 | 3.475466 | 0.05909071 | 3.822067 | 0.07762072 | 3.644281 | 0.05300407
0.1615 | 4.139069 | 0.1387378 | 3.475105 | 0.05928915 | 3.82062 | 0.07689214 | 3.644942 | 0.05367108
0.16155 | 4.137636 | 0.1411644 | 3.474876 | 0.0612833 | 3.818092 | 0.07828438 | 3.64712 | 0.0494158
0.1616 | 4.136747 | 0.1387022 | 3.475625 | 0.06056378 | 3.813624 | 0.07817265 | 3.647213 | 0.05144555
0.16165 | 4.135844 | 0.1371143 | 3.474513 | 0.06162502 | 3.813383 | 0.07404377 | 3.646935 | 0.0504388
0.1617 | 4.136071 | 0.1339933 | 3.476685 | 0.06193365 | 3.812835 | 0.0746448 | 3.648836 | 0.04625143
0.16175 | 4.13301 | 0.1309934 | 3.477166 | 0.06098125 | 3.812957 | 0.07267303 | 3.651376 | 0.04667662
0.1618 | 4.131305 | 0.1323618 | 3.476884 | 0.06224576 | 3.80814 | 0.07315386 | 3.652311 | 0.04647637
0.16185 | 4.130476 | 0.1315625 | 3.47438 | 0.06058317 | 3.806692 | 0.07440103 | 3.654131 | 0.04938164
0.1619 | 4.128288 | 0.1297954 | 3.475639 | 0.06015843 | 3.804794 | 0.0707772 | 3.65363 | 0.04479901
0.16195 | 4.127953 | 0.1263751 | 3.475248 | 0.06013609 | 3.801792 | 0.07156515 | 3.654999 | 0.04344784
0.162 | 4.127938 | 0.1271406 | 3.47551 | 0.06184124 | 3.800061 | 0.07116226 | 3.653714 | 0.04189131
0.16205 | 4.128485 | 0.1276099 | 3.474931 | 0.06355028 | 3.797675 | 0.07041302 | 3.652794 | 0.04089222
0.1621 | 4.124547 | 0.1293188 | 3.475638 | 0.06324764 | 3.794878 | 0.07469237 | 3.651 | 0.04167768
0.16215 | 4.124674 | 0.1247586 | 3.477869 | 0.06098642 | 3.7938 | 0.07537107 | 3.650495 | 0.04208007
0.1622 | 4.124242 | 0.1234831 | 3.476585 | 0.05990867 | 3.791357 | 0.07731626 | 3.652209 | 0.04137108
0.16225 | 4.122154 | 0.123149 | 3.477261 | 0.05769156 | 3.790565 | 0.07869964 | 3.653371 | 0.03827697
0.1623 | 4.11988 | 0.123945 | 3.477259 | 0.05566309 | 3.789252 | 0.07790815 | 3.652094 | 0.03766264
0.16235 | 4.117864 | 0.1241822 | 3.479528 | 0.05353403 | 3.790164 | 0.08075222 | 3.648525 | 0.03766669
0.1624 | 4.11481 | 0.1201055 | 3.481763 | 0.05347874 | 3.787169 | 0.08033406 | 3.64658 | 0.03506564
0.16245 | 4.111506 | 0.1174488 | 3.480567 | 0.05464452 | 3.786596 | 0.08223535 | 3.65033 | 0.03571188
0.1625 | 4.110929 | 0.1185111 | 3.481886 | 0.05162298 | 3.786868 | 0.08101845 | 3.647815 | 0.03604524
0.16255 | 4.108898 | 0.1203737 | 3.484338 | 0.05145928 | 3.786931 | 0.0842281 | 3.649254 | 0.03326052
0.1626 | 4.105477 | 0.1212041 | 3.48326 | 0.05080221 | 3.786446 | 0.08212968 | 3.649831 | 0.03168261
0.16265 | 4.102725 | 0.1140749 | 3.484283 | 0.05166545 | 3.787244 | 0.08163769 | 3.648825 | 0.02874546
0.1627 | 4.101595 | 0.1113171 | 3.484828 | 0.05157237 | 3.786087 | 0.08516587 | 3.649297 | 0.027495
0.16275 | 4.10042 | 0.1095079 | 3.485637 | 0.05118241 | 3.787948 | 0.08874117 | 3.648553 | 0.02807397
0.1628 | 4.101071 | 0.1104532 | 3.485323 | 0.04834876 | 3.785282 | 0.08478422 | 3.648761 | 0.02607187
0.16285 | 4.097294 | 0.1108503 | 3.48702 | 0.05029801 | 3.785101 | 0.08558577 | 3.649544 | 0.02148454
0.1629 | 4.094923 | 0.1090817 | 3.48668 | 0.05085612 | 3.78531 | 0.08649754 | 3.650601 | 0.02135656
0.16295 | 4.093385 | 0.1045838 | 3.486074 | 0.05211648 | 3.784419 | 0.08967749 | 3.65166 | 0.01959433
0.163 | 4.092437 | 0.1031677 | 3.486939 | 0.05126468 | 3.782413 | 0.09063401 | 3.6541 | 0.02100554
0.16305 | 4.090375 | 0.1038597 | 3.48633 | 0.05329634 | 3.783579 | 0.08940353 | 3.655743 | 0.02120236
0.1631 | 4.087459 | 0.1038486 | 3.485881 | 0.05028182 | 3.782733 | 0.0875646 | 3.656038 | 0.02011921
0.16315 | 4.08655 | 0.0994823 | 3.486071 | 0.05240801 | 3.78299 | 0.08666647 | 3.65689 | 0.02091848
0.1632 | 4.08387 | 0.09695077 | 3.486905 | 0.05419699 | 3.784992 | 0.0883586 | 3.658868 | 0.01995869
0.16325 | 4.080953 | 0.09130445 | 3.486862 | 0.05504731 | 3.787584 | 0.08915166 | 3.661253 | 0.01916611
0.1633 | 4.078979 | 0.08921236 | 3.48742 | 0.05600356 | 3.786653 | 0.08861811 | 3.663669 | 0.01760344
0.16335 | 4.07692 | 0.08728007 | 3.487957 | 0.05399988 | 3.784933 | 0.08681294 | 3.661958 | 0.01697307
0.1634 | 4.074259 | 0.08823827 | 3.487074 | 0.05283377 | 3.787689 | 0.08339287 | 3.662416 | 0.01989728
0.16345 | 4.075276 | 0.08424557 | 3.48671 | 0.05437099 | 3.788686 | 0.08294368 | 3.664755 | 0.01941332
0.1635 | 4.074571 | 0.08070603 | 3.486101 | 0.05424746 | 3.788197 | 0.07981401 | 3.667627 | 0.02053277
0.16355 | 4.074094 | 0.07999118 | 3.486962 | 0.05370773 | 3.792467 | 0.07825052 | 3.670501 | 0.02248444
0.1636 | 4.070808 | 0.07743378 | 3.488301 | 0.05336964 | 3.792697 | 0.08072172 | 3.668349 | 0.0213478
0.16365 | 4.069478 | 0.07544005 | 3.490615 | 0.05600511 | 3.791302 | 0.07670032 | 3.671193 | 0.02251421
0.1637 | 4.070707 | 0.07187953 | 3.491577 | 0.05638567 | 3.793485 | 0.07504655 | 3.673326 | 0.02221311
0.16375 | 4.070567 | 0.07146461 | 3.490919 | 0.05507955 | 3.794322 | 0.07279907 | 3.67406 | 0.02567687
0.1638 | 4.06765 | 0.07153915 | 3.489294 | 0.05535258 | 3.796465 | 0.07352435 | 3.673496 | 0.02731292
0.16385 | 4.064772 | 0.06814659 | 3.490981 | 0.05529554 | 3.795448 | 0.07507125 | 3.673925 | 0.02915287
0.1639 | 4.061464 | 0.06666732 | 3.491212 | 0.05551918 | 3.792641 | 0.07326941 | 3.673703 | 0.03173523
0.16395 | 4.060659 | 0.06591064 | 3.491843 | 0.05302724 | 3.796216 | 0.06931277 | 3.671717 | 0.03251524
0.164 | 4.060695 | 0.0666043 | 3.492716 | 0.05522482 | 3.795743 | 0.06861787 | 3.673033 | 0.03313217
0.16405 | 4.060827 | 0.06606392 | 3.494065 | 0.05508671 | 3.793759 | 0.07061048 | 3.673062 | 0.03727169
0.1641 | 4.058253 | 0.06387526 | 3.493232 | 0.05511253 | 3.793962 | 0.07147992 | 3.673918 | 0.03532992
0.16415 | 4.055722 | 0.0580567 | 3.495883 | 0.05352267 | 3.792658 | 0.07414976 | 3.674342 | 0.03921739
0.1642 | 4.053335 | 0.0571069 | 3.495452 | 0.05326727 | 3.793522 | 0.07371665 | 3.675025 | 0.03860807
0.16425 | 4.05069 | 0.05653792 | 3.493875 | 0.05339084 | 3.795549 | 0.07045712 | 3.677205 | 0.04150832
0.1643 | 4.04872 | 0.05939143 | 3.495127 | 0.05290285 | 3.794246 | 0.06873893 | 3.677702 | 0.04284164
0.16435 | 4.047105 | 0.05623494 | 3.49719 | 0.05452344 | 3.792429 | 0.06952009 | 3.681171 | 0.04502407
0.1644 | 4.045485 | 0.0542045 | 3.49803 | 0.05535361 | 3.79263 | 0.07402266 | 3.683193 | 0.04756192
0.16445 | 4.043054 | 0.05309974 | 3.499526 | 0.05552446 | 3.792195 | 0.07032711 | 3.683733 | 0.04493976
0.1645 | 4.040686 | 0.05535751 | 3.497688 | 0.05649172 | 3.792236 | 0.06835057 | 3.682955 | 0.04772374
0.16455 | 4.038257 | 0.05947037 | 3.49821 | 0.05492621 | 3.795489 | 0.06849645 | 3.683435 | 0.05023793
0.1646 | 4.03837 | 0.05664121 | 3.499671 | 0.05785945 | 3.792462 | 0.06863183 | 3.683348 | 0.05157412
0.16465 | 4.039013 | 0.05820869 | 3.499123 | 0.05885714 | 3.791172 | 0.06833511 | 3.68751 | 0.05208503
0.1647 | 4.037876 | 0.05885681 | 3.498147 | 0.05660635 | 3.788416 | 0.06586803 | 3.687922 | 0.05275045
0.16475 | 4.037717 | 0.05697456 | 3.499423 | 0.05544817 | 3.787919 | 0.06492522 | 3.687904 | 0.05299813
0.1648 | 4.035446 | 0.05971669 | 3.498774 | 0.0551293 | 3.787102 | 0.06663813 | 3.688811 | 0.05118519
0.16485 | 4.036772 | 0.05480593 | 3.500042 | 0.05529609 | 3.786972 | 0.07135123 | 3.688787 | 0.05642111
0.1649 | 4.037033 | 0.05617659 | 3.499791 | 0.05750746 | 3.787421 | 0.07154783 | 3.688916 | 0.05511748
0.16495 | 4.034588 | 0.05620034 | 3.501259 | 0.05904708 | 3.78688 | 0.07115609 | 3.6911 | 0.05637213
0.165 | 4.033284 | 0.05836724 | 3.501913 | 0.05824915 | 3.787419 | 0.07096664 | 3.691796 | 0.0538741
0.16505 | 4.031202 | 0.05718712 | 3.502168 | 0.05960403 | 3.789827 | 0.06982546 | 3.695451 | 0.05229443
0.1651 | 4.032859 | 0.05834625 | 3.503057 | 0.06010898 | 3.787338 | 0.07095855 | 3.69407 | 0.0552234
0.16515 | 4.034427 | 0.05883933 | 3.505541 | 0.06096959 | 3.786845 | 0.07459069 | 3.693509 | 0.06195838
0.1652 | 4.035228 | 0.06221003 | 3.507921 | 0.06104468 | 3.786949 | 0.07434747 | 3.696584 | 0.06124427
0.16525 | 4.036032 | 0.06131613 | 3.507821 | 0.05815406 | 3.788473 | 0.07325304 | 3.6962 | 0.06348241
0.1653 | 4.034483 | 0.06413205 | 3.51125 | 0.05952421 | 3.785883 | 0.0721959 | 3.69847 | 0.06082435
0.16535 | 4.033989 | 0.05998147 | 3.513661 | 0.05918412 | 3.783842 | 0.07620915 | 3.698462 | 0.06164059
0.1654 | 4.035014 | 0.05812412 | 3.513759 | 0.06303827 | 3.785017 | 0.07674821 | 3.699425 | 0.06365313
0.16545 | 4.037802 | 0.0575952 | 3.514929 | 0.06090809 | 3.784413 | 0.07853605 | 3.699105 | 0.06782874
0.1655 | 4.038902 | 0.05791697 | 3.515103 | 0.06366457 | 3.781853 | 0.07830582 | 3.701529 | 0.06778071
0.16555 | 4.038909 | 0.05941281 | 3.517556 | 0.06369257 | 3.78276 | 0.07404809 | 3.702205 | 0.07157411
0.1656 | 4.036482 | 0.05876427 | 3.520876 | 0.06500618 | 3.783112 | 0.07578527 | 3.703623 | 0.07283907
0.16565 | 4.035901 | 0.05887471 | 3.521826 | 0.06563751 | 3.78191 | 0.07595359 | 3.702484 | 0.07237106
0.1657 | 4.038688 | 0.05728489 | 3.523643 | 0.06658526 | 3.780871 | 0.07845124 | 3.702765 | 0.07263778
0.16575 | 4.039276 | 0.05601372 | 3.525512 | 0.06653771 | 3.780244 | 0.07485354 | 3.700455 | 0.07421134
0.1658 | 4.039648 | 0.05966123 | 3.525338 | 0.06793407 | 3.776291 | 0.07650469 | 3.70317 | 0.07641164
0.16585 | 4.037832 | 0.05779243 | 3.524087 | 0.06921942 | 3.77512 | 0.07359566 | 3.701338 | 0.07719105
0.1659 | 4.035715 | 0.06039931 | 3.525162 | 0.06934462 | 3.774536 | 0.07619089 | 3.701669 | 0.07829472
0.16595 | 4.035904 | 0.05861305 | 3.524618 | 0.07241655 | 3.773745 | 0.0741954 | 3.701738 | 0.08218104
0.166 | 4.036149 | 0.05610834 | 3.525775 | 0.07288628 | 3.774133 | 0.07339366 | 3.700482 | 0.08289101
0.16605 | 4.036868 | 0.05489737 | 3.524967 | 0.06971809 | 3.773655 | 0.07047926 | 3.702165 | 0.08528334
0.1661 | 4.036282 | 0.05504774 | 3.525738 | 0.07074906 | 3.772297 | 0.06636257 | 3.701555 | 0.08475768
0.16615 | 4.036269 | 0.05403326 | 3.527106 | 0.0684765 | 3.77157 | 0.06767373 | 3.702484 | 0.0888209
0.1662 | 4.036967 | 0.05303146 | 3.528363 | 0.07153634 | 3.77029 | 0.0695933 | 3.701265 | 0.09024752
0.16625 | 4.037412 | 0.04995688 | 3.529494 | 0.07372876 | 3.767942 | 0.06969136 | 3.700706 | 0.09251375
0.1663 | 4.037565 | 0.04944225 | 3.52939 | 0.0731857 | 3.766827 | 0.06503177 | 3.698349 | 0.09214856
0.16635 | 4.038387 | 0.05071022 | 3.529568 | 0.07324494 | 3.767108 | 0.06321019 | 3.697573 | 0.09550828
0.1664 | 4.035469 | 0.0510974 | 3.531464 | 0.07161098 | 3.767293 | 0.06239174 | 3.69936 | 0.09268795
0.16645 | 4.038087 | 0.05024647 | 3.531727 | 0.07084199 | 3.766635 | 0.05971111 | 3.698693 | 0.09162705
0.1665 | 4.038286 | 0.04868877 | 3.534058 | 0.07082458 | 3.767328 | 0.06214431 | 3.697873 | 0.09451457
0.16655 | 4.037605 | 0.04664496 | 3.535343 | 0.07010528 | 3.762727 | 0.0620356 | 3.698937 | 0.09529527
0.1666 | 4.037851 | 0.04367331 | 3.535352 | 0.07092486 | 3.762145 | 0.06077441 | 3.698031 | 0.09767388
0.16665 | 4.037941 | 0.04693286 | 3.535807 | 0.07355648 | 3.761739 | 0.05686025 | 3.696185 | 0.09901091
0.1667 | 4.041728 | 0.04869863 | 3.536141 | 0.07544597 | 3.760125 | 0.05481093 | 3.694843 | 0.1011504
0.16675 | 4.041721 | 0.04829194 | 3.538424 | 0.07539974 | 3.762881 | 0.05348791 | 3.693364 | 0.1026168
0.1668 | 4.040401 | 0.04917514 | 3.540552 | 0.07482841 | 3.760905 | 0.0541911 | 3.694098 | 0.1025814
0.16685 | 4.041022 | 0.0469156 | 3.541147 | 0.07525426 | 3.76223 | 0.05635857 | 3.694809 | 0.1059566
0.1669 | 4.042848 | 0.04407953 | 3.541903 | 0.07296619 | 3.759456 | 0.05372066 | 3.692067 | 0.103393
0.16695 | 4.044763 | 0.04589667 | 3.5409 | 0.07452606 | 3.761114 | 0.05377744 | 3.692538 | 0.1036695
0.167 | 4.0443 | 0.046733 | 3.540529 | 0.07532426 | 3.758882 | 0.04836072 | 3.691481 | 0.1049931
0.16705 | 4.044473 | 0.04522297 | 3.546974 | 0.07873681 | 3.758709 | 0.04847868 | 3.692936 | 0.1068247
0.1671 | 4.045102 | 0.04911561 | 3.547684 | 0.07794669 | 3.760419 | 0.05103273 | 3.694309 | 0.1075408
0.16715 | 4.046981 | 0.04618745 | 3.550721 | 0.07903629 | 3.762304 | 0.04984304 | 3.694386 | 0.1056501
0.1672 | 4.047634 | 0.04351909 | 3.552757 | 0.08106577 | 3.761641 | 0.0472315 | 3.694746 | 0.108015
0.16725 | 4.049783 | 0.04377738 | 3.550933 | 0.08176846 | 3.758516 | 0.04499819 | 3.694507 | 0.1066968
0.1673 | 4.052592 | 0.0406023 | 3.550976 | 0.08145678 | 3.756336 | 0.04537998 | 3.693334 | 0.1066851
0.16735 | 4.052282 | 0.04155764 | 3.551885 | 0.08250703 | 3.758118 | 0.04836221 | 3.693775 | 0.1073702
0.1674 | 4.051273 | 0.03835584 | 3.554894 | 0.08306056 | 3.757694 | 0.04842234 | 3.694797 | 0.1082389
0.16745 | 4.051648 | 0.03790936 | 3.555097 | 0.08516335 | 3.756552 | 0.0472932 | 3.696674 | 0.1095529
0.1675 | 4.054425 | 0.03297973 | 3.555133 | 0.08720041 | 3.755626 | 0.04758977 | 3.694859 | 0.1095937
0.16755 | 4.054597 | 0.03291898 | 3.557067 | 0.08589112 | 3.754283 | 0.0454333 | 3.692855 | 0.1096516
0.1676 | 4.057382 | 0.03343516 | 3.556858 | 0.08859851 | 3.752713 | 0.04612557 | 3.693546 | 0.1068889
0.16765 | 4.05674 | 0.03352674 | 3.554048 | 0.0905532 | 3.754848 | 0.04520385 | 3.694502 | 0.108481
0.1677 | 4.058753 | 0.03126225 | 3.555097 | 0.0921208 | 3.753888 | 0.04183604 | 3.695755 | 0.1093098
0.16775 | 4.061264 | 0.03271144 | 3.556735 | 0.09076187 | 3.752873 | 0.04264438 | 3.697685 | 0.1124786
0.1678 | 4.064609 | 0.03542282 | 3.55703 | 0.09106259 | 3.752094 | 0.04565745 | 3.699511 | 0.1107083
0.16785 | 4.064379 | 0.03710809 | 3.557056 | 0.09472141 | 3.749994 | 0.04566634 | 3.699249 | 0.1093607
0.1679 | 4.064898 | 0.03746056 | 3.55766 | 0.09656446 | 3.75006 | 0.04510076 | 3.699148 | 0.1095271
0.16795 | 4.066481 | 0.03853567 | 3.558709 | 0.09675156 | 3.748165 | 0.04179618 | 3.699061 | 0.1113297
0.168 | 4.067905 | 0.0403253 | 3.559919 | 0.09866473 | 3.748744 | 0.04168203 | 3.699002 | 0.1113446
0.16805 | 4.066925 | 0.04060275 | 3.560117 | 0.09827913 | 3.748253 | 0.04086033 | 3.701066 | 0.1121069
0.1681 | 4.066815 | 0.04158267 | 3.560355 | 0.09808852 | 3.749076 | 0.04231017 | 3.700815 | 0.111901
0.16815 | 4.067158 | 0.04251523 | 3.561732 | 0.09836889 | 3.749699 | 0.04192538 | 3.703875 | 0.1076536
0.1682 | 4.068316 | 0.04668574 | 3.562379 | 0.1003193 | 3.748257 | 0.03746442 | 3.705545 | 0.1026544
0.16825 | 4.068366 | 0.04364956 | 3.564513 | 0.1008328 | 3.749682 | 0.03802695 | 3.704802 | 0.102729
0.1683 | 4.067054 | 0.04085902 | 3.563956 | 0.1049626 | 3.748407 | 0.03743098 | 3.702819 | 0.1027539
0.16835 | 4.068017 | 0.0422717 | 3.566071 | 0.1035802 | 3.749493 | 0.03627295 | 3.706313 | 0.1033517
0.1684 | 4.068257 | 0.04133709 | 3.565314 | 0.1051812 | 3.751475 | 0.03367051 | 3.70276 | 0.1018677
0.16845 | 4.067442 | 0.04102089 | 3.564923 | 0.1026268 | 3.748524 | 0.03343702 | 3.706706 | 0.1016094
0.1685 | 4.068579 | 0.04025278 | 3.567008 | 0.1046894 | 3.749916 | 0.03138181 | 3.705743 | 0.09877044
0.16855 | 4.06859 | 0.0374462 | 3.56643 | 0.1020111 | 3.748367 | 0.0309196 | 3.703935 | 0.09768748
0.1686 | 4.069108 | 0.03758848 | 3.565216 | 0.1032443 | 3.748687 | 0.03270202 | 3.703066 | 0.09863231
0.16865 | 4.068785 | 0.03665174 | 3.565564 | 0.1043212 | 3.747909 | 0.03217781 | 3.702322 | 0.1020133
0.1687 | 4.071952 | 0.03774642 | 3.565425 | 0.1025924 | 3.748748 | 0.03445486 | 3.703861 | 0.1014095
0.16875 | 4.071848 | 0.0368762 | 3.565807 | 0.1025898 | 3.748577 | 0.03343598 | 3.704244 | 0.09904101
0.1688 | 4.070953 | 0.03994186 | 3.566314 | 0.101983 | 3.748478 | 0.0314182 | 3.704322 | 0.1018718
0.16885 | 4.070052 | 0.03868885 | 3.564899 | 0.1007061 | 3.746428 | 0.02989881 | 3.704043 | 0.1005027
0.1689 | 4.070713 | 0.03993289 | 3.565168 | 0.1002231 | 3.746383 | 0.02935182 | 3.706395 | 0.09810461
0.16895 | 4.071201 | 0.03847951 | 3.567606 | 0.09776196 | 3.745231 | 0.03116385 | 3.705476 | 0.09892743
0.169 | 4.070971 | 0.04193883 | 3.566891 | 0.09802141 | 3.74727 | 0.03514486 | 3.705488 | 0.09779582
0.16905 | 4.0736 | 0.04362413 | 3.567687 | 0.09941668 | 3.749019 | 0.03139719 | 3.70455 | 0.09817944
0.1691 | 4.072516 | 0.04494485 | 3.569751 | 0.099334 | 3.748864 | 0.03385664 | 3.706394 | 0.09716521
0.16915 | 4.076614 | 0.04516211 | 3.571477 | 0.09908358 | 3.749147 | 0.03305722 | 3.705227 | 0.09139459
0.1692 | 4.078575 | 0.04225341 | 3.571078 | 0.09822316 | 3.748074 | 0.0365824 | 3.705341 | 0.09270751
0.16925 | 4.078067 | 0.04310416 | 3.573738 | 0.1005241 | 3.746784 | 0.03689927 | 3.706857 | 0.09092619
0.1693 | 4.076447 | 0.04563907 | 3.573689 | 0.09916423 | 3.748789 | 0.03653118 | 3.707513 | 0.08981043
0.16935 | 4.076848 | 0.04449223 | 3.573455 | 0.0984511 | 3.751847 | 0.03495824 | 3.705223 | 0.08821011
0.1694 | 4.077738 | 0.0458966 | 3.575611 | 0.09893401 | 3.75298 | 0.03586129 | 3.707129 | 0.08765488
0.16945 | 4.078028 | 0.04394931 | 3.574918 | 0.09771564 | 3.752333 | 0.03833498 | 3.708616 | 0.08298553
0.1695 | 4.077022 | 0.04424352 | 3.576871 | 0.1006221 | 3.753456 | 0.03947288 | 3.709203 | 0.08395397
0.16955 | 4.07463 | 0.04520817 | 3.578117 | 0.09988973 | 3.753594 | 0.04011281 | 3.708413 | 0.08356674
0.1696 | 4.074217 | 0.0457185 | 3.577276 | 0.09906403 | 3.754635 | 0.04223283 | 3.707476 | 0.08251268
0.16965 | 4.075859 | 0.04585726 | 3.578766 | 0.09836076 | 3.75552 | 0.0448497 | 3.708159 | 0.07873822
0.1697 | 4.073121 | 0.04868806 | 3.578149 | 0.09839249 | 3.756725 | 0.05042874 | 3.708986 | 0.07597681
0.16975 | 4.071966 | 0.05051697 | 3.578194 | 0.1000544 | 3.758987 | 0.05259301 | 3.709414 | 0.07448207
0.1698 | 4.069619 | 0.05122936 | 3.578979 | 0.09647405 | 3.756483 | 0.05538129 | 3.709778 | 0.07256556
0.16985 | 4.066819 | 0.05034257 | 3.581066 | 0.09915607 | 3.754934 | 0.05521762 | 3.70749 | 0.07246056
0.1699 | 4.069586 | 0.05241151 | 3.580781 | 0.09913672 | 3.754607 | 0.05516596 | 3.709743 | 0.06896891
0.16995 | 4.067862 | 0.05050497 | 3.579391 | 0.09915025 | 3.754806 | 0.05743829 | 3.709407 | 0.06897799
0.17 | 4.067689 | 0.05182382 | 3.579638 | 0.09691709 | 3.757481 | 0.05472575 | 3.710852 | 0.06690544
0.17005 | 4.065374 | 0.05421456 | 3.580467 | 0.09695405 | 3.760062 | 0.05725323 | 3.711731 | 0.06492373
0.1701 | 4.06018 | 0.05355049 | 3.581132 | 0.09766437 | 3.760293 | 0.05773075 | 3.711103 | 0.06570769
0.17015 | 4.060961 | 0.05424156 | 3.584821 | 0.09874613 | 3.760599 | 0.05792455 | 3.709447 | 0.06447851
0.1702 | 4.059406 | 0.05283651 | 3.582965 | 0.09819672 | 3.762106 | 0.05583905 | 3.705989 | 0.05922877
0.17025 | 4.05939 | 0.05039148 | 3.584001 | 0.09815939 | 3.762277 | 0.0576661 | 3.704081 | 0.05719811
0.1703 | 4.056444 | 0.04952719 | 3.584542 | 0.09975964 | 3.763982 | 0.05938317 | 3.703784 | 0.05856027
0.17035 | 4.057061 | 0.04887948 | 3.584921 | 0.1010534 | 3.765735 | 0.05861864 | 3.706977 | 0.05716528
0.1704 | 4.056921 | 0.04860258 | 3.585373 | 0.1020224 | 3.765069 | 0.06115187 | 3.708894 | 0.05737692
0.17045 | 4.056419 | 0.04817843 | 3.588951 | 0.1001464 | 3.76414 | 0.06275738 | 3.706232 | 0.05830357
0.1705 | 4.057174 | 0.04788846 | 3.589008 | 0.1025877 | 3.765816 | 0.06559254 | 3.707242 | 0.05587886
0.17055 | 4.057932 | 0.04589289 | 3.590835 | 0.1009776 | 3.765043 | 0.06662299 | 3.707308 | 0.05606033
0.1706 | 4.056631 | 0.04446447 | 3.590076 | 0.1016886 | 3.765633 | 0.06496922 | 3.706557 | 0.05550571
0.17065 | 4.055298 | 0.04338314 | 3.590707 | 0.1001248 | 3.769269 | 0.06855891 | 3.707474 | 0.05488981
0.1707 | 4.05393 | 0.041078 | 3.590403 | 0.09843798 | 3.768875 | 0.06810561 | 3.706553 | 0.05415863
0.17075 | 4.055504 | 0.04050083 | 3.592512 | 0.09800775 | 3.770002 | 0.07022315 | 3.705836 | 0.05523719
0.1708 | 4.056113 | 0.04000835 | 3.59329 | 0.09933233 | 3.771401 | 0.07061251 | 3.707161 | 0.05650103
0.17085 | 4.055193 | 0.03905399 | 3.594089 | 0.0992119 | 3.771324 | 0.07310472 | 3.70652 | 0.05523635
0.1709 | 4.053086 | 0.03519887 | 3.59143 | 0.09692026 | 3.771192 | 0.06909326 | 3.707363 | 0.05650711
0.17095 | 4.0558 | 0.0324866 | 3.591518 | 0.09706658 | 3.770258 | 0.07076137 | 3.706456 | 0.05476025
0.171 | 4.055498 | 0.03229219 | 3.592029 | 0.09677045 | 3.770447 | 0.07278821 | 3.708791 | 0.05581847
0.17105 | 4.055368 | 0.0337278 | 3.591765 | 0.09425534 | 3.767944 | 0.07565884 | 3.70827 | 0.05718875
0.1711 | 4.055664 | 0.03370024 | 3.590278 | 0.09418733 | 3.76977 | 0.07449439 | 3.707945 | 0.05859277
0.17115 | 4.052464 | 0.03439382 | 3.590297 | 0.09372721 | 3.77085 | 0.07593766 | 3.709511 | 0.06014151
0.1712 | 4.052151 | 0.03189932 | 3.591356 | 0.09176268 | 3.769859 | 0.08021216 | 3.709466 | 0.05978308
0.17125 | 4.054303 | 0.03133624 | 3.591553 | 0.08909245 | 3.770314 | 0.08285978 | 3.709483 | 0.05971268
0.1713 | 4.056517 | 0.03368749 | 3.593046 | 0.09175681 | 3.772652 | 0.08067182 | 3.709135 | 0.05683893
0.17135 | 4.053906 | 0.03155587 | 3.593119 | 0.08995232 | 3.773063 | 0.08484379 | 3.707704 | 0.05729907
0.1714 | 4.052814 | 0.03071642 | 3.592438 | 0.09013288 | 3.770979 | 0.08663322 | 3.707674 | 0.05896905
0.17145 | 4.053777 | 0.03026833 | 3.59398 | 0.08800817 | 3.771026 | 0.08933751 | 3.707839 | 0.0603483
0.1715 | 4.053553 | 0.03175942 | 3.592186 | 0.08641439 | 3.770928 | 0.08924013 | 3.706689 | 0.05736731
0.17155 | 4.053128 | 0.03119907 | 3.590404 | 0.08345358 | 3.770441 | 0.09151762 | 3.706786 | 0.05913381
0.1716 | 4.052424 | 0.03133252 | 3.592355 | 0.08094926 | 3.770919 | 0.09168584 | 3.705969 | 0.05819557
0.17165 | 4.052698 | 0.03097886 | 3.59274 | 0.07870907 | 3.770619 | 0.09353235 | 3.707014 | 0.05893266
0.1717 | 4.051269 | 0.03126467 | 3.594246 | 0.07767949 | 3.768501 | 0.09574904 | 3.709342 | 0.06095639
0.17175 | 4.052256 | 0.03208529 | 3.595775 | 0.07705482 | 3.768194 | 0.1014387 | 3.706978 | 0.06320358
0.1718 | 4.050758 | 0.03074566 | 3.597593 | 0.07461565 | 3.771389 | 0.1034136 | 3.707285 | 0.06542262
0.17185 | 4.050162 | 0.03111434 | 3.597477 | 0.07429149 | 3.7711 | 0.105324 | 3.708002 | 0.06575981
0.1719 | 4.048452 | 0.02906668 | 3.596527 | 0.07397755 | 3.769569 | 0.1042456 | 3.709503 | 0.06662515
0.17195 | 4.047113 | 0.02718914 | 3.596894 | 0.0724821 | 3.768884 | 0.1074909 | 3.705636 | 0.06771131
0.172 | 4.046832 | 0.02858354 | 3.594169 | 0.07130879 | 3.767549 | 0.1096526 | 3.704466 | 0.0667615
0.17205 | 4.04568 | 0.02709633 | 3.597445 | 0.07100102 | 3.767467 | 0.1091087 | 3.703358 | 0.06663742
0.1721 | 4.045383 | 0.02737095 | 3.595766 | 0.06807044 | 3.767875 | 0.1121219 | 3.703991 | 0.06765576
0.17215 | 4.045396 | 0.02919429 | 3.595069 | 0.06649859 | 3.76775 | 0.1115373 | 3.706296 | 0.0646401
0.1722 | 4.044735 | 0.02758132 | 3.593557 | 0.0693247 | 3.767389 | 0.1135176 | 3.704402 | 0.06297655
0.17225 | 4.044561 | 0.02676479 | 3.59386 | 0.0695118 | 3.768477 | 0.1138841 | 3.702891 | 0.06230487
0.1723 | 4.043369 | 0.02460895 | 3.595343 | 0.07090904 | 3.769066 | 0.1171587 | 3.701401 | 0.06358819
0.17235 | 4.044825 | 0.02273009 | 3.5961 | 0.07267685 | 3.770404 | 0.1158384 | 3.698835 | 0.06415106
0.1724 | 4.042468 | 0.02157743 | 3.594645 | 0.07268047 | 3.770589 | 0.1151964 | 3.696981 | 0.06305294
0.17245 | 4.042611 | 0.01825533 | 3.593473 | 0.06983391 | 3.77051 | 0.1172821 | 3.694477 | 0.06253114
0.1725 | 4.043785 | 0.01695848 | 3.59513 | 0.06555318 | 3.76921 | 0.1162001 | 3.692831 | 0.06555172
0.17255 | 4.044874 | 0.01696342 | 3.593612 | 0.0689145 | 3.769406 | 0.1162296 | 3.693596 | 0.06750379
0.1726 | 4.043091 | 0.01582734 | 3.592381 | 0.0674819 | 3.769189 | 0.1131646 | 3.691114 | 0.06659913
0.17265 | 4.044087 | 0.01634167 | 3.590467 | 0.0663579 | 3.76738 | 0.1157694 | 3.689437 | 0.06711819
0.1727 | 4.042169 | 0.0176712 | 3.590676 | 0.06697256 | 3.765058 | 0.1154516 | 3.686976 | 0.06831958
0.17275 | 4.041825 | 0.01863692 | 3.590838 | 0.06741468 | 3.765272 | 0.1157729 | 3.683714 | 0.06913145
0.1728 | 4.043401 | 0.01433087 | 3.591909 | 0.06519684 | 3.765574 | 0.1180135 | 3.6841 | 0.0692777
0.17285 | 4.043592 | 0.01280845 | 3.591434 | 0.06684556 | 3.765933 | 0.1185015 | 3.683706 | 0.06987872
0.1729 | 4.043678 | 0.009617232 | 3.590276 | 0.06494985 | 3.76531 | 0.1180267 | 3.680689 | 0.07157291
0.17295 | 4.042889 | 0.01303015 | 3.590813 | 0.06693814 | 3.762844 | 0.1198038 | 3.680795 | 0.07091471
0.173 | 4.042381 | 0.01309805 | 3.588852 | 0.06438578 | 3.765164 | 0.1157246 | 3.681615 | 0.07097189
0.17305 | 4.042737 | 0.01340298 | 3.589346 | 0.06580179 | 3.764725 | 0.1127483 | 3.679551 | 0.07045958
0.1731 | 4.044338 | 0.01272825 | 3.586953 | 0.06831411 | 3.767382 | 0.117761 | 3.680626 | 0.069379
0.17315 | 4.045515 | 0.01511757 | 3.586626 | 0.06808991 | 3.764551 | 0.1144904 | 3.67703 | 0.07503778
0.1732 | 4.044919 | 0.01524492 | 3.584176 | 0.07018153 | 3.762447 | 0.1139664 | 3.677927 | 0.07394023
0.17325 | 4.046026 | 0.01688882 | 3.582436 | 0.06680305 | 3.763528 | 0.1136399 | 3.678888 | 0.07532126
0.1733 | 4.046121 | 0.01812039 | 3.581296 | 0.06512248 | 3.762446 | 0.1144339 | 3.677856 | 0.07245591
0.17335 | 4.047284 | 0.01896784 | 3.58037 | 0.06317348 | 3.763923 | 0.1128307 | 3.676382 | 0.07444825
0.1734 | 4.048462 | 0.02056592 | 3.581177 | 0.06540557 | 3.765437 | 0.1109524 | 3.673767 | 0.07309056
0.17345 | 4.050423 | 0.01826303 | 3.57997 | 0.06613194 | 3.766465 | 0.111441 | 3.674401 | 0.07547326
0.1735 | 4.048675 | 0.01961342 | 3.577758 | 0.06662665 | 3.76582 | 0.1117111 | 3.672705 | 0.08019615
0.17355 | 4.048758 | 0.0188916 | 3.577162 | 0.06673392 | 3.763757 | 0.112625 | 3.670821 | 0.08077564
0.1736 | 4.051168 | 0.02112371 | 3.575985 | 0.06643701 | 3.762896 | 0.1130474 | 3.669541 | 0.08072784
0.17365 | 4.0506 | 0.02230283 | 3.573487 | 0.06366912 | 3.764457 | 0.1134584 | 3.665615 | 0.07888391
0.1737 | 4.050018 | 0.02073968 | 3.573953 | 0.06192615 | 3.766001 | 0.1121201 | 3.666418 | 0.07894101
0.17375 | 4.052411 | 0.02269246 | 3.57213 | 0.05914839 | 3.765368 | 0.1092246 | 3.666178 | 0.07788236
0.1738 | 4.051751 | 0.02522974 | 3.570267 | 0.06218615 | 3.76586 | 0.1123462 | 3.6659 | 0.07782132
0.17385 | 4.052867 | 0.02651669 | 3.569466 | 0.05992953 | 3.763737 | 0.1114255 | 3.666256 | 0.08086556
0.1739 | 4.051539 | 0.02842496 | 3.567867 | 0.0567572 | 3.763011 | 0.111568 | 3.664284 | 0.08023239
0.17395 | 4.053192 | 0.02656773 | 3.567136 | 0.05765789 | 3.763531 | 0.1092344 | 3.663573 | 0.07904487
0.174 | 4.054089 | 0.02715263 | 3.567013 | 0.05704578 | 3.761742 | 0.110949 | 3.662655 | 0.07852308
0.17405 | 4.056392 | 0.02685152 | 3.565096 | 0.05974628 | 3.762499 | 0.1131503 | 3.660795 | 0.07904873
0.1741 | 4.056628 | 0.03177697 | 3.565433 | 0.05885947 | 3.761239 | 0.1133839 | 3.660589 | 0.0788139
0.17415 | 4.058928 | 0.03396193 | 3.561669 | 0.05800547 | 3.76148 | 0.1119458 | 3.657782 | 0.07813037
0.1742 | 4.062396 | 0.03422997 | 3.559912 | 0.05732553 | 3.760887 | 0.111193 | 3.656359 | 0.07467342
0.17425 | 4.065877 | 0.03159326 | 3.556298 | 0.05756643 | 3.761108 | 0.1100861 | 3.655244 | 0.07331929
0.1743 | 4.067407 | 0.031004 | 3.555556 | 0.055921 | 3.762569 | 0.1106653 | 3.653882 | 0.07253295
0.17435 | 4.068008 | 0.03289898 | 3.555457 | 0.0549631 | 3.761423 | 0.1090359 | 3.654973 | 0.07200035
0.1744 | 4.069251 | 0.03274175 | 3.554255 | 0.05633394 | 3.761092 | 0.1115278 | 3.654614 | 0.0727233
0.17445 | 4.070764 | 0.03267599 | 3.551074 | 0.05898073 | 3.759765 | 0.1073896 | 3.653238 | 0.07258683
0.1745 | 4.073954 | 0.03290925 | 3.549758 | 0.06023512 | 3.758889 | 0.1048638 | 3.651909 | 0.06883969
0.17455 | 4.075271 | 0.03377661 | 3.547471 | 0.06041336 | 3.757578 | 0.1068756 | 3.652502 | 0.06494526
0.1746 | 4.07718 | 0.03488161 | 3.54602 | 0.05846649 | 3.756413 | 0.1056415 | 3.648351 | 0.06622769
0.17465 | 4.077718 | 0.03350994 | 3.544908 | 0.05771466 | 3.757831 | 0.1044044 | 3.648575 | 0.06575899
0.1747 | 4.080606 | 0.03241033 | 3.543198 | 0.0595407 | 3.754944 | 0.1002641 | 3.651466 | 0.06561072
0.17475 | 4.083512 | 0.03139665 | 3.542417 | 0.05708238 | 3.7537 | 0.1002422 | 3.649938 | 0.06580771
0.1748 | 4.086413 | 0.03203973 | 3.538095 | 0.05584247 | 3.751313 | 0.09422105 | 3.649441 | 0.06631286
0.17485 | 4.086464 | 0.03299383 | 3.536575 | 0.0530392 | 3.749746 | 0.09750407 | 3.650296 | 0.06513188
0.1749 | 4.088404 | 0.03077913 | 3.536302 | 0.0555794 | 3.750264 | 0.09644101 | 3.650015 | 0.06472864
0.17495 | 4.089496 | 0.02903387 | 3.536213 | 0.05534096 | 3.748376 | 0.09191538 | 3.648712 | 0.06288906
0.175 | 4.092121 | 0.02894681 | 3.533916 | 0.05663692 | 3.746828 | 0.09142191 | 3.647881 | 0.06377453
0.17505 | 4.090457 | 0.03152289 | 3.533679 | 0.05662209 | 3.746872 | 0.08880426 | 3.645152 | 0.06260274
0.1751 | 4.091392 | 0.03447625 | 3.530774 | 0.05701076 | 3.745978 | 0.08776521 | 3.646247 | 0.06244854
0.17515 | 4.095412 | 0.03266038 | 3.530914 | 0.05904054 | 3.743681 | 0.08730035 | 3.646807 | 0.05876764
0.1752 | 4.095551 | 0.02975371 | 3.532078 | 0.05787308 | 3.7442 | 0.08578371 | 3.643208 | 0.05957763
0.17525 | 4.097872 | 0.0254386 | 3.531797 | 0.05968843 | 3.744124 | 0.08060481 | 3.64115 | 0.05982624
0.1753 | 4.097961 | 0.02763461 | 3.530936 | 0.05939796 | 3.743015 | 0.07829551 | 3.639283 | 0.06049528
0.17535 | 4.097569 | 0.02792548 | 3.530106 | 0.06212761 | 3.742364 | 0.07903855 | 3.639067 | 0.06213951
0.1754 | 4.099762 | 0.02874902 | 3.529472 | 0.0604943 | 3.741096 | 0.07607134 | 3.638055 | 0.05942795
0.17545 | 4.100097 | 0.02945359 | 3.529662 | 0.05964274 | 3.739382 | 0.07523468 | 3.636182 | 0.0570001
0.1755 | 4.100033 | 0.02724377 | 3.529332 | 0.05640595 | 3.741158 | 0.07326822 | 3.634024 | 0.05479516
0.17555 | 4.100559 | 0.02560391 | 3.528941 | 0.05730407 | 3.739204 | 0.0735013 | 3.632714 | 0.0521671
0.1756 | 4.100549 | 0.02679838 | 3.529571 | 0.05717038 | 3.737405 | 0.07390892 | 3.630455 | 0.04954289
0.17565 | 4.101186 | 0.02645431 | 3.526343 | 0.05892862 | 3.737397 | 0.07258157 | 3.630713 | 0.0509158
0.1757 | 4.101623 | 0.0276245 | 3.526282 | 0.06046724 | 3.7369 | 0.072153 | 3.626523 | 0.0485808
0.17575 | 4.104028 | 0.02695385 | 3.529019 | 0.05989605 | 3.737228 | 0.0706291 | 3.625351 | 0.04852517
0.1758 | 4.104105 | 0.02724775 | 3.528299 | 0.05975376 | 3.735566 | 0.06717239 | 3.622163 | 0.04704792
0.17585 | 4.106132 | 0.02765918 | 3.529933 | 0.05773243 | 3.735495 | 0.06654969 | 3.621288 | 0.04615315
0.1759 | 4.1062 | 0.02908799 | 3.529029 | 0.0575549 | 3.736354 | 0.06454823 | 3.621907 | 0.04168013
0.17595 | 4.106234 | 0.03034454 | 3.529702 | 0.0596387 | 3.736277 | 0.06341975 | 3.619959 | 0.04204432
0.176 | 4.107129 | 0.02684814 | 3.529071 | 0.06136693 | 3.736569 | 0.06102871 | 3.617295 | 0.04117602
0.17605 | 4.106481 | 0.02370629 | 3.5296 | 0.06204224 | 3.734391 | 0.06103017 | 3.614538 | 0.03840711
0.1761 | 4.106366 | 0.0262392 | 3.529877 | 0.06091428 | 3.733382 | 0.06095996 | 3.610996 | 0.03802853
0.17615 | 4.110463 | 0.02901312 | 3.528579 | 0.06047506 | 3.731735 | 0.06139243 | 3.611569 | 0.0344527
0.1762 | 4.112799 | 0.02875607 | 3.52824 | 0.06106258 | 3.732335 | 0.05968737 | 3.608812 | 0.03405394
0.17625 | 4.114545 | 0.02716146 | 3.52458 | 0.06089575 | 3.733037 | 0.05940519 | 3.607555 | 0.03268599
0.1763 | 4.112359 | 0.02668948 | 3.523899 | 0.06222118 | 3.734302 | 0.05863658 | 3.605608 | 0.03226223
0.17635 | 4.110124 | 0.02559271 | 3.525484 | 0.06074595 | 3.733939 | 0.05763954 | 3.605086 | 0.03007955
0.1764 | 4.110302 | 0.02617315 | 3.523057 | 0.06177209 | 3.736804 | 0.0564581 | 3.602452 | 0.02799539
0.17645 | 4.111656 | 0.02622566 | 3.523577 | 0.06154925 | 3.737614 | 0.05578719 | 3.600695 | 0.02917334
0.1765 | 4.113171 | 0.02351254 | 3.523549 | 0.05920124 | 3.739315 | 0.05274001 | 3.597358 | 0.03039633
0.17655 | 4.113567 | 0.02504486 | 3.521152 | 0.06183098 | 3.737144 | 0.05351073 | 3.596011 | 0.03219493
0.1766 | 4.115216 | 0.0233883 | 3.523447 | 0.06103869 | 3.738338 | 0.05449694 | 3.591191 | 0.03063374
0.17665 | 4.116145 | 0.02170943 | 3.522993 | 0.0610005 | 3.737255 | 0.05382437 | 3.590082 | 0.02977152
0.1767 | 4.114279 | 0.02195119 | 3.523756 | 0.06044525 | 3.739315 | 0.05179124 | 3.587615 | 0.02905303
0.17675 | 4.113579 | 0.02300768 | 3.523506 | 0.05829366 | 3.739424 | 0.053153 | 3.584497 | 0.03221608
0.1768 | 4.115062 | 0.02534019 | 3.522045 | 0.057433 | 3.741041 | 0.05236109 | 3.58212 | 0.03258708
0.17685 | 4.113596 | 0.02511688 | 3.521785 | 0.05694044 | 3.740987 | 0.05307949 | 3.579649 | 0.03323462
0.1769 | 4.111741 | 0.0243131 | 3.521977 | 0.05592182 | 3.738208 | 0.05409305 | 3.577268 | 0.03287177
0.17695 | 4.11059 | 0.02573643 | 3.521248 | 0.05831177 | 3.736196 | 0.0522405 | 3.572758 | 0.0336068
0.177 | 4.110214 | 0.02668225 | 3.521339 | 0.06056727 | 3.737798 | 0.05084795 | 3.570738 | 0.03136503
0.17705 | 4.113467 | 0.02876221 | 3.520986 | 0.06098594 | 3.739812 | 0.05222144 | 3.567966 | 0.03435364
0.1771 | 4.112539 | 0.03053837 | 3.520428 | 0.06036907 | 3.738588 | 0.05650309 | 3.565073 | 0.03657956
0.17715 | 4.111425 | 0.02913381 | 3.521496 | 0.06159699 | 3.735837 | 0.05527004 | 3.561275 | 0.03686686
0.1772 | 4.111213 | 0.02833593 | 3.519089 | 0.06093855 | 3.735679 | 0.05679818 | 3.562084 | 0.03842031
0.17725 | 4.111146 | 0.02778979 | 3.517932 | 0.05917779 | 3.736709 | 0.0564089 | 3.558159 | 0.03730386
0.1773 | 4.11171 | 0.02866382 | 3.516054 | 0.05862192 | 3.73878 | 0.05842957 | 3.555217 | 0.03464217
0.17735 | 4.111596 | 0.03107894 | 3.515211 | 0.05778696 | 3.738909 | 0.05898565 | 3.548235 | 0.03280362
0.1774 | 4.111988 | 0.03226941 | 3.517007 | 0.05710641 | 3.739817 | 0.06261586 | 3.546674 | 0.03142603
0.17745 | 4.108823 | 0.03238591 | 3.517579 | 0.05677 | 3.740946 | 0.06345668 | 3.546347 | 0.03101913
0.1775 | 4.108048 | 0.03042998 | 3.516404 | 0.05677448 | 3.739948 | 0.0648277 | 3.545216 | 0.03087148
0.17755 | 4.109508 | 0.03003553 | 3.515155 | 0.05503221 | 3.742405 | 0.06784884 | 3.545081 | 0.02993564
0.1776 | 4.107272 | 0.0334507 | 3.513087 | 0.05481332 | 3.743605 | 0.06885108 | 3.54253 | 0.02927164
0.17765 | 4.108464 | 0.03571154 | 3.512631 | 0.0541262 | 3.740216 | 0.06915842 | 3.538334 | 0.02796585
0.1777 | 4.104862 | 0.03544834 | 3.51117 | 0.05471816 | 3.742505 | 0.07200045 | 3.534766 | 0.02410543
0.17775 | 4.106371 | 0.03743381 | 3.510457 | 0.05412169 | 3.742708 | 0.07359064 | 3.533984 | 0.02330479
0.1778 | 4.106063 | 0.03927482 | 3.510617 | 0.05276363 | 3.742791 | 0.07886158 | 3.534406 | 0.023913
0.17785 | 4.106014 | 0.0386438 | 3.507729 | 0.05178877 | 3.742711 | 0.08291478 | 3.531659 | 0.02303648
0.1779 | 4.105566 | 0.03530555 | 3.506547 | 0.0532726 | 3.743368 | 0.08446554 | 3.529726 | 0.02457873
0.17795 | 4.103591 | 0.03844109 | 3.504268 | 0.05487171 | 3.742695 | 0.083269 | 3.529848 | 0.02123475
0.178 | 4.103336 | 0.03560558 | 3.502356 | 0.05601217 | 3.742092 | 0.08376567 | 3.525694 | 0.0209543
0.17805 | 4.103577 | 0.03333927 | 3.502192 | 0.05694048 | 3.742942 | 0.08610221 | 3.523721 | 0.02295982
0.1781 | 4.103652 | 0.03144558 | 3.499731 | 0.05547262 | 3.741323 | 0.09075295 | 3.520716 | 0.01958508
0.17815 | 4.104218 | 0.03107451 | 3.499982 | 0.05667378 | 3.743297 | 0.09219924 | 3.519741 | 0.01703078
0.1782 | 4.104165 | 0.03276316 | 3.498367 | 0.05456222 | 3.744345 | 0.09355654 | 3.517761 | 0.01614884
0.17825 | 4.105502 | 0.03101136 | 3.496328 | 0.05408698 | 3.74397 | 0.09288637 | 3.518763 | 0.01781793
0.1783 | 4.107669 | 0.03030912 | 3.494009 | 0.05830844 | 3.743202 | 0.0932436 | 3.518245 | 0.01634069
0.17835 | 4.10985 | 0.02933124 | 3.491766 | 0.06127722 | 3.741481 | 0.09668272 | 3.518392 | 0.01430435
0.1784 | 4.113092 | 0.02963838 | 3.49104 | 0.0621126 | 3.742517 | 0.09509631 | 3.517539 | 0.01333336
0.17845 | 4.112506 | 0.02856362 | 3.492471 | 0.06385057 | 3.74232 | 0.09918499 | 3.515821 | 0.01497627
0.1785 | 4.113463 | 0.03250308 | 3.492321 | 0.06397281 | 3.74242 | 0.09924987 | 3.512929 | 0.01590408
0.17855 | 4.115789 | 0.0340048 | 3.489928 | 0.06241318 | 3.744598 | 0.1000831 | 3.511113 | 0.0178049
0.1786 | 4.115854 | 0.03340221 | 3.487449 | 0.06083788 | 3.74526 | 0.1001139 | 3.512097 | 0.01701474
0.17865 | 4.116436 | 0.03319135 | 3.4846 | 0.05898799804 | 3.74543 | 0.1019549 | 3.51224 | 0.01645365
0.1787 | 4.117943 | 0.03651471 | 3.483798 | 0.06063087 | 3.746456 | 0.09983688 | 3.509181 | 0.01834583
0.17875 | 4.11926 | 0.03790695 | 3.481383 | 0.06177695 | 3.74883 | 0.09831047 | 3.508611 | 0.01840456
0.1788 | 4.122216 | 0.04021062 | 3.479677 | 0.06176395 | 3.752519 | 0.1020113 | 3.506745 | 0.01781276
0.17885 | 4.122974 | 0.03718631 | 3.478777 | 0.06351706 | 3.751749 | 0.1028488 | 3.503961 | 0.01644649
0.1789 | 4.125865 | 0.03906803 | 3.477763 | 0.06572255 | 3.752017 | 0.1023956 | 3.505447 | 0.01968594
0.17895 | 4.125684 | 0.03886037 | 3.476575 | 0.06668604 | 3.750942 | 0.1037674 | 3.506394 | 0.02055682
0.179 | 4.124628 | 0.04118825 | 3.475137 | 0.0660089 | 3.750744 | 0.1030945 | 3.504697 | 0.02116653
0.17905 | 4.128156 | 0.04082216 | 3.476603 | 0.06705007 | 3.751745 | 0.1029333 | 3.503748 | 0.02054343
0.1791 | 4.129545 | 0.04347871 | 3.477866 | 0.07048012 | 3.753096 | 0.10555 | 3.501651 | 0.02118999
0.17915 | 4.131713 | 0.04260598 | 3.478618 | 0.06900204 | 3.752328 | 0.1072353 | 3.499715 | 0.02135616
0.1792 | 4.130736 | 0.04036656 | 3.476476 | 0.06957503 | 3.752398 | 0.1051616 | 3.502125 | 0.02281221
0.17925 | 4.133047 | 0.03970563 | 3.475363 | 0.06978202 | 3.752174 | 0.1054918 | 3.502593 | 0.02376292
0.1793 | 4.131898 | 0.03947961 | 3.475243 | 0.07326942 | 3.750156 | 0.1071063 | 3.506583 | 0.02480317
0.17935 | 4.1347 | 0.03889036 | 3.476201 | 0.07381221 | 3.750868 | 0.1080549 | 3.505163 | 0.02468761
0.1794 | 4.137366 | 0.03859338 | 3.476361 | 0.07089676 | 3.753418 | 0.1080709 | 3.505865 | 0.02431648
0.17945 | 4.138149 | 0.03952563 | 3.476021 | 0.07273075 | 3.752766 | 0.1117025 | 3.508285 | 0.02590835
0.1795 | 4.137332 | 0.03626559 | 3.475246 | 0.07260712 | 3.75379 | 0.1109107 | 3.505676 | 0.02686633
0.17955 | 4.140384 | 0.03601094 | 3.478339 | 0.07278003 | 3.752761 | 0.1116199 | 3.50592 | 0.02857844
0.1796 | 4.143128 | 0.03674434 | 3.478434 | 0.07451101 | 3.752594 | 0.1124324 | 3.506622 | 0.03096024
0.17965 | 4.143123 | 0.03769296 | 3.478785 | 0.07744748 | 3.75199 | 0.1124261 | 3.507879 | 0.03216771
0.1797 | 4.141155 | 0.03897782 | 3.478226 | 0.07806815 | 3.750831 | 0.1134193 | 3.50701 | 0.03662617
0.17975 | 4.143588 | 0.03791783 | 3.478851 | 0.07879518 | 3.752236 | 0.1167677 | 3.507096 | 0.03524595
0.1798 | 4.142972 | 0.03793541 | 3.476782 | 0.08181705 | 3.750197 | 0.1242577 | 3.506535 | 0.03546964
0.17985 | 4.144122 | 0.03910569 | 3.47687 | 0.08180474 | 3.750763 | 0.122178 | 3.505567 | 0.03701033
0.1799 | 4.14497 | 0.04213879 | 3.477561 | 0.08087516 | 3.749971 | 0.1227055 | 3.504573 | 0.03922103
0.17995 | 4.144842 | 0.04275625 | 3.479015 | 0.08182395 | 3.748886 | 0.1231177 | 3.505173 | 0.04186066
0.18 | 4.14453 | 0.04417878 | 3.476112 | 0.08272327 | 3.746588 | 0.1251589 | 3.505974 | 0.04332233
0.18005 | 4.144348 | 0.04383022 | 3.475573 | 0.0877329 | 3.745881 | 0.1268022 | 3.505083 | 0.04507097
0.1801 | 4.14302 | 0.04590893 | 3.476002 | 0.08739095 | 3.74614 | 0.1290546 | 3.505081 | 0.04779944
0.18015 | 4.144176 | 0.04985872 | 3.475476 | 0.09039105 | 3.746642 | 0.1291331 | 3.504663 | 0.04790205
0.1802 | 4.146402 | 0.05322443 | 3.473463 | 0.08717162 | 3.749448 | 0.1284068 | 3.502352 | 0.04943618
0.18025 | 4.14447 | 0.05327191 | 3.473892 | 0.086594 | 3.746712 | 0.1298715 | 3.503978 | 0.05304987
0.1803 | 4.145207 | 0.05334174 | 3.473772 | 0.08777303 | 3.7462 | 0.1329838 | 3.502935 | 0.05447374
0.18035 | 4.144563 | 0.0520568 | 3.474189 | 0.08780003 | 3.747703 | 0.132718 | 3.50157 | 0.05542701
0.1804 | 4.145637 | 0.05292922 | 3.473921 | 0.09060844 | 3.749919 | 0.1331977 | 3.500682 | 0.05650091
0.18045 | 4.147964 | 0.05408846 | 3.472935 | 0.09049976 | 3.746447 | 0.1354383 | 3.500418 | 0.0566463
0.1805 | 4.146491 | 0.05399473 | 3.47285 | 0.09394574 | 3.746825 | 0.1379177 | 3.499509 | 0.05892415
0.18055 | 4.146975 | 0.05640616 | 3.474154 | 0.0918831 | 3.744817 | 0.1371441 | 3.496802 | 0.06210505
0.1806 | 4.145955 | 0.05895276 | 3.474634 | 0.09177953 | 3.746529 | 0.1390681 | 3.496597 | 0.06427051
0.18065 | 4.148525 | 0.06180905 | 3.475667 | 0.09056487 | 3.747203 | 0.1414149 | 3.497143 | 0.06713398
0.1807 | 4.148389 | 0.06124759 | 3.476115 | 0.09265309 | 3.744868 | 0.1409882 | 3.494755 | 0.06625399
0.18075 | 4.147711 | 0.06419859 | 3.473613 | 0.09164754 | 3.745734 | 0.139634 | 3.495324 | 0.06744455
0.1808 | 4.147121 | 0.0655911 | 3.473088 | 0.09237795 | 3.742676 | 0.1406958 | 3.495794 | 0.06957082
0.18085 | 4.148944 | 0.0679635 | 3.473418 | 0.0931969 | 3.742886 | 0.142062 | 3.496471 | 0.07140841
0.1809 | 4.150849 | 0.068093 | 3.472048 | 0.09156425 | 3.74363 | 0.142456 | 3.494197 | 0.0726423
0.18095 | 4.152429 | 0.06837632 | 3.47313 | 0.0905826 | 3.743427 | 0.1421132 | 3.493017 | 0.07590457
0.181 | 4.15216 | 0.07020137 | 3.472493 | 0.09208917 | 3.744284 | 0.1411143 | 3.491881 | 0.08021455
0.18105 | 4.153235 | 0.07344755 | 3.471627 | 0.096086 | 3.740765 | 0.1413829 | 3.494559 | 0.07899573
0.1811 | 4.155507 | 0.07041831 | 3.471157 | 0.09737928 | 3.742096 | 0.1432735 | 3.495313 | 0.0788785
0.18115 | 4.157193 | 0.07213897 | 3.471608 | 0.09666707 | 3.744113 | 0.1443547 | 3.497578 | 0.07662263
0.1812 | 4.156496 | 0.07158724 | 3.471374 | 0.09769854 | 3.744907 | 0.143699 | 3.499314 | 0.08077668
0.18125 | 4.156022 | 0.07508248 | 3.470759 | 0.09658406 | 3.743319 | 0.1451264 | 3.497641 | 0.08358496
0.1813 | 4.157525 | 0.07444573 | 3.470377 | 0.0944754 | 3.743659 | 0.1432533 | 3.497174 | 0.08310673
0.18135 | 4.159783 | 0.07343067 | 3.472056 | 0.093357 | 3.745059 | 0.1415048 | 3.495941 | 0.0842505
0.1814 | 4.160282 | 0.07464623 | 3.473364 | 0.09179909 | 3.74353 | 0.1414653 | 3.495352 | 0.08451049
0.18145 | 4.160162 | 0.07798979 | 3.472425 | 0.09228822 | 3.742708 | 0.1435366 | 3.497781 | 0.08271157
0.1815 | 4.158802 | 0.07871254 | 3.471478 | 0.0880477 | 3.741558 | 0.1415626 | 3.498199 | 0.08339134
0.18155 | 4.160143 | 0.08093161 | 3.472779 | 0.08759933 | 3.739819 | 0.1393232 | 3.496773 | 0.08561257
0.1816 | 4.162232 | 0.07892826 | 3.473951 | 0.08685274 | 3.740814 | 0.1367922 | 3.496944 | 0.08507673
0.18165 | 4.162345 | 0.07783601 | 3.474671 | 0.08687557 | 3.740672 | 0.1358584 | 3.499073 | 0.08556214
0.1817 | 4.161711 | 0.07758121 | 3.474711 | 0.08754013 | 3.740492 | 0.1349515 | 3.501223 | 0.0856061
0.18175 | 4.162849 | 0.07544178 | 3.474456 | 0.08613292 | 3.74225 | 0.1352854 | 3.501618 | 0.08751885
0.1818 | 4.163394 | 0.07598338 | 3.475537 | 0.08526698 | 3.741555 | 0.1356985 | 3.503132 | 0.08519677
0.18185 | 4.16522 | 0.07706259 | 3.474779 | 0.0833945 | 3.741557 | 0.1347418 | 3.501979 | 0.08676016
0.1819 | 4.166538 | 0.07737042 | 3.474623 | 0.08012752 | 3.741968 | 0.1342601 | 3.502806 | 0.08497896
0.18195 | 4.166091 | 0.07509335 | 3.473985 | 0.08031326 | 3.742108 | 0.1339942 | 3.504024 | 0.08738774
0.182 | 4.166755 | 0.07625568 | 3.475324 | 0.07989677 | 3.742629 | 0.1321887 | 3.50495 | 0.08546889
0.18205 | 4.165135 | 0.07789424 | 3.474569 | 0.0807066 | 3.73993 | 0.1303417 | 3.504748 | 0.0862383
0.1821 | 4.169054 | 0.07709695 | 3.47513 | 0.08201986 | 3.739393 | 0.1284608 | 3.506512 | 0.08770952
0.18215 | 4.170749 | 0.07751366 | 3.473266 | 0.07978011 | 3.73712 | 0.128929 | 3.508235 | 0.08362337
0.1822 | 4.169937 | 0.07900951 | 3.47232 | 0.07911562 | 3.733558 | 0.1292407 | 3.509601 | 0.08586912
0.18225 | 4.169668 | 0.0797497 | 3.470426 | 0.07687673 | 3.733476 | 0.1293687 | 3.510702 | 0.08278881
0.1823 | 4.169393 | 0.08148624 | 3.469807 | 0.07793794 | 3.73358 | 0.1260749 | 3.50976 | 0.08332658
0.18235 | 4.168827 | 0.08102197 | 3.468275 | 0.07849292 | 3.734131 | 0.1266222 | 3.50966 | 0.08131432
0.1824 | 4.171694 | 0.07938138 | 3.46725 | 0.07942903 | 3.731063 | 0.1310958 | 3.511141 | 0.08062518
0.18245 | 4.170553 | 0.07974527 | 3.465463 | 0.07664786 | 3.728546 | 0.1293933 | 3.511223 | 0.0813249
0.1825 | 4.170841 | 0.08117308 | 3.462753 | 0.07401087 | 3.727809 | 0.1284442 | 3.511203 | 0.07805466
0.18255 | 4.17174 | 0.08145164 | 3.460477 | 0.07504474 | 3.727527 | 0.1269864 | 3.512853 | 0.07761827
0.1826 | 4.174338 | 0.0823764 | 3.461115 | 0.07588322 | 3.725723 | 0.1248637 | 3.51319 | 0.07706145
0.18265 | 4.175443 | 0.07994193 | 3.45987 | 0.07449183 | 3.725765 | 0.1249861 | 3.514855 | 0.07775893
0.1827 | 4.176002 | 0.07875998 | 3.459375 | 0.07434975 | 3.722852 | 0.1255207 | 3.514185 | 0.07815187
0.18275 | 4.176675 | 0.07894462 | 3.461528 | 0.07424444 | 3.720404 | 0.1232437 | 3.513173 | 0.07725732
0.1828 | 4.176992 | 0.07921385 | 3.460748 | 0.07134584 | 3.718892 | 0.1209671 | 3.511693 | 0.0733102
0.18285 | 4.17787 | 0.08188726 | 3.458313 | 0.07224034 | 3.717858 | 0.119987 | 3.513041 | 0.07412493
0.1829 | 4.179085 | 0.08182499 | 3.457928 | 0.07129492 | 3.71841 | 0.1171258 | 3.513152 | 0.07208612
0.18295 | 4.178133 | 0.08338952 | 3.455924 | 0.07587099 | 3.717501 | 0.1174774 | 3.512863 | 0.07135531
0.183 | 4.181259 | 0.08358163 | 3.454494 | 0.07407686 | 3.714304 | 0.1149798 | 3.512289 | 0.0718915
0.18305 | 4.180755 | 0.08492013 | 3.456528 | 0.07340108 | 3.71301 | 0.1117118 | 3.511984 | 0.07145983
0.1831 | 4.17936 | 0.08467828 | 3.456472 | 0.06995926 | 3.711214 | 0.1099309 | 3.511802 | 0.0701751
0.18315 | 4.18306 | 0.08609358 | 3.454283 | 0.06984202 | 3.711333 | 0.109294 | 3.514133 | 0.06987693
0.1832 | 4.18412 | 0.08420444 | 3.452253 | 0.06800004 | 3.708709 | 0.1069867 | 3.51446 | 0.07112196
0.18325 | 4.184831 | 0.08491864 | 3.449054 | 0.06965897 | 3.708042 | 0.1071305 | 3.514099 | 0.06936494
0.1833 | 4.185159 | 0.08660706 | 3.447268 | 0.06873814 | 3.706341 | 0.1051972 | 3.516653 | 0.07021748
0.18335 | 4.185631 | 0.08792886 | 3.448912 | 0.06807426 | 3.706056 | 0.1025636 | 3.51813 | 0.07200325
0.1834 | 4.185912 | 0.08903724 | 3.448715 | 0.06833008 | 3.706326 | 0.09913694 | 3.518097 | 0.07065135
0.18345 | 4.188084 | 0.08476474 | 3.448693 | 0.06738919 | 3.705462 | 0.097131 | 3.519149 | 0.06989755
0.1835 | 4.187915 | 0.08629789 | 3.447841 | 0.0674714 | 3.704107 | 0.0975553 | 3.517903 | 0.06959813
0.18355 | 4.188534 | 0.08678313 | 3.447389 | 0.06625811 | 3.701753 | 0.09964105 | 3.517565 | 0.06709316
0.1836 | 4.188594 | 0.08573702 | 3.449553 | 0.06305424 | 3.700885 | 0.1008298 | 3.519653 | 0.06825819
0.18365 | 4.188105 | 0.08622358 | 3.450128 | 0.06115894 | 3.700802 | 0.1021507 | 3.519003 | 0.06642681
0.1837 | 4.191294 | 0.08772099 | 3.448891 | 0.06060333 | 3.700792 | 0.1002043 | 3.520868 | 0.06602705
0.18375 | 4.189867 | 0.08702961 | 3.449225 | 0.06176437 | 3.702467 | 0.09888462 | 3.520684 | 0.06685934
0.1838 | 4.190997 | 0.08467408 | 3.44944 | 0.06105195 | 3.703332 | 0.09658552 | 3.52258 | 0.06228304
0.18385 | 4.191573 | 0.08624827 | 3.448595 | 0.0600434 | 3.701664 | 0.09754852 | 3.522511 | 0.06464009
0.1839 | 4.191763 | 0.08644374 | 3.446439 | 0.05801993 | 3.703914 | 0.09595562 | 3.523248 | 0.06345788
0.18395 | 4.19148 | 0.08603871 | 3.446334 | 0.05862332 | 3.704469 | 0.0922817 | 3.522221 | 0.06405302
0.184 | 4.191342 | 0.08637675 | 3.445516 | 0.05792174 | 3.705347 | 0.09155794 | 3.521079 | 0.06219447
0.18405 | 4.191527 | 0.08595165 | 3.445983 | 0.05835667 | 3.705366 | 0.09100517 | 3.520773 | 0.06419671
0.1841 | 4.191137 | 0.08727173 | 3.4443 | 0.05956885 | 3.706297 | 0.09044529 | 3.51939 | 0.06297847
0.18415 | 4.19169 | 0.0871183 | 3.443389 | 0.05983824 | 3.703945 | 0.08981679 | 3.520837 | 0.06139093
0.1842 | 4.191 | 0.08728327 | 3.443212 | 0.05797101 | 3.702776 | 0.08978359 | 3.520073 | 0.05997449
0.18425 | 4.191488 | 0.08694295 | 3.442537 | 0.05723139 | 3.701217 | 0.08817192 | 3.519778 | 0.06354832
0.1843 | 4.1927 | 0.08960581 | 3.443271 | 0.0583386 | 3.701896 | 0.08719944 | 3.520429 | 0.06504158
0.18435 | 4.191036 | 0.08925258 | 3.443781 | 0.06003005 | 3.703041 | 0.08752943 | 3.517603 | 0.06572024
0.1844 | 4.191557 | 0.08777418 | 3.443697 | 0.06092593 | 3.702563 | 0.08677623 | 3.518245 | 0.06725706
0.18445 | 4.189618 | 0.08752408 | 3.443658 | 0.05830929 | 3.703007 | 0.08490078 | 3.520879 | 0.06718448
0.1845 | 4.189727 | 0.08567703 | 3.442722 | 0.05791504 | 3.702761 | 0.08502821 | 3.520439 | 0.06688872
0.18455 | 4.188215 | 0.08761041 | 3.44389 | 0.05666895 | 3.701739 | 0.08193913 | 3.519569 | 0.06796324
0.1846 | 4.188233 | 0.09155465 | 3.443216 | 0.0594496 | 3.699217 | 0.08027824 | 3.52185 | 0.06869065
0.18465 | 4.187411 | 0.08826031 | 3.445 | 0.06203345 | 3.701603 | 0.0784609 | 3.523091 | 0.07103164
0.1847 | 4.186638 | 0.08476559 | 3.443287 | 0.06162727 | 3.701931 | 0.07812631 | 3.523031 | 0.07205004
0.18475 | 4.182843 | 0.08974964 | 3.444013 | 0.06053791 | 3.703039 | 0.08220706 | 3.52433 | 0.07032603
0.1848 | 4.183001 | 0.09178383 | 3.444807 | 0.06248043 | 3.702912 | 0.08022502 | 3.525901 | 0.06936678
0.18485 | 4.182635 | 0.09366753 | 3.443928 | 0.0608522 | 3.698074 | 0.07995936 | 3.524725 | 0.06878582
0.1849 | 4.181175 | 0.09434564 | 3.443908 | 0.06270336 | 3.697364 | 0.08073086 | 3.524719 | 0.06947623
0.18495 | 4.181294 | 0.09204602 | 3.444517 | 0.06375777 | 3.699962 | 0.07707673 | 3.528083 | 0.07223839
0.185 | 4.177862 | 0.09345713 | 3.442764 | 0.06347449 | 3.698308 | 0.07913961 | 3.528582 | 0.07064433
0.18505 | 4.174793 | 0.09303514 | 3.441045 | 0.06534678 | 3.697989 | 0.08004335 | 3.530628 | 0.07156887
0.1851 | 4.175297 | 0.09355147 | 3.442403 | 0.0661922 | 3.696898 | 0.07744197 | 3.528697 | 0.07143665
0.18515 | 4.176361 | 0.09481513 | 3.44058 | 0.06444722 | 3.69652 | 0.07417251 | 3.52883 | 0.07177915
0.1852 | 4.176319 | 0.09648426 | 3.441687 | 0.06546524 | 3.697557 | 0.07366353 | 3.52797 | 0.07391732
0.18525 | 4.174556 | 0.09429509 | 3.442559 | 0.06474358 | 3.695907 | 0.07455189 | 3.528218 | 0.07722234
0.1853 | 4.173084 | 0.09284607 | 3.442919 | 0.06502986 | 3.695114 | 0.07223288 | 3.529182 | 0.07582423
0.18535 | 4.172809 | 0.0951837 | 3.441216 | 0.067587 | 3.694211 | 0.07233669 | 3.530372 | 0.0745281
0.1854 | 4.173467 | 0.09720502 | 3.440104 | 0.06983302 | 3.695227 | 0.07267489 | 3.533285 | 0.07003399
0.18545 | 4.170723 | 0.09590013 | 3.437704 | 0.0705936 | 3.695862 | 0.0728349 | 3.530951 | 0.07440108
0.1855 | 4.169227 | 0.09694363 | 3.440368 | 0.07168011 | 3.694604 | 0.06906975 | 3.532004 | 0.07409446
0.18555 | 4.169815 | 0.1003756 | 3.44006 | 0.07096549 | 3.692114 | 0.06887165 | 3.531809 | 0.0738445
0.1856 | 4.169482 | 0.1007001 | 3.440313 | 0.07437074 | 3.692722 | 0.07163596 | 3.532949 | 0.07505542
0.18565 | 4.168806 | 0.1006286 | 3.441438 | 0.07291112 | 3.693256 | 0.06659284 | 3.535307 | 0.07495342
0.1857 | 4.168347 | 0.101121 | 3.439968 | 0.07390757 | 3.692277 | 0.06893834 | 3.537008 | 0.07453511
0.18575 | 4.166709 | 0.09992809 | 3.440422 | 0.07204869 | 3.692616 | 0.06618207 | 3.536619 | 0.07418619
0.1858 | 4.16542 | 0.1003496 | 3.439363 | 0.07297861 | 3.693415 | 0.06619667 | 3.538072 | 0.07293431
0.18585 | 4.1634 | 0.1032473 | 3.441642 | 0.07435113 | 3.694194 | 0.06447425 | 3.539312 | 0.07584145
0.1859 | 4.16218 | 0.1058726 | 3.442465 | 0.07576047 | 3.694898 | 0.06348189 | 3.541876 | 0.07605264
0.18595 | 4.160826 | 0.1026013 | 3.441312 | 0.07909908 | 3.692529 | 0.06540099 | 3.542709 | 0.07861001
0.186 | 4.159708 | 0.0996639 | 3.442814 | 0.07872035 | 3.690469 | 0.06873347 | 3.544594 | 0.077515
0.18605 | 4.15923 | 0.1004777 | 3.444895 | 0.07806046 | 3.691759 | 0.06926046 | 3.544216 | 0.07800195
0.1861 | 4.156979 | 0.1033836 | 3.446016 | 0.08167459 | 3.692584 | 0.06830506 | 3.54605 | 0.0779353
0.18615 | 4.155815 | 0.1065243 | 3.44601 | 0.08097 | 3.692617 | 0.06320157 | 3.549344 | 0.07775434
0.1862 | 4.155172 | 0.1044933 | 3.445327 | 0.08084702 | 3.691517 | 0.06328842 | 3.54941 | 0.07789278
0.18625 | 4.157506 | 0.1023309 | 3.44673 | 0.07986147 | 3.691686 | 0.06145587 | 3.550331 | 0.07801027
0.1863 | 4.156233 | 0.1033567 | 3.446185 | 0.0813898 | 3.69077 | 0.06394447 | 3.552867 | 0.07579477
0.18635 | 4.156189 | 0.1062814 | 3.44636 | 0.08293711 | 3.689929 | 0.06464348 | 3.552802 | 0.07681449
0.1864 | 4.155805 | 0.1037904 | 3.444429 | 0.08229692 | 3.689298 | 0.06274668 | 3.553272 | 0.07762123
0.18645 | 4.154706 | 0.1032625 | 3.444202 | 0.08395169 | 3.690114 | 0.06127338 | 3.55609 | 0.0787449
0.1865 | 4.157329 | 0.1012893 | 3.445992 | 0.08696392 | 3.690563 | 0.05821015 | 3.55563 | 0.08100542
0.18655 | 4.156992 | 0.1021761 | 3.447632 | 0.08702682 | 3.691158 | 0.0602231 | 3.555852 | 0.08041603
0.1866 | 4.154732 | 0.1027464 | 3.447202 | 0.0901158 | 3.689689 | 0.05894499 | 3.55692 | 0.07961266
0.18665 | 4.15294 | 0.1030426 | 3.447432 | 0.0902168 | 3.688238 | 0.05796384 | 3.557248 | 0.08015239
0.1867 | 4.151712 | 0.1003212 | 3.447907 | 0.09382824 | 3.689499 | 0.05735295 | 3.560305 | 0.08306271
0.18675 | 4.149493 | 0.09886828 | 3.448093 | 0.09182318 | 3.691878 | 0.05698856 | 3.559515 | 0.08307166
0.1868 | 4.147402 | 0.09697208 | 3.446288 | 0.09373576 | 3.692519 | 0.05686884 | 3.560097 | 0.086223
0.18685 | 4.14239 | 0.09623489 | 3.447298 | 0.09172419 | 3.693313 | 0.05595874 | 3.561484 | 0.08590278
0.1869 | 4.140865 | 0.0982121 | 3.446429 | 0.09015411 | 3.691624 | 0.05621655 | 3.563299 | 0.08440185
0.18695 | 4.141894 | 0.09716168 | 3.447211 | 0.0923936 | 3.692342 | 0.05686398 | 3.563153 | 0.08321031
0.187 | 4.140667 | 0.09636535 | 3.448195 | 0.0942364 | 3.692257 | 0.05545246 | 3.561903 | 0.08363582
0.18705 | 4.140731 | 0.09435212 | 3.449408 | 0.09521436 | 3.692255 | 0.05747379 | 3.561331 | 0.08637682
0.1871 | 4.138873 | 0.09265282 | 3.448517 | 0.0958791 | 3.694279 | 0.057645 | 3.561498 | 0.08492554
0.18715 | 4.137327 | 0.09022693 | 3.446523 | 0.09635202 | 3.694425 | 0.05522393 | 3.561014 | 0.0826977
0.1872 | 4.138939 | 0.09108454 | 3.446073 | 0.09601309 | 3.69286 | 0.05486947 | 3.560506 | 0.08602372
0.18725 | 4.138227 | 0.08850363 | 3.446953 | 0.09574773 | 3.692835 | 0.05442828 | 3.565732 | 0.0806411
0.1873 | 4.135676 | 0.08587329 | 3.448474 | 0.09556285 | 3.692973 | 0.05648726 | 3.566154 | 0.07978889
0.18735 | 4.134141 | 0.08627353 | 3.448096 | 0.09877117 | 3.695189 | 0.05648028 | 3.567171 | 0.07992343
0.1874 | 4.132867 | 0.0864679 | 3.447657 | 0.09812791 | 3.693445 | 0.05497369 | 3.566454 | 0.0808776
0.18745 | 4.130074 | 0.08688041 | 3.446158 | 0.09901999 | 3.694149 | 0.05397187 | 3.568762 | 0.08094816
0.1875 | 4.131348 | 0.08471345 | 3.447226 | 0.09680106 | 3.694432 | 0.05419372 | 3.571221 | 0.08124135
0.18755 | 4.130478 | 0.0882397 | 3.44825 | 0.09741142 | 3.695088 | 0.05217812 | 3.574088 | 0.08108153
0.1876 | 4.129229 | 0.08865198 | 3.447784 | 0.0974894 | 3.693945 | 0.05180733 | 3.575452 | 0.08112039
0.18765 | 4.126857 | 0.08599432 | 3.447649 | 0.09810357 | 3.694943 | 0.05437663 | 3.575742 | 0.08006822
0.1877 | 4.123627 | 0.08692945 | 3.450175 | 0.09723774 | 3.69696 | 0.05661292 | 3.576006 | 0.07987933
0.18775 | 4.123126 | 0.08840449 | 3.450463 | 0.09897021 | 3.697038 | 0.05485543 | 3.578213 | 0.08146767
0.1878 | 4.122824 | 0.08861795 | 3.451136 | 0.0980462 | 3.698274 | 0.05482332 | 3.579422 | 0.07834382
0.18785 | 4.1199 | 0.08528701 | 3.450498 | 0.09887048 | 3.697323 | 0.05599388 | 3.580237 | 0.07715963
0.1879 | 4.117397 | 0.08732499 | 3.448622 | 0.09729448 | 3.697829 | 0.05226357 | 3.582418 | 0.07680758
0.18795 | 4.113534 | 0.08746543 | 3.449279 | 0.09834428 | 3.698401 | 0.05047673 | 3.583159 | 0.07671218
0.188 | 4.110694 | 0.0878053 | 3.447334 | 0.09915761 | 3.698913 | 0.05128882 | 3.583002 | 0.07733713
0.18805 | 4.107036 | 0.08996724 | 3.450847 | 0.09810581 | 3.69773 | 0.05240628 | 3.582188 | 0.07579131
0.1881 | 4.106288 | 0.08811883 | 3.449763 | 0.09965908 | 3.698546 | 0.05686867 | 3.583598 | 0.07262429
0.18815 | 4.102168 | 0.08825223 | 3.449654 | 0.09927352 | 3.69863 | 0.0567639 | 3.582624 | 0.0723921
0.1882 | 4.101502 | 0.0889678 | 3.447666 | 0.1000392 | 3.698515 | 0.05783992 | 3.585468 | 0.07190341
0.18825 | 4.098292 | 0.08642972 | 3.448071 | 0.09925711 | 3.69814 | 0.05554292 | 3.588827 | 0.07117739
0.1883 | 4.097885 | 0.08803325 | 3.447115 | 0.09911827 | 3.697175 | 0.05355376 | 3.589062 | 0.07237822
0.18835 | 4.095556 | 0.08856093 | 3.44814 | 0.100319 | 3.697759 | 0.05661745 | 3.591669 | 0.07062364
0.1884 | 4.093213 | 0.08762421 | 3.445473 | 0.1006363 | 3.69832 | 0.05492081 | 3.59143 | 0.0714635
0.18845 | 4.09113 | 0.08461661 | 3.445304 | 0.102005 | 3.70046 | 0.0545152 | 3.591426 | 0.06933333
0.1885 | 4.090715 | 0.0855537 | 3.444233 | 0.1004861 | 3.70009 | 0.05574235 | 3.593816 | 0.07037478
0.18855 | 4.088133 | 0.08351317 | 3.445541 | 0.09941257 | 3.699531 | 0.05510294 | 3.595723 | 0.06897109
0.1886 | 4.0875 | 0.08353173 | 3.445823 | 0.09732259 | 3.698301 | 0.05497771 | 3.598554 | 0.06665901
0.18865 | 4.086642 | 0.08225023 | 3.444062 | 0.09602538 | 3.699785 | 0.05813359 | 3.600965 | 0.0665263
0.1887 | 4.085547 | 0.08042978 | 3.444831 | 0.09744394 | 3.699509 | 0.06025657 | 3.601874 | 0.06650796
0.18875 | 4.084398 | 0.08033752 | 3.444894 | 0.09831659 | 3.70076 | 0.05887102 | 3.602534 | 0.06686744
0.1888 | 4.080629 | 0.07882581 | 3.444519 | 0.0982088 | 3.701756 | 0.06089651 | 3.605315 | 0.06587877
0.18885 | 4.078676 | 0.07991761 | 3.444033 | 0.09947398 | 3.700733 | 0.06102549 | 3.605703 | 0.06684776
0.1889 | 4.078067 | 0.079777 | 3.443415 | 0.1002258 | 3.701625 | 0.06021192 | 3.605756 | 0.06521229
0.18895 | 4.076849 | 0.07813833 | 3.442408 | 0.1015753 | 3.704172 | 0.06086397 | 3.609521 | 0.06631415
0.189 | 4.073711 | 0.07765391 | 3.442324 | 0.1016867 | 3.707168 | 0.06342527 | 3.609281 | 0.06921631
0.18905 | 4.074574 | 0.07992182 | 3.445029 | 0.1040632 | 3.706832 | 0.06145858 | 3.61023 | 0.06650092
0.1891 | 4.070315 | 0.08251965 | 3.444581 | 0.1028649 | 3.706629 | 0.06131211 | 3.609737 | 0.06904553
0.18915 | 4.070019 | 0.07950816 | 3.446183 | 0.1054643 | 3.70754 | 0.06496553 | 3.611238 | 0.06745503
0.1892 | 4.068721 | 0.0780703 | 3.448537 | 0.1049711 | 3.712689 | 0.06308974 | 3.610613 | 0.0661711
0.18925 | 4.069248 | 0.07863653 | 3.445042 | 0.1056399 | 3.71306 | 0.06457954 | 3.612857 | 0.06750721
0.1893 | 4.070473 | 0.0784782 | 3.444483 | 0.1067028 | 3.714007 | 0.06485937 | 3.614638 | 0.06461648
0.18935 | 4.069023 | 0.0788744 | 3.442742 | 0.1074687 | 3.711282 | 0.06630486 | 3.61667 | 0.06615114
0.1894 | 4.066197 | 0.07426465 | 3.441387 | 0.1074697 | 3.71112 | 0.06705002 | 3.618758 | 0.06801622
0.18945 | 4.065462 | 0.07270323 | 3.443481 | 0.108491 | 3.710433 | 0.06692058 | 3.620381 | 0.06859122
0.1895 | 4.065082 | 0.07119563 | 3.442688 | 0.1114352 | 3.712015 | 0.06658749 | 3.621014 | 0.06606368
0.18955 | 4.064116 | 0.06844643 | 3.443307 | 0.1126538 | 3.714191 | 0.0685539 | 3.620321 | 0.06412735
0.1896 | 4.062567 | 0.06692514 | 3.443332 | 0.1134953 | 3.714466 | 0.07017937 | 3.621051 | 0.06551124
0.18965 | 4.061723 | 0.06955379 | 3.442296 | 0.1121825 | 3.7141 | 0.06835945 | 3.623254 | 0.06392224
0.1897 | 4.062639 | 0.06758003 | 3.442041 | 0.1135903 | 3.71408 | 0.07116219 | 3.62442 | 0.06388913
0.18975 | 4.062644 | 0.0633122 | 3.43869 | 0.1158037 | 3.714723 | 0.07093385 | 3.625339 | 0.06158015
0.1898 | 4.061456 | 0.06311724 | 3.438622 | 0.1165936 | 3.716497 | 0.07275036 | 3.627498 | 0.06089382
0.18985 | 4.06149 | 0.06405444 | 3.438319 | 0.1136748 | 3.71623 | 0.07446734 | 3.626349 | 0.05973365
0.1899 | 4.059383 | 0.06414863 | 3.439071 | 0.1172435 | 3.717669 | 0.07130381 | 3.627214 | 0.06294589
0.18995 | 4.058255 | 0.06593706 | 3.438198 | 0.1166742 | 3.715853 | 0.07069964 | 3.629111 | 0.06108213
0.19 | 4.0589 | 0.06326464 | 3.435056 | 0.1155787 | 3.715146 | 0.07469474 | 3.629408 | 0.06101486
0.19005 | 4.06025 | 0.06710021 | 3.435101 | 0.115211 | 3.717555 | 0.07369727 | 3.633272 | 0.05983304
0.1901 | 4.058581 | 0.06786965 | 3.435141 | 0.1152475 | 3.717297 | 0.07355173 | 3.634255 | 0.06061211
0.19015 | 4.058836 | 0.06977719 | 3.435399 | 0.1148292 | 3.720359 | 0.07304201 | 3.63526 | 0.06146976
0.1902 | 4.057871 | 0.07030992 | 3.43455 | 0.1142421 | 3.720753 | 0.07199878 | 3.636869 | 0.06255513
0.19025 | 4.062607 | 0.06907863 | 3.434551 | 0.1168649 | 3.719937 | 0.07057131 | 3.635417 | 0.05846459
0.1903 | 4.063807 | 0.06595435 | 3.43508 | 0.1183268 | 3.720846 | 0.06858428 | 3.6351 | 0.05915361
0.19035 | 4.063126 | 0.06816954 | 3.433565 | 0.1159482 | 3.720294 | 0.06776543 | 3.636147 | 0.05765517
0.1904 | 4.062619 | 0.06826646 | 3.436031 | 0.1125098 | 3.719812 | 0.06828217 | 3.636406 | 0.05747976
0.19045 | 4.061403 | 0.06793711 | 3.437535 | 0.1111027 | 3.720977 | 0.06679059 | 3.632295 | 0.05922615
0.1905 | 4.060565 | 0.06449215 | 3.436873 | 0.111654 | 3.720315 | 0.06534357 | 3.635614 | 0.05613182
0.19055 | 4.060884 | 0.0648001 | 3.437298 | 0.1092358 | 3.720401 | 0.06379999 | 3.635011 | 0.05494343
0.1906 | 4.060715 | 0.06389942 | 3.43738 | 0.1093164 | 3.71955 | 0.06433365 | 3.63554 | 0.0542402
0.19065 | 4.059205 | 0.06496827 | 3.436528 | 0.111199 | 3.721651 | 0.06328466 | 3.632957 | 0.05356505
0.1907 | 4.056246 | 0.06676942 | 3.434188 | 0.112605 | 3.721752 | 0.06572252 | 3.631472 | 0.05635406
0.19075 | 4.056879 | 0.0650382 | 3.434489 | 0.1115041 | 3.721743 | 0.06284804 | 3.629817 | 0.05722165
0.1908 | 4.058709 | 0.0670806 | 3.434026 | 0.1098459 | 3.720385 | 0.06376426 | 3.62926 | 0.05861829
0.19085 | 4.060908 | 0.06557006 | 3.435082 | 0.1083104 | 3.722133 | 0.06232542 | 3.628585 | 0.05518274
0.1909 | 4.058328 | 0.0633123 | 3.435377 | 0.1091892 | 3.723303 | 0.06123977 | 3.625214 | 0.05618997
0.19095 | 4.053423 | 0.06606664 | 3.436239 | 0.1071135 | 3.724412 | 0.06059199 | 3.625758 | 0.05602288
0.191 | 4.053971 | 0.06621178 | 3.434829 | 0.1051264 | 3.723328 | 0.05937612 | 3.624333 | 0.05492952
0.19105 | 4.055216 | 0.0668486 | 3.433963 | 0.1074757 | 3.725293 | 0.05880505 | 3.622538 | 0.05227237
0.1911 | 4.05591 | 0.06755162 | 3.434531 | 0.1081635 | 3.725495 | 0.0581093 | 3.620931 | 0.05151663
0.19115 | 4.054483 | 0.06874765 | 3.435713 | 0.1039377 | 3.725512 | 0.05841112 | 3.619337 | 0.05098306
0.1912 | 4.053658 | 0.07123422 | 3.435686 | 0.1013237 | 3.727532 | 0.0612008 | 3.618709 | 0.05129277
0.19125 | 4.051721 | 0.0697801 | 3.435368 | 0.101389 | 3.727137 | 0.06020767 | 3.618705 | 0.04892412
0.1913 | 4.04945 | 0.07436712 | 3.434381 | 0.1024186 | 3.725977 | 0.05780817 | 3.619193 | 0.04647339
0.19135 | 4.049926 | 0.07341212 | 3.433519 | 0.101434 | 3.724533 | 0.05858455 | 3.620463 | 0.04772201
0.1914 | 4.051221 | 0.07423585 | 3.430895 | 0.09896594 | 3.724009 | 0.05859686 | 3.619566 | 0.04965785
0.19145 | 4.048963 | 0.07603684 | 3.431578 | 0.09852137 | 3.721732 | 0.06252854 | 3.616886 | 0.04851485
0.1915 | 4.047974 | 0.07558271 | 3.430821 | 0.09702711 | 3.720942 | 0.06258202 | 3.618915 | 0.04704396
0.19155 | 4.047116 | 0.07300316 | 3.431626 | 0.09739783 | 3.721889 | 0.06104557 | 3.618718 | 0.04794932
0.1916 | 4.047533 | 0.07427236 | 3.433322 | 0.0941382 | 3.720276 | 0.06048846 | 3.617594 | 0.05149234
0.19165 | 4.048294 | 0.07488208 | 3.431818 | 0.09387305 | 3.71976 | 0.05931063 | 3.619027 | 0.05307215
0.1917 | 4.045525 | 0.07839172 | 3.42972 | 0.09467555 | 3.721673 | 0.06114825 | 3.615162 | 0.05168075
0.19175 | 4.045227 | 0.07673373 | 3.427859 | 0.09519382 | 3.721978 | 0.06141822 | 3.61649 | 0.05507987
0.1918 | 4.045716 | 0.07774565 | 3.426749 | 0.09402683 | 3.721317 | 0.06059868 | 3.617118 | 0.05176252
0.19185 | 4.045262 | 0.08056813 | 3.426956 | 0.09385442 | 3.720432 | 0.05756637 | 3.61974 | 0.05083407
0.1919 | 4.043819 | 0.08182775 | 3.428721 | 0.09272619 | 3.71798 | 0.05744021 | 3.622646 | 0.05079829
0.19195 | 4.044775 | 0.08540311 | 3.428349 | 0.0933054 | 3.717039 | 0.05782644 | 3.622591 | 0.05377422
0.192 | 4.046219 | 0.08542087 | 3.425408 | 0.09163091 | 3.717207 | 0.05703752 | 3.622857 | 0.05188629
0.19205 | 4.043977 | 0.08237928 | 3.425212 | 0.0930331 | 3.716202 | 0.05660632 | 3.621717 | 0.0523484
0.1921 | 4.043177 | 0.08177461 | 3.42393 | 0.0930077 | 3.715266 | 0.05447105 | 3.621983 | 0.05254507
0.19215 | 4.043024 | 0.07902381 | 3.422876 | 0.09304915 | 3.71465 | 0.05201591 | 3.625018 | 0.05302057
0.1922 | 4.042726 | 0.08085966 | 3.42361 | 0.09224652 | 3.713735 | 0.04986994 | 3.626632 | 0.05377187
0.19225 | 4.040548 | 0.08200066 | 3.420515 | 0.09095176 | 3.710537 | 0.05265358 | 3.630323 | 0.05359387
0.1923 | 4.039466 | 0.08296821 | 3.421373 | 0.09167611 | 3.710523 | 0.05276822 | 3.631682 | 0.05156365
0.19235 | 4.037966 | 0.08186034 | 3.421144 | 0.0892492 | 3.711066 | 0.05270524 | 3.632066 | 0.04999045
0.1924 | 4.037567 | 0.08191017 | 3.420093 | 0.08823286 | 3.709269 | 0.0496808 | 3.630408 | 0.04920217
0.19245 | 4.037686 | 0.08310134 | 3.417859 | 0.0876136 | 3.711708 | 0.04819236 | 3.631729 | 0.0505994
0.1925 | 4.036722 | 0.08654247 | 3.417089 | 0.08592629 | 3.710266 | 0.04972787 | 3.631345 | 0.05298518
0.19255 | 4.035967 | 0.08707231 | 3.417451 | 0.08346067 | 3.708344 | 0.04853362 | 3.631836 | 0.05438711
0.1926 | 4.034352 | 0.08580198 | 3.415293 | 0.08471454 | 3.708631 | 0.05128441 | 3.628274 | 0.05391531
0.19265 | 4.032279 | 0.08608149 | 3.415742 | 0.08383019 | 3.711615 | 0.05271263 | 3.629406 | 0.05487042
0.1927 | 4.034058 | 0.08617204 | 3.415004 | 0.08510338 | 3.713043 | 0.05202538 | 3.628579 | 0.05443757
0.19275 | 4.034865 | 0.08799652 | 3.416161 | 0.08655953 | 3.71142 | 0.05407931 | 3.627141 | 0.05531368
0.1928 | 4.035115 | 0.08841664 | 3.415757 | 0.0878936 | 3.709343 | 0.05058963 | 3.628061 | 0.05772458
0.19285 | 4.032032 | 0.0892669 | 3.413929 | 0.08586597 | 3.708306 | 0.05040608 | 3.630674 | 0.05697904
0.1929 | 4.032597 | 0.08655185 | 3.412054 | 0.08419518 | 3.71108 | 0.05203012 | 3.629709 | 0.05686829
0.19295 | 4.032341 | 0.08491945 | 3.411274 | 0.08436709 | 3.708324 | 0.05177552 | 3.631582 | 0.05836731
0.193 | 4.03138 | 0.08582322 | 3.412615 | 0.08567214 | 3.706646 | 0.05369317 | 3.630264 | 0.05698862
0.19305 | 4.032289 | 0.08366935 | 3.412397 | 0.08791447 | 3.706591 | 0.0527202 | 3.630334 | 0.05662485
0.1931 | 4.031019 | 0.08341251 | 3.414762 | 0.08938134 | 3.70492 | 0.05516764 | 3.631993 | 0.05613014
0.19315 | 4.031944 | 0.0839083 | 3.413965 | 0.08881987 | 3.703306 | 0.05548617 | 3.633034 | 0.05875424
0.1932 | 4.033593 | 0.08305805 | 3.411235 | 0.08838238 | 3.701787 | 0.05825846 | 3.634231 | 0.05764513
0.19325 | 4.034204 | 0.08287711 | 3.409016 | 0.08761493 | 3.701571 | 0.05786479 | 3.632796 | 0.05984395
0.1933 | 4.033174 | 0.08210665 | 3.41006 | 0.08815435 | 3.698939 | 0.05704352 | 3.633814 | 0.05844972
0.19335 | 4.032323 | 0.08111126 | 3.409145 | 0.08813399 | 3.698499 | 0.05706612 | 3.631743 | 0.05830598
0.1934 | 4.034952 | 0.08334911 | 3.410182 | 0.08573201 | 3.696737 | 0.05978109 | 3.631588 | 0.05867992
0.19345 | 4.036436 | 0.08376589 | 3.410244 | 0.08866663 | 3.698625 | 0.06134793 | 3.631584 | 0.06062838
0.1935 | 4.036875 | 0.08397708 | 3.410835 | 0.08718196 | 3.697487 | 0.06170003 | 3.630433 | 0.06028019
0.19355 | 4.03502 | 0.08231033 | 3.410815 | 0.08554755 | 3.697174 | 0.06322389 | 3.62998 | 0.05784231
0.1936 | 4.033456 | 0.08428385 | 3.410501 | 0.08403948 | 3.691668 | 0.06602932 | 3.629651 | 0.05867856
0.19365 | 4.030309 | 0.08607086 | 3.410823 | 0.08214063 | 3.691497 | 0.06818983 | 3.627747 | 0.05642535
0.1937 | 4.03125 | 0.08460428 | 3.409487 | 0.08134135 | 3.690209 | 0.068653 | 3.627462 | 0.06035416
0.19375 | 4.029038 | 0.08374633 | 3.409465 | 0.08217658 | 3.690568 | 0.06846394 | 3.626398 | 0.05753107
0.1938 | 4.029489 | 0.08365112 | 3.411797 | 0.07988265 | 3.690261 | 0.07063231 | 3.626144 | 0.06177024
0.19385 | 4.027617 | 0.0848345 | 3.410979 | 0.08147105 | 3.690356 | 0.07522371 | 3.624339 | 0.06199747
0.1939 | 4.02673 | 0.08283821 | 3.410585 | 0.08041799 | 3.687701 | 0.07431876 | 3.626239 | 0.06075001
0.19395 | 4.027239 | 0.08343507 | 3.409689 | 0.07664881 | 3.685293 | 0.07212424 | 3.625777 | 0.06148325
0.194 | 4.029185 | 0.08208502 | 3.407883 | 0.07773438 | 3.684662 | 0.07144625 | 3.62603 | 0.05886266
0.19405 | 4.027597 | 0.07987131 | 3.40666 | 0.07801256 | 3.685032 | 0.0729084 | 3.625732 | 0.06115606
0.1941 | 4.027825 | 0.07842033 | 3.409092 | 0.07495766 | 3.684728 | 0.07601762 | 3.625045 | 0.0629964
0.19415 | 4.025747 | 0.08214098 | 3.409881 | 0.07348191 | 3.684933 | 0.07827747 | 3.624253 | 0.06201855
0.1942 | 4.025809 | 0.08470085 | 3.408269 | 0.07350542 | 3.682647 | 0.07634679 | 3.622945 | 0.06141236
0.19425 | 4.026221 | 0.08344891 | 3.408345 | 0.07379732 | 3.680073 | 0.0773343 | 3.623477 | 0.05945478
0.1943 | 4.023579 | 0.07939722 | 3.408376 | 0.07313044 | 3.680081 | 0.08126805 | 3.625284 | 0.05653254
0.19435 | 4.024342 | 0.08015328 | 3.407789 | 0.07471873 | 3.679501 | 0.08101214 | 3.626705 | 0.05566841
0.1944 | 4.021231 | 0.0829093 | 3.408396 | 0.07554463 | 3.682708 | 0.08241576 | 3.625677 | 0.05529439
0.19445 | 4.018834 | 0.08064934 | 3.403174 | 0.07593745 | 3.67998 | 0.08141404 | 3.626696 | 0.05669762
0.1945 | 4.019581 | 0.08039828 | 3.404187 | 0.0741639 | 3.678685 | 0.08149132 | 3.627073 | 0.05439705
0.19455 | 4.018273 | 0.0821124 | 3.402341 | 0.07513387 | 3.673096 | 0.08172742 | 3.625153 | 0.05420031
0.1946 | 4.017587 | 0.07894888 | 3.403129 | 0.07647942 | 3.673839 | 0.08291593 | 3.625605 | 0.05256148
0.19465 | 4.015878 | 0.0776387 | 3.402196 | 0.07625321 | 3.674166 | 0.0802278 | 3.626792 | 0.05012475
0.1947 | 4.013892 | 0.07691671 | 3.400465 | 0.07770555 | 3.673428 | 0.08105107 | 3.62767 | 0.04631148
0.19475 | 4.01346 | 0.07958401 | 3.399757 | 0.07769648 | 3.674033 | 0.08366144 | 3.629032 | 0.04418134
0.1948 | 4.011762 | 0.08029415 | 3.401304 | 0.0777753 | 3.672659 | 0.08232934 | 3.62978 | 0.04281493
0.19485 | 4.010171 | 0.07875651 | 3.401985 | 0.07979246 | 3.671167 | 0.08095554 | 3.629357 | 0.04489124
0.1949 | 4.009897 | 0.07751764 | 3.399509 | 0.07856897 | 3.668788 | 0.08101842 | 3.629248 | 0.04582482
0.19495 | 4.008954 | 0.08026924 | 3.399361 | 0.07889782 | 3.668886 | 0.08166289 | 3.630362 | 0.04443992
0.195 | 4.008612 | 0.08062814 | 3.399913 | 0.07915428 | 3.66862 | 0.08581472 | 3.632163 | 0.04185236
0.19505 | 4.009099 | 0.07955787 | 3.402056 | 0.0831938 | 3.667886 | 0.08386903 | 3.63219 | 0.04014658
0.1951 | 4.007453 | 0.08301788 | 3.402125 | 0.08409182 | 3.668243 | 0.0833314 | 3.630958 | 0.03778349
0.19515 | 4.007863 | 0.08303216 | 3.401329 | 0.08370742 | 3.666038 | 0.08190741 | 3.633173 | 0.0386819
0.1952 | 4.007589 | 0.08484888 | 3.402257 | 0.08663947 | 3.666814 | 0.08271961 | 3.631513 | 0.03945818
0.19525 | 4.00794 | 0.08476779 | 3.402446 | 0.08735095 | 3.664023 | 0.08266223 | 3.62931 | 0.0395088
0.1953 | 4.006757 | 0.08206077 | 3.401635 | 0.08701127 | 3.660152 | 0.08362482 | 3.628607 | 0.04035655
0.19535 | 4.00606 | 0.08011239 | 3.40149 | 0.08887972 | 3.658027 | 0.08281654 | 3.627532 | 0.03731572
0.1954 | 4.007094 | 0.08274363 | 3.400364 | 0.0909112 | 3.656463 | 0.08194847 | 3.625917 | 0.0348687
0.19545 | 4.005388 | 0.08421334 | 3.399136 | 0.09367068 | 3.657858 | 0.08012687 | 3.624621 | 0.03533582
0.1955 | 4.004783 | 0.08618435 | 3.399216 | 0.09192545 | 3.657038 | 0.07987069 | 3.623525 | 0.03676865
0.19555 | 4.003198 | 0.08440632 | 3.401067 | 0.0934568 | 3.654664 | 0.08018698 | 3.622672 | 0.03669666
0.1956 | 4.002554 | 0.08870924 | 3.400506 | 0.09260537 | 3.65063 | 0.0820974 | 3.6228 | 0.0377117
0.19565 | 4.0024 | 0.08737032 | 3.401551 | 0.09617878 | 3.648414 | 0.08013564 | 3.623125 | 0.0337993
0.1957 | 3.999979 | 0.08916214 | 3.400811 | 0.0971202 | 3.648235 | 0.07955127 | 3.623025 | 0.0319448
0.19575 | 3.998664 | 0.08812146 | 3.400901 | 0.09721093 | 3.646549 | 0.07636407 | 3.625122 | 0.02963724
0.1958 | 3.999239 | 0.08829524 | 3.399101 | 0.09868246 | 3.644892 | 0.07669278 | 3.623994 | 0.02839967
0.19585 | 3.999117 | 0.08794343 | 3.398621 | 0.09962013 | 3.643491 | 0.07420119 | 3.622092 | 0.02972583
0.1959 | 3.997361 | 0.08789113 | 3.398104 | 0.09880068 | 3.63874 | 0.07438443 | 3.620604 | 0.02992346
0.19595 | 3.996947 | 0.09134643 | 3.398987 | 0.09959579 | 3.636251 | 0.07554512 | 3.618912 | 0.02795232
0.196 | 3.998389 | 0.090634 | 3.398822 | 0.1021268 | 3.633513 | 0.07747755 | 3.619928 | 0.02524095
0.19605 | 3.998745 | 0.09136575 | 3.399797 | 0.1007592 | 3.629173 | 0.07667062 | 3.619823 | 0.02255823
0.1961 | 3.996769 | 0.09174119 | 3.397878 | 0.1015047 | 3.624876 | 0.0724874 | 3.618129 | 0.02085756
0.19615 | 3.996108 | 0.09167963 | 3.395746 | 0.101615 | 3.622691 | 0.07238708 | 3.616454 | 0.01980578
0.1962 | 3.993628 | 0.09308928 | 3.393403 | 0.1007124 | 3.620636 | 0.07148434 | 3.615492 | 0.01911665
0.19625 | 3.993108 | 0.09280485 | 3.393718 | 0.1003027 | 3.617714 | 0.07191809 | 3.61394 | 0.0187228
0.1963 | 3.993281 | 0.09405994 | 3.395772 | 0.1006196 | 3.616609 | 0.0695569 | 3.613162 | 0.018292
0.19635 | 3.992239 | 0.09412505 | 3.395634 | 0.1002908 | 3.616808 | 0.0690845 | 3.614826 | 0.01541126
0.1964 | 3.990546 | 0.09475169 | 3.393165 | 0.1001377 | 3.615031 | 0.06958444 | 3.616202 | 0.0142227
0.19645 | 3.989477 | 0.0943444 | 3.390694 | 0.09737425 | 3.612163 | 0.06804029 | 3.615989 | 0.01485131
0.1965 | 3.988498 | 0.09202744 | 3.391226 | 0.09675082 | 3.610132 | 0.06907308 | 3.614315 | 0.01412841
0.19655 | 3.990885 | 0.09079352 | 3.389456 | 0.09536157 | 3.610799 | 0.06975755 | 3.61497 | 0.01203222
0.1966 | 3.988273 | 0.09011563 | 3.391856 | 0.09676536 | 3.606396 | 0.06997383 | 3.616393 | 0.009108488
0.19665 | 3.984716 | 0.08805438 | 3.390438 | 0.09820779 | 3.607179 | 0.0704312 | 3.617307 | 0.009071728
0.1967 | 3.984666 | 0.08679746 | 3.389327 | 0.09527921 | 3.606361 | 0.06809855 | 3.618303 | 0.009687101
0.19675 | 3.984028 | 0.08617859 | 3.389895 | 0.09659873 | 3.603235 | 0.06955083 | 3.616956 | 0.009307404
0.1968 | 3.985521 | 0.08358949 | 3.387901 | 0.09534254 | 3.601903 | 0.07049414 | 3.616155 | 0.009227064
0.19685 | 3.985082 | 0.08127849 | 3.387787 | 0.0952473 | 3.600061 | 0.07032355 | 3.615619 | 0.01067783
0.1969 | 3.98241 | 0.08073141 | 3.38501 | 0.09564615 | 3.596964 | 0.07071537 | 3.616207 | 0.009482595
0.19695 | 3.981135 | 0.08174543 | 3.383241 | 0.095157 | 3.594552 | 0.06921119 | 3.619544 | 0.01093946
0.197 | 3.980285 | 0.08141658 | 3.380888 | 0.09583429 | 3.591896 | 0.06804289 | 3.617732 | 0.01012941
0.19705 | 3.98 | 0.08066439 | 3.381035 | 0.09810563 | 3.591276 | 0.06733555 | 3.617367 | 0.01122645
0.1971 | 3.979638 | 0.07868036 | 3.378697 | 0.09478453 | 3.588537 | 0.06933501 | 3.619441 | 0.01216162
0.19715 | 3.978399 | 0.07625009 | 3.376135 | 0.09572153 | 3.588155 | 0.07090873 | 3.619303 | 0.01597179
0.1972 | 3.977717 | 0.07409508 | 3.375907 | 0.09444209 | 3.585923 | 0.07142211 | 3.620299 | 0.01659721
0.19725 | 3.97526 | 0.07453333 | 3.374216 | 0.09615388 | 3.586 | 0.07143237 | 3.61816 | 0.01727861
0.1973 | 3.976489 | 0.07328858 | 3.374961 | 0.09479456 | 3.583107 | 0.07068311 | 3.617302 | 0.01888873
0.19735 | 3.975275 | 0.07210932 | 3.376227 | 0.09719851 | 3.581671 | 0.06787059 | 3.617699 | 0.01673857
0.1974 | 3.975017 | 0.07368847 | 3.377056 | 0.09510149 | 3.578199 | 0.06925193 | 3.620109 | 0.01680996
0.19745 | 3.975552 | 0.07253472 | 3.374749 | 0.09535835 | 3.576654 | 0.07188637 | 3.619809 | 0.01932135
0.1975 | 3.97575 | 0.07089749 | 3.375789 | 0.09855575 | 3.573918 | 0.07510039 | 3.617544 | 0.0231242
0.19755 | 3.974609 | 0.06658941 | 3.376706 | 0.09687075 | 3.572587 | 0.07589313 | 3.616044 | 0.02399735
0.1976 | 3.97543 | 0.07044354 | 3.37534 | 0.09400623 | 3.572052 | 0.07431295 | 3.615828 | 0.02196261
0.19765 | 3.97741 | 0.07216912 | 3.375118 | 0.09542227 | 3.569536 | 0.07452036 | 3.616069 | 0.0256772
0.1977 | 3.976779 | 0.07298087 | 3.374672 | 0.09640999 | 3.569799 | 0.07150028 | 3.61725 | 0.02622108
0.19775 | 3.976787 | 0.07080522 | 3.374801 | 0.09437682 | 3.568498 | 0.07043373 | 3.614964 | 0.0255583
0.1978 | 3.976728 | 0.07168779 | 3.373136 | 0.09193163 | 3.565917 | 0.07046189 | 3.614845 | 0.0277853
0.19785 | 3.977293 | 0.07149647 | 3.372665 | 0.08818413 | 3.564544 | 0.07246405 | 3.613808 | 0.02913815
0.1979 | 3.977007 | 0.0726261 | 3.372793 | 0.0884556 | 3.561063 | 0.07311914 | 3.612423 | 0.03350009
0.19795 | 3.97626 | 0.07198514 | 3.375677 | 0.08656262 | 3.56037 | 0.07138546 | 3.611216 | 0.03482199
0.198 | 3.975283 | 0.06910597 | 3.375475 | 0.0861148 | 3.561099 | 0.07164283 | 3.60871 | 0.0360504
0.19805 | 3.975636 | 0.07127588 | 3.372846 | 0.08399514 | 3.560119 | 0.07458802 | 3.608892 | 0.03701726
0.1981 | 3.974164 | 0.07184984 | 3.373352 | 0.08280464 | 3.561765 | 0.07067382 | 3.6074 | 0.03974315
0.19815 | 3.974585 | 0.07052887 | 3.374837 | 0.07930952 | 3.562667 | 0.07069641 | 3.605967 | 0.04176396
0.1982 | 3.973121 | 0.06990008 | 3.374164 | 0.08063866 | 3.562317 | 0.06785239 | 3.60518 | 0.04525445
0.19825 | 3.972898 | 0.06971753 | 3.373854 | 0.07874314 | 3.560299 | 0.06939915 | 3.605693 | 0.04566222
0.1983 | 3.971148 | 0.06889724 | 3.374647 | 0.0819803 | 3.55892 | 0.06699003 | 3.603376 | 0.04653893
0.19835 | 3.972404 | 0.07104861 | 3.373192 | 0.07925221 | 3.55928 | 0.0670601 | 3.603075 | 0.04702355
0.1984 | 3.974109 | 0.07361852 | 3.372763 | 0.07856923 | 3.557859 | 0.06489618 | 3.601719 | 0.0497701
0.19845 | 3.975542 | 0.07464809 | 3.373592 | 0.07713138 | 3.558601 | 0.06487101 | 3.601917 | 0.05400459
0.1985 | 3.974487 | 0.0735752 | 3.373431 | 0.07518265 | 3.559167 | 0.06300694 | 3.601089 | 0.05621383
0.19855 | 3.977702 | 0.07338033 | 3.372251 | 0.07413879 | 3.560658 | 0.06416982 | 3.599245 | 0.05799039
0.1986 | 3.979407 | 0.07644439 | 3.37162 | 0.07337896 | 3.558485 | 0.06450189 | 3.599129 | 0.05868392
0.19865 | 3.979618 | 0.07783814 | 3.370731 | 0.07241255 | 3.558932 | 0.06229925 | 3.598567 | 0.06062937
0.1987 | 3.97783 | 0.07574474 | 3.37093 | 0.07412299 | 3.558202 | 0.06051316 | 3.598198 | 0.06442941
0.19875 | 3.9811 | 0.07512995 | 3.372043 | 0.07050196 | 3.559214 | 0.06078999 | 3.59799 | 0.06529687
0.1988 | 3.980245 | 0.07155746 | 3.373295 | 0.07041283 | 3.563661 | 0.05833707 | 3.596026 | 0.0690277
0.19885 | 3.981769 | 0.07592932 | 3.374102 | 0.07172029 | 3.56412 | 0.05548033 | 3.595614 | 0.0686759
0.1989 | 3.980019 | 0.0782934 | 3.373959 | 0.06984188 | 3.563787 | 0.05631673 | 3.594503 | 0.06816916
0.19895 | 3.981148 | 0.07843622 | 3.372361 | 0.07051144 | 3.564488 | 0.05435261 | 3.594378 | 0.07287582
0.199 | 3.982755 | 0.07734514 | 3.371398 | 0.06921937 | 3.566563 | 0.05520498 | 3.592507 | 0.07408193
0.19905 | 3.981803 | 0.07769817 | 3.371558 | 0.06745888 | 3.568032 | 0.05265353 | 3.590894 | 0.07448051
0.1991 | 3.980886 | 0.07758302 | 3.371332 | 0.0679337 | 3.568912 | 0.05312978 | 3.591837 | 0.07638886
0.19915 | 3.982299 | 0.07928059 | 3.371527 | 0.06889815 | 3.565889 | 0.05301453 | 3.592393 | 0.07623175
0.1992 | 3.980344 | 0.08072234 | 3.371657 | 0.06709637 | 3.565676 | 0.05349188 | 3.591269 | 0.07569261
0.19925 | 3.980013 | 0.0830379 | 3.369047 | 0.06768118 | 3.566575 | 0.05139823 | 3.589633 | 0.07639194
0.1993 | 3.98162 | 0.07910752 | 3.368584 | 0.06704348 | 3.56834 | 0.04946093 | 3.590089 | 0.07789289
0.19935 | 3.982606 | 0.08158104 | 3.370984 | 0.06751399 | 3.568865 | 0.04930632 | 3.589571 | 0.08038427
0.1994 | 3.980708 | 0.08056745 | 3.370692 | 0.06686149 | 3.568036 | 0.0502305 | 3.588073 | 0.08323997
0.19945 | 3.979018 | 0.08512992 | 3.37118 | 0.06711851 | 3.570212 | 0.05085225 | 3.587723 | 0.0840312
0.1995 | 3.979691 | 0.0876718 | 3.372494 | 0.06606901 | 3.57001 | 0.05208421 | 3.585815 | 0.08278586
0.19955 | 3.981786 | 0.08719012 | 3.371258 | 0.06768044 | 3.570621 | 0.04853694 | 3.582181 | 0.08653852
0.1996 | 3.984217 | 0.09101538 | 3.368837 | 0.06851889 | 3.571093 | 0.04892185 | 3.583908 | 0.08795058
0.19965 | 3.981868 | 0.09022435 | 3.368801 | 0.06759974 | 3.568366 | 0.04610664 | 3.580857 | 0.08598283
0.1997 | 3.979892 | 0.09018832 | 3.369095 | 0.06884799 | 3.57069 | 0.04668121 | 3.582425 | 0.08860085
0.19975 | 3.980536 | 0.09062906 | 3.370734 | 0.06881631 | 3.570636 | 0.04439311 | 3.583705 | 0.08872317
0.1998 | 3.981415 | 0.09274497 | 3.372245 | 0.06752868 | 3.570105 | 0.04214154 | 3.582946 | 0.09246088
0.19985 | 3.982075 | 0.09503966 | 3.374065 | 0.06971948 | 3.570805 | 0.04129657 | 3.581926 | 0.09387008
0.1999 | 3.984026 | 0.09704643 | 3.373495 | 0.06895257 | 3.573055 | 0.03757821 | 3.581926 | 0.09305138
0.19995 | 3.98504 | 0.09778092 | 3.372124 | 0.06908413 | 3.574293 | 0.03916484 | 3.583376 | 0.09288727
0.2 | 3.984744 | 0.09837951 | 3.371402 | 0.070339 | 3.574757 | 0.04009229 | 3.584069 | 0.09334694 | 66.2 | 18.6

## Fig_6b
Strain (%) | Co20Cr20Fe40Ni20 Stress (GPa) | SD | Co40Cr25Cu5Fe25Ni5 Stress (GPa) | SD | Co35Cr25Fe35Ni5 Stress (GPa) | SD | Co40Cr15Cu20Fe20Ni5 Stress (GPa) | SD | FCC fraction (%) | HCP fraction (%)
0 | -0.01959449 | 0.02609379 | -0.03010659 | 0.01378778 | -0.02150554 | 0.008740417 | -0.01813046 | 0.01836625 | 86.2 | 0.9
0.0001 | -0.001273716 | 0.018115 | -0.01320076 | 0.01073877 | -0.003587915 | 0.009919186 | -0.006221312 | 0.0110077
0.00015 | 0.00449642 | 0.01835627 | -0.006482045 | 0.01226621 | -0.001442174 | 0.006767148 | -0.001811526 | 0.0192161
0.0002 | 0.01207967 | 0.01789207 | 0.004977958 | 0.01343044 | 0.01742072 | 0.004989677 | 0.01010488 | 0.01508979
0.00025 | 0.0254964 | 0.01711636 | 0.008622387 | 0.005597692 | 0.02232602 | 0.00938028 | 0.02131827 | 0.01205015
0.0003 | 0.03308102 | 0.02155026 | 0.02234634 | 0.01656789 | 0.03003312 | 0.009092326 | 0.02954609 | 0.01911506
0.00035 | 0.04167917 | 0.01808905 | 0.02983514 | 0.004894975 | 0.03898088 | 0.0123476 | 0.04175003 | 0.01408801
0.0004 | 0.05173466 | 0.0197718 | 0.0359931 | 0.01780108 | 0.04289019 | 0.006693168 | 0.04436996 | 0.01218374
0.00045 | 0.05903418 | 0.02090144 | 0.0464401 | 0.01341091 | 0.05631348 | 0.01363302 | 0.05425683 | 0.01216581
0.0005 | 0.0679461 | 0.01864784 | 0.0494055 | 0.01541693 | 0.06288378 | 0.009936257 | 0.06075357 | 0.02131632
0.00055 | 0.07760836 | 0.02061341 | 0.05794182 | 0.0138924 | 0.07098361 | 0.006792505 | 0.07027883 | 0.01381906
0.0006 | 0.08677476 | 0.01987949 | 0.05971156 | 0.01100572 | 0.07774081 | 0.01035552 | 0.08047017 | 0.01194826
0.00065 | 0.0928439 | 0.02201651 | 0.07190677 | 0.01503298 | 0.08649791 | 0.006045096 | 0.08722461 | 0.01340438
0.0007 | 0.1041434 | 0.01958517 | 0.08359227 | 0.009976062 | 0.09408249 | 0.009440172 | 0.09149033 | 0.009898484
0.00075 | 0.1115995 | 0.02532177 | 0.08705515 | 0.01382853 | 0.09926767 | 0.01059722 | 0.09865334 | 0.01334054
0.0008 | 0.117108 | 0.01873927 | 0.096645 | 0.006452588 | 0.1099129 | 0.01371461 | 0.1091921 | 0.007155562
0.00085 | 0.1295887 | 0.02242702 | 0.1032872 | 0.01642607 | 0.1182782 | 0.007422134 | 0.1163222 | 0.0132244
0.0009 | 0.1379474 | 0.01827924 | 0.1123861 | 0.009718359 | 0.1282798 | 0.01018596 | 0.1203162 | 0.009329189
0.00095 | 0.1471332 | 0.01475789 | 0.1186579 | 0.01377466 | 0.1297914 | 0.008657078 | 0.1323235 | 0.009570015
0.001 | 0.1538579 | 0.02453064 | 0.1288369 | 0.009275916 | 0.1421313 | 0.01033413 | 0.1338258 | 0.009317327
0.00105 | 0.1614002 | 0.01439382 | 0.1290139 | 0.009160345 | 0.1479988 | 0.006631784 | 0.1501707 | 0.01115574
0.0011 | 0.1735459 | 0.0215747 | 0.1432419 | 0.008082727 | 0.15202 | 0.008698865 | 0.1491347 | 0.007921588
0.00115 | 0.1788912 | 0.02342525 | 0.1433513 | 0.009052584 | 0.1642548 | 0.01063992 | 0.160883 | 0.009819224
0.0012 | 0.1897943 | 0.02499361 | 0.1558061 | 0.008762731 | 0.1682438 | 0.01046571 | 0.1698081 | 0.004171118
0.00125 | 0.1938883 | 0.01977055 | 0.1591263 | 0.008834592 | 0.1784929 | 0.0106081 | 0.1739424 | 0.006664267
0.0013 | 0.2085317 | 0.02183018 | 0.1739055 | 0.01131115 | 0.186571 | 0.01137663 | 0.1834782 | 0.008045891
0.00135 | 0.2104323 | 0.02568221 | 0.1764415 | 0.01005812 | 0.1941359 | 0.008592914 | 0.1881062 | 0.01328237
0.0014 | 0.2241317 | 0.02133057 | 0.1866683 | 0.01025331 | 0.2072786 | 0.01024308 | 0.2039906 | 0.01119561
0.00145 | 0.2316076 | 0.02237596 | 0.1866312 | 0.009004475 | 0.2099361 | 0.004575029 | 0.2044497 | 0.01330134
0.0015 | 0.2372781 | 0.02227817 | 0.1985755 | 0.01061018 | 0.2199907 | 0.008036235 | 0.2172595 | 0.01117934
0.00155 | 0.2471279 | 0.02312602 | 0.2045954 | 0.009570275 | 0.2291299 | 0.006478008 | 0.2186427 | 0.0141614
0.0016 | 0.2533603 | 0.02352649 | 0.2140298 | 0.01254441 | 0.2363523 | 0.006021544 | 0.2286068 | 0.01407248
0.00165 | 0.2680081 | 0.01975116 | 0.2182097 | 0.006685621 | 0.2441833 | 0.01041838 | 0.2340829 | 0.01290667
0.0017 | 0.2698749 | 0.02275067 | 0.2260762 | 0.01565941 | 0.2537994 | 0.005294232 | 0.2471293 | 0.01466381
0.00175 | 0.2802094 | 0.01614148 | 0.2310163 | 0.008483738 | 0.2596989 | 0.009016187 | 0.2554909 | 0.01445058
0.0018 | 0.2875271 | 0.02454332 | 0.2385976 | 0.01174234 | 0.2638534 | 0.009244716 | 0.2571705 | 0.006454023
0.00185 | 0.2985298 | 0.01966493 | 0.2499205 | 0.007372115 | 0.2787542 | 0.01187434 | 0.2659073 | 0.009966046
0.0019 | 0.3077783 | 0.02267229 | 0.2594006 | 0.009187225 | 0.2785036 | 0.009993607 | 0.2715201 | 0.01127701
0.00195 | 0.3147794 | 0.02305011 | 0.2638404 | 0.01125371 | 0.2897036 | 0.01029912 | 0.2807507 | 0.01119922
0.002 | 0.3193128 | 0.0162803 | 0.2711712 | 0.008602881 | 0.2950228 | 0.01047892 | 0.2888459 | 0.01317311
0.00205 | 0.325886 | 0.01818376 | 0.2762072 | 0.0094604 | 0.305151 | 0.01411525 | 0.2974819 | 0.01006222
0.0021 | 0.3377463 | 0.01881612 | 0.2814086 | 0.008788309 | 0.3114236 | 0.01057214 | 0.3042553 | 0.01129137
0.00215 | 0.3460177 | 0.01597635 | 0.2946341 | 0.01248557 | 0.3214318 | 0.007945763 | 0.3106771 | 0.00979662
0.0022 | 0.3543345 | 0.0221655 | 0.2962556 | 0.009696865 | 0.3277504 | 0.01155147 | 0.3170208 | 0.009187498
0.00225 | 0.3635794 | 0.01881368 | 0.3083005 | 0.009857166 | 0.3373356 | 0.006136722 | 0.3236314 | 0.01264157
0.0023 | 0.3718464 | 0.01869884 | 0.3124855 | 0.01394189 | 0.3444815 | 0.009621388 | 0.3383483 | 0.01248246
0.00235 | 0.3793055 | 0.02157767 | 0.324923 | 0.01217416 | 0.3550425 | 0.005258547 | 0.3406784 | 0.01659154
0.0024 | 0.3870249 | 0.02039028 | 0.3276486 | 0.009710632 | 0.3585765 | 0.008339113 | 0.3502006 | 0.01458878
0.00245 | 0.4000938 | 0.02324342 | 0.3400129 | 0.006758604 | 0.365776 | 0.009093869 | 0.3625251 | 0.01210752
0.0025 | 0.4026544 | 0.02385615 | 0.3417663 | 0.009276612 | 0.3773944 | 0.008518535 | 0.3668885 | 0.007987328
0.00255 | 0.4166622 | 0.01835424 | 0.3525236 | 0.004553772 | 0.3780992 | 0.01245494 | 0.3828098 | 0.01223579
0.0026 | 0.4204954 | 0.02282601 | 0.3516436 | 0.00887919 | 0.3882094 | 0.007754673 | 0.383029 | 0.01218103
0.00265 | 0.4292608 | 0.01998682 | 0.3636605 | 0.009984547 | 0.3973018 | 0.009728601 | 0.395026 | 0.01092169
0.0027 | 0.4365541 | 0.01823245 | 0.3688053 | 0.008451718 | 0.4044507 | 0.008471152 | 0.3966891 | 0.01617711
0.00275 | 0.4443595 | 0.02053672 | 0.3781315 | 0.003035126 | 0.4101645 | 0.001857069 | 0.40825 | 0.009702287
0.0028 | 0.4561294 | 0.01383657 | 0.3843222 | 0.01176774 | 0.4161234 | 0.01206233 | 0.4146974 | 0.01125701
0.00285 | 0.4614699 | 0.02177397 | 0.3918921 | 0.006751365 | 0.4282076 | 0.004880015 | 0.4207789 | 0.01082801
0.0029 | 0.4687148 | 0.02408767 | 0.3996806 | 0.01208772 | 0.4350093 | 0.007257019 | 0.4270146 | 0.007839241
0.00295 | 0.4741764 | 0.02117334 | 0.4090736 | 0.004401113 | 0.4455263 | 0.008293268 | 0.4374394 | 0.01239658
0.003 | 0.4834295 | 0.01969809 | 0.4165078 | 0.008493585 | 0.4490077 | 0.00757919 | 0.4476709 | 0.01046346
0.00305 | 0.4936739 | 0.02171006 | 0.4215399 | 0.01441811 | 0.4615336 | 0.007558544 | 0.4517284 | 0.01477771
0.0031 | 0.502542 | 0.02065319 | 0.4309957 | 0.007816977 | 0.4684233 | 0.002024055 | 0.4575566 | 0.005220345
0.00315 | 0.5122757 | 0.02054505 | 0.4388423 | 0.0107126 | 0.4751718 | 0.009174983 | 0.4723903 | 0.00911824
0.0032 | 0.5195266 | 0.02091998 | 0.4446644 | 0.01515731 | 0.4835505 | 0.006491198 | 0.4773423 | 0.006576036
0.00325 | 0.5278089 | 0.02311238 | 0.4509339 | 0.009615429 | 0.4900325 | 0.006193591 | 0.4823074 | 0.01155799
0.0033 | 0.5368594 | 0.01117802 | 0.4552719 | 0.01259093 | 0.4970654 | 0.004892022 | 0.490296 | 0.01070781
0.00335 | 0.5452754 | 0.02646205 | 0.4645942 | 0.01201017 | 0.5025175 | 0.008277931 | 0.4976654 | 0.01299647
0.0034 | 0.5592301 | 0.01974048 | 0.4709707 | 0.01188876 | 0.5124617 | 0.005191868 | 0.5080802 | 0.01450508
0.00345 | 0.5602034 | 0.01738229 | 0.4784643 | 0.009632365 | 0.5217254 | 0.007872147 | 0.5168918 | 0.01007318
0.0035 | 0.5690166 | 0.02427274 | 0.4847262 | 0.01353174 | 0.5284054 | 0.006687286 | 0.5230945 | 0.01629024
0.00355 | 0.5798969 | 0.01639894 | 0.4954994 | 0.01307989 | 0.5434408 | 0.006693342 | 0.5302746 | 0.01000229
0.0036 | 0.5865765 | 0.01959528 | 0.4999096 | 0.01653477 | 0.5486694 | 0.004485404 | 0.5382806 | 0.01314116
0.00365 | 0.5964603 | 0.02373157 | 0.5052944 | 0.008976985 | 0.5544616 | 0.006907865 | 0.5493573 | 0.009950858
0.0037 | 0.601866 | 0.02798294 | 0.5126578 | 0.01399587 | 0.5640665 | 0.007224612 | 0.5520668 | 0.009070084
0.00375 | 0.616925 | 0.02244473 | 0.5190048 | 0.01162581 | 0.5727166 | 0.00736456 | 0.5619447 | 0.0209923
0.0038 | 0.617032 | 0.02310757 | 0.5294872 | 0.01323175 | 0.5797039 | 0.005011718 | 0.5697654 | 0.007715563
0.00385 | 0.6305028 | 0.02300351 | 0.5334957 | 0.008147406 | 0.5828822 | 0.00559624 | 0.5751387 | 0.0179966
0.0039 | 0.6386238 | 0.01825119 | 0.5461847 | 0.01350137 | 0.5940513 | 0.003728077 | 0.5818791 | 0.00798037
0.00395 | 0.6451017 | 0.02224268 | 0.5476333 | 0.009279313 | 0.5998123 | 0.007435446 | 0.5868358 | 0.01902496
0.004 | 0.6548098 | 0.01930572 | 0.5560152 | 0.009038072 | 0.6082289 | 0.005474268 | 0.5987181 | 0.01514337
0.00405 | 0.6647831 | 0.02134714 | 0.5636001 | 0.009348254 | 0.6146821 | 0.005863107 | 0.6022131 | 0.01277083
0.0041 | 0.6706572 | 0.02280482 | 0.5679245 | 0.01312316 | 0.6244741 | 0.009732567 | 0.6162911 | 0.01166526
0.00415 | 0.6809313 | 0.01706358 | 0.5784823 | 0.01187682 | 0.6327121 | 0.006724514 | 0.6189733 | 0.01555112
0.0042 | 0.6818186 | 0.02370321 | 0.5794183 | 0.01626414 | 0.6374456 | 0.007856071 | 0.631885 | 0.01658479
0.00425 | 0.6990335 | 0.01980505 | 0.5882524 | 0.01199858 | 0.6464536 | 0.007102362 | 0.6368821 | 0.00767216
0.0043 | 0.7010458 | 0.02709022 | 0.5952706 | 0.00745206 | 0.6530602 | 0.01005982 | 0.6422993 | 0.01712973
0.00435 | 0.711548 | 0.02333171 | 0.6003781 | 0.009565109 | 0.6621546 | 0.01095967 | 0.6556357 | 0.01410331
0.0044 | 0.7166135 | 0.02464277 | 0.6112407 | 0.01287974 | 0.6735982 | 0.01053317 | 0.6578523 | 0.01360086
0.00445 | 0.7238113 | 0.02324603 | 0.6196213 | 0.01379203 | 0.6734516 | 0.009376685 | 0.6674482 | 0.01364107
0.0045 | 0.738029 | 0.02669307 | 0.6240715 | 0.0114523 | 0.6868082 | 0.01243659 | 0.6747363 | 0.01388147
0.00455 | 0.7397935 | 0.02565356 | 0.6305453 | 0.01250149 | 0.6912966 | 0.01119083 | 0.679869 | 0.01068005
0.0046 | 0.7483369 | 0.02016385 | 0.6448167 | 0.00654304 | 0.7015664 | 0.01513601 | 0.6907677 | 0.008925362
0.00465 | 0.7586688 | 0.02351187 | 0.6479808 | 0.01115124 | 0.710766 | 0.009497775 | 0.6985045 | 0.01521727
0.0047 | 0.7652692 | 0.02194292 | 0.6567529 | 0.004585144 | 0.7134151 | 0.0102026 | 0.7048203 | 0.011433
0.00475 | 0.7720982 | 0.02084137 | 0.665197 | 0.009137555 | 0.7252916 | 0.01058197 | 0.7108082 | 0.01220868
0.0048 | 0.7815544 | 0.02193862 | 0.6701886 | 0.00891973 | 0.732665 | 0.006482359 | 0.7195477 | 0.009808228
0.00485 | 0.7910709 | 0.01984097 | 0.6785511 | 0.007131366 | 0.7398933 | 0.007951054 | 0.7285278 | 0.00982539
0.0049 | 0.7938208 | 0.02430837 | 0.6862858 | 0.01385579 | 0.744106 | 0.01017557 | 0.7340159 | 0.01012599
0.00495 | 0.8050966 | 0.02405111 | 0.6963766 | 0.005478301 | 0.7575863 | 0.009795222 | 0.7459657 | 0.01115318
0.005 | 0.8091508 | 0.01903912 | 0.7022578 | 0.008740053 | 0.761813 | 0.01887371 | 0.7485901 | 0.01555959
0.00505 | 0.8246875 | 0.02134029 | 0.7090724 | 0.004947939 | 0.7707252 | 0.007048041 | 0.757153 | 0.006783421
0.0051 | 0.8316829 | 0.01715467 | 0.7143673 | 0.006741622 | 0.7764543 | 0.01362416 | 0.7635634 | 0.02089955
0.00515 | 0.8365471 | 0.0215031 | 0.7238752 | 0.01050729 | 0.7822684 | 0.008289008 | 0.7739131 | 0.005309786
0.0052 | 0.8435116 | 0.02163628 | 0.7300477 | 0.009583899 | 0.7875212 | 0.01067151 | 0.7784402 | 0.007750614
0.00525 | 0.8482462 | 0.02201203 | 0.7374858 | 0.008384636 | 0.794251 | 0.008123804 | 0.7872054 | 0.01212757
0.0053 | 0.8613565 | 0.01566938 | 0.7446535 | 0.01164031 | 0.8061953 | 0.003546383 | 0.7952691 | 0.006414972
0.00535 | 0.867359 | 0.01928724 | 0.7498115 | 0.007639459 | 0.815035 | 0.007187824 | 0.800951 | 0.01048038
0.0054 | 0.8785633 | 0.01897588 | 0.757552 | 0.01013545 | 0.8226525 | 0.005782732 | 0.8096643 | 0.01479349
0.00545 | 0.8812527 | 0.02320029 | 0.7707878 | 0.002074815 | 0.8303937 | 0.007001418 | 0.8179598 | 0.01543507
0.0055 | 0.891731 | 0.02348561 | 0.7679625 | 0.008232104 | 0.8382226 | 0.004377572 | 0.8244075 | 0.009904581
0.00555 | 0.8971566 | 0.01864306 | 0.7856632 | 0.008584182 | 0.8461125 | 0.002759063 | 0.833915 | 0.01153349
0.0056 | 0.9072132 | 0.02229873 | 0.7847131 | 0.007839059 | 0.8519349 | 0.006985416 | 0.839625 | 0.01262675
0.00565 | 0.9162991 | 0.02453786 | 0.7938383 | 0.007497348 | 0.8597037 | 0.002931571 | 0.8465083 | 0.008065733
0.0057 | 0.9223754 | 0.01723654 | 0.7972299 | 0.003430034 | 0.8681045 | 0.004437214 | 0.8565777 | 0.01329178
0.00575 | 0.9314398 | 0.02158643 | 0.8071734 | 0.01054443 | 0.8770848 | 0.004229482 | 0.8586325 | 0.008851098
0.0058 | 0.9401616 | 0.0180743 | 0.8142876 | 0.00301148 | 0.8797849 | 0.005211511 | 0.867487 | 0.01637508
0.00585 | 0.9526092 | 0.02223261 | 0.8257981 | 0.005407353 | 0.8911787 | 0.004266875 | 0.8794973 | 0.01615198
0.0059 | 0.9610743 | 0.01651483 | 0.8349829 | 0.006984051 | 0.8923062 | 0.005632602 | 0.8855432 | 0.01431313
0.00595 | 0.9649238 | 0.02321627 | 0.8371858 | 0.008024769 | 0.9033628 | 0.008603242 | 0.8942034 | 0.01011175
0.006 | 0.9725804 | 0.01560171 | 0.8487833 | 0.008175682 | 0.9138638 | 0.008667017 | 0.8992494 | 0.01816635
0.00605 | 0.9807856 | 0.02334567 | 0.8517883 | 0.009450027 | 0.9188268 | 0.0049393 | 0.9032449 | 0.01098077
0.0061 | 0.9907217 | 0.02025915 | 0.8617353 | 0.005645407 | 0.9264897 | 0.007992161 | 0.9164562 | 0.01356044
0.00615 | 0.9987603 | 0.01935825 | 0.8645612 | 0.009538067 | 0.9319089 | 0.006525311 | 0.9223186 | 0.0142278
0.0062 | 1.005902 | 0.01899907 | 0.8769509 | 0.006938981 | 0.9439938 | 0.004018994 | 0.9268235 | 0.01136477
0.00625 | 1.015209 | 0.01825141 | 0.8827131 | 0.006274043 | 0.9545863 | 0.006240003 | 0.9399151 | 0.01030257
0.0063 | 1.020146 | 0.01603331 | 0.8861853 | 0.00865352 | 0.9578151 | 0.007434138 | 0.9478782 | 0.0160354
0.00635 | 1.029491 | 0.016804 | 0.8954424 | 0.007600084 | 0.9659294 | 0.004495942 | 0.9480778 | 0.01585159
0.0064 | 1.036993 | 0.01959068 | 0.9033362 | 0.01153067 | 0.9723245 | 0.003199139 | 0.9612452 | 0.009450101
0.00645 | 1.042908 | 0.01928614 | 0.9093141 | 0.004343474 | 0.9804788 | 0.006275002 | 0.9657091 | 0.009654405
0.0065 | 1.053993 | 0.0210967 | 0.911447 | 0.008783919 | 0.9837295 | 0.005053817 | 0.9752353 | 0.01402684
0.00655 | 1.059763 | 0.01659978 | 0.9221472 | 0.004794731 | 0.9947712 | 0.005599412 | 0.9807428 | 0.01567706
0.0066 | 1.065606 | 0.02594367 | 0.9277449 | 0.009834073 | 0.9996364 | 0.008801413 | 0.9884052 | 0.01218138
0.00665 | 1.075382 | 0.01991252 | 0.9367622 | 0.008215271 | 1.010736 | 0.009904662 | 0.9946587 | 0.01050673
0.0067 | 1.081256 | 0.02208208 | 0.939534 | 0.004339955 | 1.013059 | 0.008650756 | 1.004212 | 0.01320648
0.00675 | 1.089667 | 0.02034934 | 0.9510924 | 0.009794344 | 1.022983 | 0.0063055 | 1.010382 | 0.01201679
0.0068 | 1.102279 | 0.01789714 | 0.9507423 | 0.01239515 | 1.027946 | 0.002866295 | 1.015718 | 0.01360512
0.00685 | 1.107191 | 0.01820722 | 0.9593628 | 0.004153531 | 1.035294 | 0.01385235 | 1.022524 | 0.01234213
0.0069 | 1.118772 | 0.01581745 | 0.968574 | 0.00901685 | 1.042587 | 0.005738015 | 1.032111 | 0.01470205
0.00695 | 1.122783 | 0.02853205 | 0.9750666 | 0.01500132 | 1.047022 | 0.0114179 | 1.042844 | 0.008514213
0.007 | 1.129948 | 0.01733454 | 0.9849986 | 0.007086145 | 1.053581 | 0.00527781 | 1.048631 | 0.01493627
0.00705 | 1.139531 | 0.02154838 | 0.9884546 | 0.01841652 | 1.064408 | 0.005043218 | 1.054326 | 0.01094368
0.0071 | 1.148355 | 0.01820403 | 0.9959933 | 0.00805808 | 1.069588 | 0.008953619 | 1.058826 | 0.01199985
0.00715 | 1.158376 | 0.02216808 | 0.9985025 | 0.009332591 | 1.08085 | 0.0109697 | 1.068832 | 0.01030912
0.0072 | 1.160165 | 0.01262276 | 1.013757 | 0.005578051 | 1.088876 | 0.005621988 | 1.076481 | 0.01596979
0.00725 | 1.173142 | 0.01457586 | 1.019573 | 0.01154132 | 1.095737 | 0.01251377 | 1.083531 | 0.01148083
0.0073 | 1.1753 | 0.01963594 | 1.02631 | 0.01355941 | 1.106104 | 0.0045085 | 1.09184 | 0.01373665
0.00735 | 1.181213 | 0.01321432 | 1.031381 | 0.006044775 | 1.111078 | 0.005867164 | 1.096572 | 0.01562662
0.0074 | 1.192499 | 0.01748899 | 1.043304 | 0.01198633 | 1.115937 | 0.005824496 | 1.103916 | 0.014355
0.00745 | 1.194136 | 0.01333314 | 1.044195 | 0.007458739 | 1.123597 | 0.006876917 | 1.111113 | 0.0107189
0.0075 | 1.208173 | 0.01808835 | 1.054534 | 0.01094159 | 1.126936 | 0.006017925 | 1.117245 | 0.01151671
0.00755 | 1.213806 | 0.01544531 | 1.061025 | 0.002252646 | 1.138065 | 0.005138329 | 1.129174 | 0.01124532
0.0076 | 1.222343 | 0.01264889 | 1.070758 | 0.008790902 | 1.146388 | 0.006797741 | 1.133085 | 0.01015285
0.00765 | 1.226902 | 0.02089994 | 1.069492 | 0.004266551 | 1.152198 | 0.01026935 | 1.137945 | 0.01712423
0.0077 | 1.239232 | 0.01413065 | 1.083035 | 0.01462239 | 1.157924 | 0.007453039 | 1.145553 | 0.008719845
0.00775 | 1.24616 | 0.0191912 | 1.086361 | 0.006122943 | 1.166463 | 0.009514246 | 1.150394 | 0.01725615
0.0078 | 1.254617 | 0.01297999 | 1.093117 | 0.0134267 | 1.17242 | 0.001637595 | 1.158134 | 0.009024466
0.00785 | 1.263519 | 0.01643956 | 1.100674 | 0.00731216 | 1.180449 | 0.009009916 | 1.168888 | 0.01487327
0.0079 | 1.266301 | 0.01824336 | 1.105766 | 0.009912083 | 1.191913 | 0.007614292 | 1.175318 | 0.01394684
0.00795 | 1.271857 | 0.01883477 | 1.115019 | 0.01047359 | 1.20194 | 0.002870403 | 1.185346 | 0.009005535
0.008 | 1.281447 | 0.02027185 | 1.119338 | 0.005959548 | 1.206858 | 0.002583615 | 1.189297 | 0.01181526
0.00805 | 1.291702 | 0.01430298 | 1.129643 | 0.01371611 | 1.207972 | 0.008656814 | 1.198268 | 0.006106002
0.0081 | 1.297153 | 0.01745992 | 1.134057 | 0.004534963 | 1.220549 | 0.002016279 | 1.200933 | 0.01463845
0.00815 | 1.306934 | 0.01569504 | 1.143183 | 0.01493588 | 1.223007 | 0.01097999 | 1.214196 | 0.009739875
0.0082 | 1.31229 | 0.01636425 | 1.144674 | 0.009410622 | 1.235531 | 0.006396296 | 1.218919 | 0.01663672
0.00825 | 1.316274 | 0.02338398 | 1.155873 | 0.01243009 | 1.23914 | 0.002873693 | 1.228094 | 0.008929587
0.0083 | 1.329424 | 0.01510003 | 1.161988 | 0.01139446 | 1.247258 | 0.004723361 | 1.235923 | 0.01208122
0.00835 | 1.331951 | 0.02441521 | 1.166399 | 0.008634481 | 1.255399 | 0.00535687 | 1.244763 | 0.01203109
0.0084 | 1.340224 | 0.01498985 | 1.173727 | 0.00993897 | 1.265894 | 0.006709721 | 1.249718 | 0.01684905
0.00845 | 1.351551 | 0.02409804 | 1.184606 | 0.01038505 | 1.26685 | 0.008361611 | 1.256318 | 0.007717997
0.0085 | 1.356398 | 0.01324125 | 1.18772 | 0.009413057 | 1.276213 | 0.0126974 | 1.266659 | 0.01451398
0.00855 | 1.364165 | 0.01678487 | 1.195423 | 0.01204628 | 1.282513 | 0.006179115 | 1.270455 | 0.01157852
0.0086 | 1.371944 | 0.01784662 | 1.200062 | 0.0110022 | 1.28354 | 0.006112142 | 1.28154 | 0.0123887
0.00865 | 1.378864 | 0.0213093 | 1.21112 | 0.01101962 | 1.295587 | 0.004741627 | 1.281819 | 0.01594452
0.0087 | 1.388627 | 0.02350524 | 1.213754 | 0.008754841 | 1.298297 | 0.01118642 | 1.290493 | 0.01441819
0.00875 | 1.392046 | 0.01669069 | 1.218895 | 0.01104513 | 1.307604 | 0.007011349 | 1.294863 | 0.01922984
0.0088 | 1.39856 | 0.02179368 | 1.232556 | 0.002803866 | 1.316988 | 0.00935119 | 1.30454 | 0.0128028
0.00885 | 1.412499 | 0.0187768 | 1.231304 | 0.01360096 | 1.325683 | 0.01157166 | 1.307793 | 0.01396555
0.0089 | 1.416766 | 0.0219307 | 1.240522 | 0.005635134 | 1.329001 | 0.007476949 | 1.317669 | 0.01511948
0.00895 | 1.425023 | 0.02081954 | 1.246608 | 0.01001267 | 1.340099 | 0.006463609 | 1.324762 | 0.01392153
0.009 | 1.430745 | 0.02036719 | 1.255306 | 0.005046284 | 1.345168 | 0.008757106 | 1.334371 | 0.01424578
0.00905 | 1.442726 | 0.0230765 | 1.258568 | 0.009011459 | 1.350574 | 0.009455486 | 1.341101 | 0.007963681
0.0091 | 1.448113 | 0.0171386 | 1.270028 | 0.003444022 | 1.35908 | 0.00608761 | 1.346088 | 0.01179444
0.00915 | 1.453659 | 0.02324364 | 1.272007 | 0.007780691 | 1.364559 | 0.008373905 | 1.351975 | 0.01358977
0.0092 | 1.460892 | 0.02065084 | 1.277473 | 0.005319049 | 1.375482 | 0.01392954 | 1.360686 | 0.008259514
0.00925 | 1.471161 | 0.01761141 | 1.28599 | 0.008020022 | 1.376741 | 0.006758546 | 1.366184 | 0.01619475
0.0093 | 1.475013 | 0.02167056 | 1.289618 | 0.008130357 | 1.389104 | 0.01112457 | 1.371106 | 0.01566779
0.00935 | 1.483348 | 0.01851273 | 1.297024 | 0.0108772 | 1.386445 | 0.009283606 | 1.38302 | 0.01113595
0.0094 | 1.488919 | 0.0212441 | 1.303227 | 0.003510875 | 1.399074 | 0.004133122 | 1.387874 | 0.01162155
0.00945 | 1.495255 | 0.01588109 | 1.309968 | 0.006168773 | 1.404807 | 0.004061762 | 1.392518 | 0.01204543
0.0095 | 1.502263 | 0.0210974 | 1.316122 | 0.005918536 | 1.414089 | 0.008711496 | 1.401861 | 0.01583376
0.00955 | 1.511773 | 0.0189899 | 1.323778 | 0.006660911 | 1.420987 | 0.01098738 | 1.40806 | 0.01613754
0.0096 | 1.518264 | 0.01729889 | 1.32828 | 0.007624991 | 1.427613 | 0.006944469 | 1.416999 | 0.006849555
0.00965 | 1.524359 | 0.01697776 | 1.340438 | 0.007100219 | 1.438082 | 0.007496028 | 1.420547 | 0.01472831
0.0097 | 1.532345 | 0.02205642 | 1.345037 | 0.005595034 | 1.439013 | 0.01490478 | 1.42964 | 0.01463314
0.00975 | 1.537805 | 0.02345488 | 1.353662 | 0.007583466 | 1.44952 | 0.007492876 | 1.433711 | 0.01783615
0.0098 | 1.548035 | 0.02084245 | 1.354831 | 0.005493521 | 1.457947 | 0.009706475 | 1.438416 | 0.01322066
0.00985 | 1.554959 | 0.02752995 | 1.365109 | 0.01329428 | 1.464863 | 0.01138368 | 1.454324 | 0.01311905
0.0099 | 1.560687 | 0.027417 | 1.368245 | 0.007044947 | 1.46886 | 0.009821545 | 1.454993 | 0.01865278
0.00995 | 1.571462 | 0.02386934 | 1.375508 | 0.009433053 | 1.475533 | 0.01070869 | 1.46823 | 0.01572497
0.01 | 1.573972 | 0.02676739 | 1.383349 | 0.008172892 | 1.484732 | 0.009399303 | 1.473381 | 0.01571339
0.01005 | 1.582173 | 0.02298136 | 1.38895 | 0.009432528 | 1.491104 | 0.008753303 | 1.477845 | 0.0140014
0.0101 | 1.594197 | 0.02634234 | 1.396647 | 0.002997404 | 1.499836 | 0.01076203 | 1.486564 | 0.009577236
0.01015 | 1.600016 | 0.02790625 | 1.403307 | 0.008106374 | 1.504431 | 0.01202582 | 1.488102 | 0.01681418
0.0102 | 1.609552 | 0.02169344 | 1.407638 | 0.006139951 | 1.511337 | 0.01265055 | 1.499236 | 0.01712555
0.01025 | 1.61665 | 0.02611892 | 1.416987 | 0.006759828 | 1.519613 | 0.007032096 | 1.507501 | 0.01208301
0.0103 | 1.618749 | 0.02431685 | 1.42239 | 0.002726859 | 1.529153 | 0.009328925 | 1.510263 | 0.007983398
0.01035 | 1.629355 | 0.02004026 | 1.431221 | 0.003373663 | 1.531241 | 0.01420743 | 1.520848 | 0.01363957
0.0104 | 1.6342 | 0.02283846 | 1.436003 | 0.008223618 | 1.540584 | 0.006099336 | 1.52439 | 0.01100873
0.01045 | 1.640965 | 0.02189528 | 1.439782 | 0.006414542 | 1.542155 | 0.01244134 | 1.534522 | 0.01098332
0.0105 | 1.646906 | 0.02234961 | 1.445336 | 0.003462128 | 1.553586 | 0.01174215 | 1.540679 | 0.00966118
0.01055 | 1.656464 | 0.01705517 | 1.45103 | 0.003510814 | 1.556477 | 0.01332638 | 1.550296 | 0.0115173
0.0106 | 1.66137 | 0.0189268 | 1.461146 | 0.003169703 | 1.566043 | 0.0136776 | 1.553346 | 0.01304171
0.01065 | 1.667539 | 0.02127779 | 1.46394 | 0.002816072 | 1.573774 | 0.01082694 | 1.559951 | 0.01109109
0.0107 | 1.678759 | 0.02214543 | 1.47557 | 0.002444733 | 1.575481 | 0.01043193 | 1.567539 | 0.01002372
0.01075 | 1.68453 | 0.02363248 | 1.480589 | 0.002800602 | 1.583261 | 0.014212 | 1.574823 | 0.01172741
0.0108 | 1.691794 | 0.0231283 | 1.485635 | 0.002135304 | 1.592429 | 0.008606545 | 1.581608 | 0.01837446
0.01085 | 1.701941 | 0.0271529 | 1.491618 | 0.006215751 | 1.598544 | 0.01182831 | 1.58965 | 0.01107493
0.0109 | 1.707049 | 0.0232491 | 1.500749 | 0.003395611 | 1.606873 | 0.01179529 | 1.595627 | 0.02019189
0.01095 | 1.718252 | 0.02012865 | 1.504197 | 0.006949768 | 1.613656 | 0.0097399 | 1.605748 | 0.0107125
0.011 | 1.723679 | 0.01971902 | 1.512866 | 0.009154791 | 1.62094 | 0.004380131 | 1.608226 | 0.01564306
0.01105 | 1.732187 | 0.02238437 | 1.520188 | 0.001922365 | 1.62759 | 0.01157173 | 1.610306 | 0.01733719
0.0111 | 1.737829 | 0.02408501 | 1.519717 | 0.003664297 | 1.632093 | 0.01065978 | 1.625369 | 0.0161625
0.01115 | 1.748978 | 0.02462653 | 1.532881 | 0.00586016 | 1.642813 | 0.007895942 | 1.624796 | 0.01928048
0.0112 | 1.752787 | 0.02870782 | 1.537821 | 0.00605483 | 1.64555 | 0.008797865 | 1.637363 | 0.02015388
0.01125 | 1.759683 | 0.02392699 | 1.546459 | 0.006336577 | 1.653086 | 0.008685367 | 1.638763 | 0.01600932
0.0113 | 1.772897 | 0.02350588 | 1.554151 | 0.007559102 | 1.657503 | 0.01121953 | 1.641376 | 0.01582017
0.01135 | 1.774091 | 0.02786043 | 1.561747 | 0.006390212 | 1.660993 | 0.007055263 | 1.653782 | 0.0161942
0.0114 | 1.786367 | 0.02360221 | 1.568645 | 0.0121314 | 1.67182 | 0.01104055 | 1.658568 | 0.01322298
0.01145 | 1.784571 | 0.02163914 | 1.574023 | 0.007960276 | 1.676106 | 0.008068509 | 1.671078 | 0.01267175
0.0115 | 1.798461 | 0.02295125 | 1.577225 | 0.009731893 | 1.685104 | 0.009168213 | 1.674105 | 0.01294803
0.01155 | 1.804503 | 0.02591906 | 1.587598 | 0.006054958 | 1.695187 | 0.01244926 | 1.678138 | 0.01714033
0.0116 | 1.8093 | 0.01954322 | 1.590053 | 0.01144353 | 1.703375 | 0.008324372 | 1.689825 | 0.01516938
0.01165 | 1.822025 | 0.02233124 | 1.598086 | 0.008557929 | 1.707925 | 0.01346903 | 1.694407 | 0.0164018
0.0117 | 1.822312 | 0.01953873 | 1.607658 | 0.01119842 | 1.71443 | 0.007573276 | 1.704922 | 0.01167103
0.01175 | 1.836353 | 0.02859433 | 1.605471 | 0.009722538 | 1.717975 | 0.00782021 | 1.706594 | 0.01249757
0.0118 | 1.83495 | 0.02204545 | 1.613484 | 0.005207204 | 1.725647 | 0.007081264 | 1.71304 | 0.01299405
0.01185 | 1.849917 | 0.01825461 | 1.621487 | 0.00802534 | 1.735609 | 0.01259791 | 1.720579 | 0.01317084
0.0119 | 1.852359 | 0.01763705 | 1.625057 | 0.007983901 | 1.740654 | 0.01267518 | 1.730975 | 0.0149774
0.01195 | 1.854409 | 0.01615995 | 1.639645 | 0.00751425 | 1.746646 | 0.01140618 | 1.738816 | 0.0146727
0.012 | 1.870598 | 0.02545195 | 1.640127 | 0.01471434 | 1.758134 | 0.01106209 | 1.744104 | 0.01626092
0.01205 | 1.874016 | 0.02253291 | 1.64945 | 0.009833661 | 1.762295 | 0.01071748 | 1.751238 | 0.01301266
0.0121 | 1.880763 | 0.02434987 | 1.652767 | 0.01526991 | 1.768605 | 0.009606521 | 1.751866 | 0.01364181
0.01215 | 1.887068 | 0.01664684 | 1.664965 | 0.0084156 | 1.773145 | 0.007251711 | 1.76689 | 0.02096823
0.0122 | 1.892579 | 0.01845437 | 1.663977 | 0.007069152 | 1.780513 | 0.01300531 | 1.770386 | 0.01756026
0.01225 | 1.900062 | 0.02417142 | 1.675735 | 0.008038105 | 1.785914 | 0.006473038 | 1.777224 | 0.01916073
0.0123 | 1.906878 | 0.02097518 | 1.681494 | 0.006752782 | 1.798141 | 0.01073053 | 1.782713 | 0.01618375
0.01235 | 1.917291 | 0.02721951 | 1.68974 | 0.005168984 | 1.80125 | 0.006760454 | 1.786432 | 0.0149006
0.0124 | 1.923022 | 0.027795 | 1.697338 | 0.007252126 | 1.809603 | 0.0177334 | 1.797518 | 0.02054947
0.01245 | 1.929425 | 0.0255804 | 1.700348 | 0.01161394 | 1.815314 | 0.005954442 | 1.798038 | 0.0160654
0.0125 | 1.938481 | 0.02973305 | 1.711901 | 0.003243967 | 1.820628 | 0.01049372 | 1.80626 | 0.01889458
0.01255 | 1.938984 | 0.0230568 | 1.71152 | 0.009603975 | 1.825961 | 0.0116034 | 1.813824 | 0.01827181
0.0126 | 1.952913 | 0.02487271 | 1.717969 | 0.003941512 | 1.835527 | 0.00292785 | 1.816373 | 0.01548306
0.01265 | 1.95395 | 0.02512328 | 1.728139 | 0.006200764 | 1.842083 | 0.0153939 | 1.829296 | 0.01579229
0.0127 | 1.964913 | 0.02528195 | 1.734062 | 0.004767894 | 1.848218 | 0.00482589 | 1.831608 | 0.0164031
0.01275 | 1.971395 | 0.01990772 | 1.740601 | 0.005165118 | 1.851221 | 0.009916035 | 1.838431 | 0.01745195
0.0128 | 1.975335 | 0.02369751 | 1.745735 | 0.006838446 | 1.858114 | 0.008390665 | 1.843014 | 0.01348747
0.01285 | 1.988008 | 0.02735445 | 1.748924 | 0.005247702 | 1.865924 | 0.007509936 | 1.849316 | 0.01378248
0.0129 | 1.989771 | 0.02513972 | 1.756594 | 0.01574216 | 1.871323 | 0.01182197 | 1.862404 | 0.01646476
0.01295 | 1.99669 | 0.02358363 | 1.762746 | 0.00425458 | 1.879648 | 0.002948596 | 1.862721 | 0.01851911
0.013 | 2.005413 | 0.02441906 | 1.771019 | 0.009579758 | 1.883367 | 0.01028013 | 1.870914 | 0.01759678
0.01305 | 2.011695 | 0.02488507 | 1.777018 | 0.007065759 | 1.885293 | 0.005312166 | 1.879119 | 0.01761336
0.0131 | 2.019854 | 0.02202466 | 1.783641 | 0.006247594 | 1.893963 | 0.01186792 | 1.885819 | 0.01671824
0.01315 | 2.023135 | 0.02469347 | 1.792094 | 0.003114283 | 1.899261 | 0.01268679 | 1.890007 | 0.01300798
0.0132 | 2.031158 | 0.03018484 | 1.795153 | 0.008113542 | 1.912938 | 0.01327403 | 1.899828 | 0.02010718
0.01325 | 2.040281 | 0.02726632 | 1.802284 | 0.004646961 | 1.911432 | 0.009690814 | 1.898281 | 0.01700416
0.0133 | 2.049227 | 0.02614751 | 1.80137 | 0.01024255 | 1.91836 | 0.006968068 | 1.91145 | 0.01446941
0.01335 | 2.058327 | 0.02900784 | 1.817099 | 0.008368571 | 1.927026 | 0.01754654 | 1.914561 | 0.01652619
0.0134 | 2.055726 | 0.02701198 | 1.821154 | 0.007185349 | 1.933021 | 0.008108181 | 1.920145 | 0.01497703
0.01345 | 2.065679 | 0.02592554 | 1.826164 | 0.01017454 | 1.938552 | 0.007406011 | 1.925358 | 0.01005167
0.0135 | 2.068434 | 0.02166314 | 1.833441 | 0.006848727 | 1.947983 | 0.01782598 | 1.933204 | 0.01719162
0.01355 | 2.080039 | 0.02304704 | 1.840605 | 0.004984996 | 1.95459 | 0.006679574 | 1.942391 | 0.009957793
0.0136 | 2.08903 | 0.02158133 | 1.845689 | 0.004982601 | 1.960797 | 0.01241605 | 1.941918 | 0.02001321
0.01365 | 2.098336 | 0.02366858 | 1.848984 | 0.007967422 | 1.965734 | 0.01446106 | 1.954911 | 0.01559926
0.0137 | 2.100691 | 0.02656045 | 1.857572 | 0.006004334 | 1.973249 | 0.01999894 | 1.955912 | 0.01858553
0.01375 | 2.103924 | 0.02821591 | 1.863558 | 0.007472552 | 1.974563 | 0.0175163 | 1.963134 | 0.01787104
0.0138 | 2.114004 | 0.02494728 | 1.869083 | 0.0152419 | 1.982958 | 0.01290322 | 1.970751 | 0.0125812
0.01385 | 2.121481 | 0.0236616 | 1.872059 | 0.01149635 | 1.990095 | 0.01354069 | 1.97244 | 0.01634635
0.0139 | 2.125372 | 0.02822608 | 1.882967 | 0.01321166 | 1.994418 | 0.009054902 | 1.981758 | 0.0118752
0.01395 | 2.136748 | 0.02128805 | 1.887219 | 0.008690453 | 2.000688 | 0.009552763 | 1.984852 | 0.01521434
0.014 | 2.139972 | 0.02050516 | 1.895479 | 0.01245163 | 2.006156 | 0.01315761 | 1.99526 | 0.01979428
0.01405 | 2.146981 | 0.02396064 | 1.89733 | 0.006699479 | 2.016215 | 0.01177768 | 1.994053 | 0.01365767
0.0141 | 2.157526 | 0.02114532 | 1.902694 | 0.008114091 | 2.022578 | 0.01109359 | 1.998924 | 0.01544588
0.01415 | 2.161954 | 0.03082389 | 1.911678 | 0.003218624 | 2.0266 | 0.01230692 | 2.009729 | 0.01468429
0.0142 | 2.170552 | 0.02866279 | 1.91508 | 0.00188216 | 2.03253 | 0.01489841 | 2.018509 | 0.01173037
0.01425 | 2.176927 | 0.02849116 | 1.924914 | 0.007119266 | 2.035711 | 0.007382745 | 2.024259 | 0.01484799
0.0143 | 2.181069 | 0.02588432 | 1.926581 | 0.00764872 | 2.043585 | 0.01123289 | 2.031952 | 0.01205675
0.01435 | 2.187026 | 0.02329626 | 1.9328 | 0.006279879 | 2.047639 | 0.01018359 | 2.037859 | 0.01728373
0.0144 | 2.193707 | 0.02648937 | 1.936453 | 0.007150251 | 2.058564 | 0.009611739 | 2.044893 | 0.01481378
0.01445 | 2.20333 | 0.02485285 | 1.944656 | 0.009168181 | 2.061552 | 0.01095303 | 2.048333 | 0.01524757
0.0145 | 2.205089 | 0.02661769 | 1.955004 | 0.002097612 | 2.068825 | 0.009241085 | 2.059388 | 0.0119601
0.01455 | 2.213659 | 0.02669637 | 1.954765 | 0.007595661 | 2.077905 | 0.0112938 | 2.06261 | 0.01214905
0.0146 | 2.215373 | 0.02800552 | 1.959464 | 0.004807035 | 2.080112 | 0.008879535 | 2.073052 | 0.01545361
0.01465 | 2.229789 | 0.03031012 | 1.970694 | 0.010543 | 2.090681 | 0.007955412 | 2.071678 | 0.01779507
0.0147 | 2.232526 | 0.02186249 | 1.975198 | 0.0106164 | 2.095461 | 0.009222751 | 2.082448 | 0.01412156
0.01475 | 2.238534 | 0.02585899 | 1.982249 | 0.01317921 | 2.105234 | 0.01189231 | 2.087015 | 0.02278868
0.0148 | 2.251889 | 0.0208968 | 1.984768 | 0.01443429 | 2.110294 | 0.007881727 | 2.095485 | 0.01558006
0.01485 | 2.250604 | 0.03147221 | 1.992026 | 0.01240233 | 2.112531 | 0.009216281 | 2.101442 | 0.01735854
0.0149 | 2.25957 | 0.02218132 | 1.99827 | 0.01522537 | 2.122395 | 0.009823799 | 2.101382 | 0.0142838
0.01495 | 2.267037 | 0.0242848 | 2.002769 | 0.01229974 | 2.127034 | 0.009417675 | 2.113402 | 0.01661551
0.015 | 2.268708 | 0.02344629 | 2.005559 | 0.01540709 | 2.13431 | 0.01053619 | 2.118333 | 0.01945216
0.01505 | 2.283835 | 0.02240076 | 2.015782 | 0.01826759 | 2.140556 | 0.008168694 | 2.126214 | 0.01517354
0.0151 | 2.283736 | 0.02935294 | 2.023429 | 0.01878349 | 2.14384 | 0.009640845 | 2.137971 | 0.0135042
0.01515 | 2.299332 | 0.01754312 | 2.026675 | 0.0154348 | 2.15513 | 0.01036878 | 2.136328 | 0.01357216
0.0152 | 2.300696 | 0.02783912 | 2.030393 | 0.0147145 | 2.15679 | 0.01167501 | 2.144151 | 0.01639319
0.01525 | 2.303967 | 0.02364855 | 2.036916 | 0.02027312 | 2.16737 | 0.003352093 | 2.148784 | 0.01877157
0.0153 | 2.313232 | 0.02207148 | 2.046693 | 0.01260244 | 2.167533 | 0.01011825 | 2.157358 | 0.01709518
0.01535 | 2.317667 | 0.02618372 | 2.04853 | 0.0145683 | 2.17961 | 0.004315578 | 2.163622 | 0.01709994
0.0154 | 2.327493 | 0.01962487 | 2.055675 | 0.01477618 | 2.180636 | 0.009047023 | 2.169955 | 0.01592098
0.01545 | 2.330754 | 0.02426098 | 2.062246 | 0.0151774 | 2.190317 | 0.006413271 | 2.174872 | 0.01482034
0.0155 | 2.33725 | 0.02171297 | 2.063427 | 0.01768715 | 2.194294 | 0.007077429 | 2.182284 | 0.013927
0.01555 | 2.342307 | 0.02326986 | 2.072886 | 0.01294914 | 2.197184 | 0.01027222 | 2.188162 | 0.009204899
0.0156 | 2.353691 | 0.0245809 | 2.07258 | 0.01783655 | 2.211855 | 0.007660784 | 2.19037 | 0.02023301
0.01565 | 2.35087 | 0.01961702 | 2.082616 | 0.009091831 | 2.213877 | 0.008447384 | 2.202652 | 0.01341398
0.0157 | 2.363076 | 0.0203351 | 2.086142 | 0.02423994 | 2.218633 | 0.004745367 | 2.204431 | 0.01682477
0.01575 | 2.37062 | 0.02365038 | 2.092367 | 0.009431888 | 2.225182 | 0.009460216 | 2.220514 | 0.01440149
0.0158 | 2.375727 | 0.01640009 | 2.097524 | 0.01774134 | 2.230435 | 0.009648578 | 2.221686 | 0.01102263
0.01585 | 2.38371 | 0.02325698 | 2.100788 | 0.01380062 | 2.24158 | 0.006780724 | 2.224823 | 0.01352264
0.0159 | 2.389677 | 0.02134746 | 2.112338 | 0.01526278 | 2.242913 | 0.007694184 | 2.235136 | 0.01111678
0.01595 | 2.394243 | 0.02160479 | 2.112525 | 0.01431194 | 2.250102 | 0.007332659 | 2.234982 | 0.009890559
0.016 | 2.401546 | 0.02277577 | 2.120269 | 0.01256784 | 2.257076 | 0.004586764 | 2.246616 | 0.01194112
0.01605 | 2.402679 | 0.01966124 | 2.127134 | 0.01396542 | 2.262336 | 0.006884254 | 2.246969 | 0.01368235
0.0161 | 2.412531 | 0.02350353 | 2.132494 | 0.01299448 | 2.271606 | 0.005161555 | 2.258119 | 0.01817658
0.01615 | 2.416333 | 0.02051019 | 2.139026 | 0.01554516 | 2.266395 | 0.009476145 | 2.26289 | 0.01142406
0.0162 | 2.426466 | 0.01966559 | 2.143801 | 0.01047161 | 2.278399 | 0.004726839 | 2.266214 | 0.01102756
0.01625 | 2.426622 | 0.01838556 | 2.149611 | 0.01478446 | 2.285212 | 0.008716045 | 2.274619 | 0.01390701
0.0163 | 2.437949 | 0.01712911 | 2.157334 | 0.01325314 | 2.284184 | 0.007465101 | 2.28165 | 0.01790021
0.01635 | 2.443499 | 0.02293757 | 2.1627 | 0.01073863 | 2.293958 | 0.009437365 | 2.286986 | 0.01669135
0.0164 | 2.449634 | 0.01719938 | 2.167124 | 0.01943891 | 2.297507 | 0.006921163 | 2.294894 | 0.01055748
0.01645 | 2.455106 | 0.02229174 | 2.172308 | 0.01718834 | 2.30242 | 0.007126606 | 2.302107 | 0.0163215
0.0165 | 2.460014 | 0.01985935 | 2.17396 | 0.01548558 | 2.315205 | 0.01172266 | 2.307067 | 0.01153173
0.01655 | 2.466827 | 0.01972082 | 2.182694 | 0.01517113 | 2.316411 | 0.006255794 | 2.312913 | 0.0096258
0.0166 | 2.474691 | 0.02586165 | 2.186219 | 0.01530203 | 2.326194 | 0.003939894 | 2.314243 | 0.01524323
0.01665 | 2.480463 | 0.02677601 | 2.191266 | 0.01398618 | 2.329235 | 0.008034222 | 2.322192 | 0.01430769
0.0167 | 2.483652 | 0.02307202 | 2.196456 | 0.01557776 | 2.333452 | 0.002417943 | 2.324294 | 0.0191492
0.01675 | 2.493483 | 0.02420517 | 2.205288 | 0.01324909 | 2.346774 | 0.005814552 | 2.332847 | 0.01338498
0.0168 | 2.498005 | 0.02321704 | 2.209729 | 0.0138885 | 2.345283 | 0.005820805 | 2.339839 | 0.01666878
0.01685 | 2.502556 | 0.01929376 | 2.213316 | 0.01406698 | 2.356857 | 0.00817254 | 2.348934 | 0.0156986
0.0169 | 2.509231 | 0.02501745 | 2.224966 | 0.01800669 | 2.361069 | 0.007211502 | 2.346498 | 0.01527367
0.01695 | 2.515641 | 0.01774309 | 2.224216 | 0.01118937 | 2.36675 | 0.008724823 | 2.355787 | 0.0132456
0.017 | 2.522014 | 0.02666303 | 2.231622 | 0.01554214 | 2.37734 | 0.006525921 | 2.363779 | 0.01471227
0.01705 | 2.532395 | 0.02106312 | 2.236837 | 0.01408221 | 2.379141 | 0.007664354 | 2.367791 | 0.01380004
0.0171 | 2.538627 | 0.01842716 | 2.246637 | 0.0152649 | 2.387791 | 0.005838302 | 2.376885 | 0.01451014
0.01715 | 2.536318 | 0.01952289 | 2.247644 | 0.01397588 | 2.390705 | 0.003791285 | 2.378921 | 0.01227125
0.0172 | 2.550995 | 0.0215784 | 2.25576 | 0.01174473 | 2.399965 | 0.006060928 | 2.387175 | 0.01604043
0.01725 | 2.554261 | 0.0192169 | 2.261622 | 0.01550639 | 2.400918 | 0.002079473 | 2.393511 | 0.01912753
0.0173 | 2.559628 | 0.01961686 | 2.264948 | 0.01438596 | 2.40654 | 0.004658098 | 2.399516 | 0.01465718
0.01735 | 2.570565 | 0.02278608 | 2.271904 | 0.01272946 | 2.41206 | 0.003388687 | 2.403107 | 0.0159358
0.0174 | 2.568564 | 0.02263977 | 2.274726 | 0.01469706 | 2.415967 | 0.003703467 | 2.409937 | 0.01693127
0.01745 | 2.581647 | 0.02086449 | 2.279335 | 0.01853929 | 2.424272 | 0.008020372 | 2.41654 | 0.01379174
0.0175 | 2.586157 | 0.02540249 | 2.291088 | 0.01161825 | 2.429269 | 0.002127165 | 2.42297 | 0.01645363
0.01755 | 2.593488 | 0.01820461 | 2.294167 | 0.01724223 | 2.436551 | 0.001931154 | 2.427141 | 0.01094619
0.0176 | 2.59867 | 0.02019998 | 2.299261 | 0.01541736 | 2.439873 | 0.006868426 | 2.434694 | 0.01439724
0.01765 | 2.603946 | 0.01930319 | 2.303399 | 0.02057987 | 2.444001 | 0.0007597501 | 2.439047 | 0.01299125
0.0177 | 2.61157 | 0.022752 | 2.314652 | 0.01691449 | 2.460578 | 0.001735582 | 2.446598 | 0.01040562
0.01775 | 2.613731 | 0.02072152 | 2.318981 | 0.02224775 | 2.456237 | 0.003737599 | 2.444875 | 0.009857961
0.0178 | 2.622827 | 0.02011119 | 2.324788 | 0.01509917 | 2.467995 | 0.00417592 | 2.462456 | 0.01002169
0.01785 | 2.62611 | 0.02162129 | 2.329881 | 0.01388923 | 2.473194 | 0.003983421 | 2.459034 | 0.01306728
0.0179 | 2.633586 | 0.01955743 | 2.336055 | 0.01938353 | 2.476551 | 0.001949031 | 2.467375 | 0.01097059
0.01795 | 2.637784 | 0.01797899 | 2.338498 | 0.01375559 | 2.485903 | 0.003619264 | 2.470951 | 0.009664828
0.018 | 2.645368 | 0.02412841 | 2.35229 | 0.01922459 | 2.48855 | 0.001669276 | 2.479445 | 0.01423144
0.01805 | 2.654018 | 0.01868281 | 2.347935 | 0.01412668 | 2.492336 | 0.006535161 | 2.48613 | 0.01417028
0.0181 | 2.658714 | 0.01559442 | 2.363116 | 0.01803433 | 2.500075 | 0.007420124 | 2.489208 | 0.01370439
0.01815 | 2.66304 | 0.0214997 | 2.361404 | 0.01425521 | 2.504808 | 0.01031295 | 2.495067 | 0.01354324
0.0182 | 2.672273 | 0.01489208 | 2.367457 | 0.01885147 | 2.513601 | 0.003386939 | 2.499276 | 0.01226523
0.01825 | 2.676091 | 0.02186514 | 2.377145 | 0.01185067 | 2.522396 | 0.007248649 | 2.504963 | 0.01475469
0.0183 | 2.681319 | 0.020216 | 2.374436 | 0.02028508 | 2.524547 | 0.005962266 | 2.511722 | 0.01048027
0.01835 | 2.689719 | 0.01536723 | 2.384481 | 0.01420817 | 2.527483 | 0.002824189 | 2.513337 | 0.01333847
0.0184 | 2.691123 | 0.02746252 | 2.38923 | 0.01380087 | 2.535606 | 0.005350325 | 2.524645 | 0.01574581
0.01845 | 2.700764 | 0.01950501 | 2.391241 | 0.01622935 | 2.542722 | 0.005019992 | 2.525929 | 0.01318301
0.0185 | 2.708533 | 0.01763869 | 2.398894 | 0.01424767 | 2.545365 | 0.002538509 | 2.533464 | 0.01585018
0.01855 | 2.712311 | 0.0207592 | 2.39828 | 0.01549318 | 2.55335 | 0.003058492 | 2.541143 | 0.01613255
0.0186 | 2.72024 | 0.02107858 | 2.408545 | 0.01259561 | 2.556932 | 0.005573307 | 2.544336 | 0.01015317
0.01865 | 2.726967 | 0.02690736 | 2.412176 | 0.02060114 | 2.567321 | 0.003860201 | 2.548849 | 0.01782067
0.0187 | 2.727432 | 0.01705089 | 2.42026 | 0.01703774 | 2.567891 | 0.004806335 | 2.554822 | 0.01299283
0.01875 | 2.734839 | 0.02550607 | 2.42403 | 0.01404649 | 2.574098 | 0.003485731 | 2.561021 | 0.01787747
0.0188 | 2.739335 | 0.01735925 | 2.427076 | 0.01492426 | 2.582027 | 0.00320601 | 2.56998 | 0.01272698
0.01885 | 2.74912 | 0.01787158 | 2.431701 | 0.02001119 | 2.585305 | 0.009593519 | 2.573593 | 0.01423122
0.0189 | 2.749687 | 0.01906481 | 2.438153 | 0.01403921 | 2.590958 | 0.005833249 | 2.578685 | 0.01593628
0.01895 | 2.754591 | 0.02488912 | 2.442903 | 0.01206148 | 2.595797 | 0.005894037 | 2.58534 | 0.01478751
0.019 | 2.766391 | 0.01478689 | 2.447237 | 0.01290743 | 2.602557 | 0.01001083 | 2.589855 | 0.01611975
0.01905 | 2.767437 | 0.02412845 | 2.456506 | 0.01239243 | 2.606129 | 0.006788304 | 2.59941 | 0.01121447
0.0191 | 2.777818 | 0.02007622 | 2.464284 | 0.02099374 | 2.614047 | 0.01072535 | 2.598667 | 0.01442006
0.01915 | 2.784739 | 0.0185193 | 2.468937 | 0.009706958 | 2.616971 | 0.0074257 | 2.607735 | 0.021123
0.0192 | 2.782612 | 0.01706299 | 2.470199 | 0.01663794 | 2.622897 | 0.004482872 | 2.607413 | 0.01313834
0.01925 | 2.793776 | 0.02049098 | 2.47928 | 0.01680533 | 2.630241 | 0.002900565 | 2.615144 | 0.02065623
0.0193 | 2.794088 | 0.02223891 | 2.479538 | 0.01433436 | 2.631735 | 0.004850057 | 2.622571 | 0.01531598
0.01935 | 2.805708 | 0.01850333 | 2.493131 | 0.01668572 | 2.640711 | 0.007751567 | 2.627078 | 0.01457231
0.0194 | 2.809002 | 0.02210138 | 2.487738 | 0.01540127 | 2.644405 | 0.004033338 | 2.632131 | 0.009655031
0.01945 | 2.815975 | 0.02579556 | 2.501285 | 0.01242976 | 2.647697 | 0.009504588 | 2.634642 | 0.01401173
0.0195 | 2.821898 | 0.02129982 | 2.504324 | 0.01439352 | 2.658543 | 0.005177745 | 2.642854 | 0.01395135
0.01955 | 2.826678 | 0.01917522 | 2.510247 | 0.01400631 | 2.665046 | 0.00568907 | 2.642668 | 0.01601436
0.0196 | 2.835597 | 0.0212216 | 2.51546 | 0.01053887 | 2.669309 | 0.00627442 | 2.655751 | 0.01195435
0.01965 | 2.841547 | 0.02158771 | 2.518872 | 0.01354447 | 2.674416 | 0.006532704 | 2.657279 | 0.01481354
0.0197 | 2.841401 | 0.02316026 | 2.52533 | 0.01028054 | 2.677873 | 0.0120857 | 2.66284 | 0.01458939
0.01975 | 2.849298 | 0.02198756 | 2.525221 | 0.0158271 | 2.687262 | 0.001314836 | 2.669109 | 0.01117704
0.0198 | 2.855021 | 0.01961432 | 2.536497 | 0.006874208 | 2.686967 | 0.00683564 | 2.675353 | 0.01947483
0.01985 | 2.85944 | 0.02534542 | 2.536647 | 0.01958539 | 2.693667 | 0.007265859 | 2.681029 | 0.01267419
0.0199 | 2.869586 | 0.01890459 | 2.546798 | 0.01400636 | 2.700361 | 0.00960005 | 2.689809 | 0.01923253
0.01995 | 2.874233 | 0.02072783 | 2.548662 | 0.01379209 | 2.703045 | 0.005722374 | 2.691949 | 0.01280901
0.02 | 2.880704 | 0.0209134 | 2.555773 | 0.01407519 | 2.709364 | 0.007530727 | 2.700396 | 0.02264262
0.02005 | 2.882825 | 0.01952994 | 2.5603 | 0.01967231 | 2.711613 | 0.004508912 | 2.703679 | 0.01218881
0.0201 | 2.890236 | 0.01942802 | 2.563977 | 0.01960133 | 2.719923 | 0.003309952 | 2.708756 | 0.01656733
0.02015 | 2.899199 | 0.02075311 | 2.573172 | 0.0153705 | 2.722044 | 0.01241632 | 2.713144 | 0.01982836
0.0202 | 2.901829 | 0.02104597 | 2.571453 | 0.01839602 | 2.724068 | 0.006519484 | 2.721148 | 0.01858603
0.02025 | 2.908531 | 0.02355129 | 2.585688 | 0.01445079 | 2.735019 | 0.0122535 | 2.71986 | 0.01499442
0.0203 | 2.913323 | 0.02193779 | 2.586682 | 0.01599237 | 2.734137 | 0.008574354 | 2.731109 | 0.02250574
0.02035 | 2.923886 | 0.02180375 | 2.589925 | 0.007107 | 2.74658 | 0.01107768 | 2.732115 | 0.01280069
0.0204 | 2.924785 | 0.02018291 | 2.596035 | 0.01836832 | 2.74818 | 0.01162937 | 2.73907 | 0.01570704
0.02045 | 2.931039 | 0.020962 | 2.601814 | 0.01371933 | 2.75922 | 0.01184788 | 2.744373 | 0.01347856
0.0205 | 2.936475 | 0.02666665 | 2.60263 | 0.01607558 | 2.759822 | 0.01101261 | 2.751589 | 0.01701746
0.02055 | 2.9433 | 0.02256894 | 2.610725 | 0.01139933 | 2.763636 | 0.00566273 | 2.751827 | 0.0196337
0.0206 | 2.948939 | 0.0231397 | 2.619879 | 0.0153732 | 2.771165 | 0.01237747 | 2.761722 | 0.01741418
0.02065 | 2.955109 | 0.02113153 | 2.617032 | 0.01439167 | 2.775452 | 0.006804399 | 2.759451 | 0.01101025
0.0207 | 2.960109 | 0.02103157 | 2.625147 | 0.01466473 | 2.787077 | 0.004924676 | 2.771103 | 0.01525892
0.02075 | 2.962145 | 0.01919801 | 2.625584 | 0.007791303 | 2.784148 | 0.009177558 | 2.773696 | 0.02032594
0.0208 | 2.974281 | 0.02035538 | 2.633381 | 0.01691717 | 2.795299 | 0.0089326 | 2.778291 | 0.01218403
0.02085 | 2.975029 | 0.01685536 | 2.630455 | 0.005357026 | 2.79555 | 0.009259041 | 2.787142 | 0.02249754
0.0209 | 2.983142 | 0.01960462 | 2.643985 | 0.01205156 | 2.79997 | 0.008051302 | 2.789062 | 0.01891717
0.02095 | 2.989321 | 0.01264758 | 2.649511 | 0.01335266 | 2.810156 | 0.009060771 | 2.801651 | 0.01826862
0.021 | 2.994437 | 0.0123119 | 2.65227 | 0.01483749 | 2.810448 | 0.008109752 | 2.801133 | 0.01874564
0.02105 | 3.001137 | 0.01438152 | 2.656825 | 0.01166836 | 2.820032 | 0.008870674 | 2.809049 | 0.01771958
0.0211 | 3.002339 | 0.01013723 | 2.664502 | 0.01233978 | 2.821554 | 0.006805934 | 2.814324 | 0.01931195
0.02115 | 3.013048 | 0.02249998 | 2.664613 | 0.01300259 | 2.826171 | 0.01197882 | 2.820724 | 0.02514239
0.0212 | 3.020299 | 0.01215772 | 2.673705 | 0.00732369 | 2.830049 | 0.008926569 | 2.826517 | 0.02042863
0.02125 | 3.02273 | 0.01559483 | 2.675811 | 0.01498314 | 2.837837 | 0.01404795 | 2.830363 | 0.02895224
0.0213 | 3.029039 | 0.01058325 | 2.68299 | 0.007507967 | 2.84296 | 0.01426395 | 2.835997 | 0.02353108
0.02135 | 3.036731 | 0.01901959 | 2.68528 | 0.009906488 | 2.84336 | 0.00678843 | 2.83637 | 0.02193024
0.0214 | 3.042897 | 0.01320592 | 2.694648 | 0.01048455 | 2.852821 | 0.01392333 | 2.846296 | 0.01985797
0.02145 | 3.04595 | 0.009992528 | 2.699415 | 0.01368782 | 2.852446 | 0.01056412 | 2.848293 | 0.02116045
0.0215 | 3.050664 | 0.01616704 | 2.702714 | 0.007837733 | 2.865201 | 0.01252864 | 2.85668 | 0.02212647
0.02155 | 3.061638 | 0.009242962 | 2.709448 | 0.01143211 | 2.865251 | 0.009320677 | 2.856282 | 0.01691854
0.0216 | 3.06372 | 0.01739908 | 2.70979 | 0.009184805 | 2.871909 | 0.01165817 | 2.86839 | 0.02086545
0.02165 | 3.065839 | 0.0141108 | 2.719006 | 0.008938668 | 2.878114 | 0.007044582 | 2.869831 | 0.02425698
0.0217 | 3.07073 | 0.01397686 | 2.717464 | 0.0121807 | 2.876387 | 0.009284473 | 2.874104 | 0.02274608
0.02175 | 3.080729 | 0.01174986 | 2.725199 | 0.008983113 | 2.8887 | 0.010663 | 2.878668 | 0.01907036
0.0218 | 3.083039 | 0.009775712 | 2.728535 | 0.007720239 | 2.891456 | 0.007755857 | 2.883998 | 0.02162943
0.02185 | 3.089213 | 0.0136067 | 2.733399 | 0.009401194 | 2.894881 | 0.01168746 | 2.890072 | 0.0195056
0.0219 | 3.097274 | 0.01378606 | 2.741668 | 0.007271066 | 2.900339 | 0.005552704 | 2.888283 | 0.02203615
0.02195 | 3.100496 | 0.01048804 | 2.741657 | 0.01201411 | 2.90881 | 0.004058635 | 2.897135 | 0.02094063
0.022 | 3.108821 | 0.01680176 | 2.751637 | 0.01258201 | 2.911854 | 0.00590944 | 2.904104 | 0.01954081
0.02205 | 3.113402 | 0.007487691 | 2.750139 | 0.009198738 | 2.913425 | 0.005762169 | 2.906172 | 0.02462283
0.0221 | 3.121088 | 0.01493785 | 2.758027 | 0.008925979 | 2.925007 | 0.01096731 | 2.910809 | 0.01599402
0.02215 | 3.123938 | 0.009052952 | 2.76484 | 0.00785149 | 2.9229 | 0.002734532 | 2.913394 | 0.02735131
0.0222 | 3.129335 | 0.01262584 | 2.766428 | 0.008874549 | 2.933555 | 0.007956621 | 2.9227 | 0.01513867
0.02225 | 3.137295 | 0.009503225 | 2.773848 | 0.01076748 | 2.936116 | 0.003471966 | 2.927013 | 0.02395415
0.0223 | 3.141644 | 0.0110847 | 2.771354 | 0.008739535 | 2.942471 | 0.007132151 | 2.929343 | 0.02110338
0.02235 | 3.146607 | 0.009859631 | 2.7827 | 0.007195556 | 2.943167 | 0.00879015 | 2.936008 | 0.02466154
0.0224 | 3.147317 | 0.01054138 | 2.783556 | 0.0132852 | 2.955693 | 0.01310359 | 2.94164 | 0.02180667
0.02245 | 3.151512 | 0.01277431 | 2.79024 | 0.00534447 | 2.957703 | 0.003791068 | 2.944246 | 0.02073639
0.0225 | 3.162027 | 0.01085401 | 2.792243 | 0.005080287 | 2.959915 | 0.009937475 | 2.948491 | 0.02372822
0.02255 | 3.165024 | 0.01068688 | 2.797224 | 0.005950639 | 2.967389 | 0.00815136 | 2.956454 | 0.02224828
0.0226 | 3.173062 | 0.009026772 | 2.802969 | 0.009885025 | 2.973927 | 0.007692534 | 2.961874 | 0.01958848
0.02265 | 3.175396 | 0.01096735 | 2.807137 | 0.009431656 | 2.977178 | 0.0121584 | 2.962702 | 0.02187937
0.0227 | 3.181617 | 0.003447643 | 2.814574 | 0.0150361 | 2.9838 | 0.01390864 | 2.968956 | 0.02148295
0.02275 | 3.187158 | 0.01393408 | 2.816859 | 0.009457155 | 2.985734 | 0.01471519 | 2.978521 | 0.0203647
0.0228 | 3.191422 | 0.01006686 | 2.821899 | 0.009792856 | 2.997525 | 0.00724421 | 2.980125 | 0.01997189
0.02285 | 3.197568 | 0.004984053 | 2.823048 | 0.01180752 | 2.995163 | 0.008634067 | 2.987965 | 0.01888808
0.0229 | 3.201433 | 0.009487074 | 2.830449 | 0.01008442 | 3.00662 | 0.01060671 | 2.988759 | 0.01515365
0.02295 | 3.205586 | 0.007981139 | 2.833965 | 0.01084653 | 3.007865 | 0.008316407 | 2.998976 | 0.0165816
0.023 | 3.214243 | 0.01029663 | 2.84371 | 0.01051652 | 3.018337 | 0.006288843 | 3.000921 | 0.02563193
0.02305 | 3.215192 | 0.01109142 | 2.842408 | 0.01171264 | 3.014308 | 0.01117716 | 3.008027 | 0.01373792
0.0231 | 3.22834 | 0.01188769 | 2.854938 | 0.009863765 | 3.025468 | 0.00652312 | 3.011704 | 0.02058236
0.02315 | 3.229461 | 0.0100569 | 2.853964 | 0.005556662 | 3.028719 | 0.007242573 | 3.020677 | 0.017242
0.0232 | 3.239039 | 0.01303262 | 2.85954 | 0.008411912 | 3.035035 | 0.004519167 | 3.020647 | 0.01567642
0.02325 | 3.242466 | 0.00961685 | 2.864407 | 0.008966356 | 3.03768 | 0.008496353 | 3.030977 | 0.01905851
0.0233 | 3.241252 | 0.009248286 | 2.867896 | 0.006844881 | 3.043827 | 0.003902157 | 3.034653 | 0.0145614
0.02335 | 3.251315 | 0.008580369 | 2.872057 | 0.006586507 | 3.049872 | 0.006478922 | 3.038049 | 0.01395113
0.0234 | 3.256567 | 0.009955362 | 2.878185 | 0.006423329 | 3.053331 | 0.005618056 | 3.043284 | 0.01407936
0.02345 | 3.259417 | 0.01029201 | 2.882283 | 0.003795997 | 3.057978 | 0.008592878 | 3.046177 | 0.01466341
0.0235 | 3.264295 | 0.01321325 | 2.887799 | 0.006133594 | 3.061794 | 0.01191656 | 3.054652 | 0.012766
0.02355 | 3.26849 | 0.01460589 | 2.893366 | 0.003339458 | 3.073764 | 0.008069301 | 3.053355 | 0.01797037
0.0236 | 3.271407 | 0.01077155 | 2.894899 | 0.005985993 | 3.070187 | 0.004852796 | 3.066327 | 0.0182244
0.02365 | 3.27666 | 0.01360213 | 2.90191 | 0.004226776 | 3.075168 | 0.007294898 | 3.067586 | 0.01021322
0.0237 | 3.278956 | 0.007855992 | 2.903687 | 0.004193826 | 3.084525 | 0.008440865 | 3.075386 | 0.01707112
0.02375 | 3.291148 | 0.01185937 | 2.911044 | 0.003795411 | 3.082521 | 0.01320866 | 3.077621 | 0.01679256
0.0238 | 3.293638 | 0.009066315 | 2.918447 | 0.008307951 | 3.09082 | 0.007063239 | 3.085399 | 0.01793359
0.02385 | 3.295954 | 0.01270535 | 2.922993 | 0.001843668 | 3.096278 | 0.006231401 | 3.090652 | 0.01353649
0.0239 | 3.305078 | 0.004821643 | 2.923228 | 0.005293902 | 3.097439 | 0.009107527 | 3.089245 | 0.02161537
0.02395 | 3.309397 | 0.009897963 | 2.930752 | 0.002530882 | 3.101855 | 0.01048461 | 3.099301 | 0.0103405
0.024 | 3.318298 | 0.00809949 | 2.936921 | 0.007380117 | 3.105699 | 0.008609345 | 3.102902 | 0.01466402
0.02405 | 3.318536 | 0.009504747 | 2.944317 | 0.002265112 | 3.112681 | 0.01158213 | 3.111122 | 0.01430557
0.0241 | 3.325585 | 0.01438242 | 2.945055 | 0.003061906 | 3.120616 | 0.009291509 | 3.109797 | 0.01437928
0.02415 | 3.333211 | 0.002894101 | 2.947608 | 0.006735464 | 3.12141 | 0.007753167 | 3.113951 | 0.01493596
0.0242 | 3.334304 | 0.009585397 | 2.953842 | 0.00111808 | 3.132776 | 0.01274529 | 3.118429 | 0.0120144
0.02425 | 3.337536 | 0.007121748 | 2.957465 | 0.006737234 | 3.13499 | 0.007088997 | 3.126222 | 0.01787629
0.0243 | 3.347627 | 0.008754464 | 2.968889 | 0.006922086 | 3.134513 | 0.008177632 | 3.131354 | 0.0130102
0.02435 | 3.351902 | 0.009369766 | 2.968998 | 0.009302765 | 3.144045 | 0.01545406 | 3.137921 | 0.01453986
0.0244 | 3.352753 | 0.01064057 | 2.976874 | 0.008352422 | 3.14526 | 0.007786514 | 3.142353 | 0.01662918
0.02445 | 3.362952 | 0.01207603 | 2.979686 | 0.009694337 | 3.150328 | 0.01408901 | 3.142382 | 0.01272559
0.0245 | 3.359528 | 0.004635376 | 2.981136 | 0.009999199 | 3.153635 | 0.01307488 | 3.147995 | 0.01366393
0.02455 | 3.371143 | 0.01211579 | 2.98769 | 0.005285111 | 3.154858 | 0.0087701 | 3.151915 | 0.02022341
0.0246 | 3.369883 | 0.0097036 | 2.984775 | 0.003120649 | 3.163728 | 0.01438742 | 3.158977 | 0.01101156
0.02465 | 3.378174 | 0.004907721 | 2.995251 | 0.004561193 | 3.16703 | 0.008120162 | 3.160778 | 0.01834068
0.0247 | 3.383848 | 0.009952066 | 2.994736 | 0.001216008 | 3.171453 | 0.01694118 | 3.163773 | 0.02059708
0.02475 | 3.389367 | 0.008036188 | 3.005285 | 0.003139198 | 3.17654 | 0.0103693 | 3.171521 | 0.01538106
0.0248 | 3.391225 | 0.008740013 | 3.008107 | 0.007126318 | 3.18356 | 0.01773605 | 3.173864 | 0.01861038
0.02485 | 3.399467 | 0.005832039 | 3.011806 | 0.004604997 | 3.188076 | 0.01511413 | 3.180931 | 0.01393863
0.0249 | 3.39837 | 0.005242938 | 3.012718 | 0.0031557 | 3.189023 | 0.01603531 | 3.18092 | 0.01599984
0.02495 | 3.407174 | 0.006070483 | 3.020224 | 0.002103285 | 3.194576 | 0.02451369 | 3.18632 | 0.01276531
0.025 | 3.413807 | 0.01187678 | 3.023144 | 0.004587714 | 3.202381 | 0.01358126 | 3.194601 | 0.01725792
0.02505 | 3.41386 | 0.01202931 | 3.027112 | 0.006665923 | 3.207783 | 0.02363943 | 3.200185 | 0.01230268
0.0251 | 3.424237 | 0.01358245 | 3.032441 | 0.008231429 | 3.212272 | 0.01305723 | 3.201144 | 0.02021343
0.02515 | 3.425299 | 0.013484 | 3.033542 | 0.002617806 | 3.21273 | 0.02022833 | 3.209401 | 0.01176378
0.0252 | 3.434965 | 0.01482412 | 3.040635 | 0.006622778 | 3.223797 | 0.01397763 | 3.214975 | 0.02035223
0.02525 | 3.43804 | 0.01254617 | 3.046487 | 0.005610568 | 3.225313 | 0.01759515 | 3.21939 | 0.01691333
0.0253 | 3.444168 | 0.01187316 | 3.051999 | 0.006988683 | 3.234369 | 0.01781738 | 3.222893 | 0.01857458
0.02535 | 3.448308 | 0.01637844 | 3.05311 | 0.002438906 | 3.235846 | 0.01629327 | 3.229316 | 0.0207522
0.0254 | 3.455007 | 0.009356279 | 3.057993 | 0.003422667 | 3.246237 | 0.01560162 | 3.23218 | 0.02084951
0.02545 | 3.456744 | 0.0151118 | 3.061241 | 0.003243212 | 3.246274 | 0.01805556 | 3.237071 | 0.02015636
0.0255 | 3.458716 | 0.01288135 | 3.067677 | 0.00704697 | 3.254217 | 0.01115595 | 3.243998 | 0.02075262
0.02555 | 3.467947 | 0.01502723 | 3.066738 | 0.004310076 | 3.260319 | 0.01682424 | 3.245096 | 0.0249436
0.0256 | 3.46897 | 0.009665048 | 3.069438 | 0.005755351 | 3.26764 | 0.0100619 | 3.257367 | 0.01951013
0.02565 | 3.475173 | 0.0159224 | 3.07118 | 0.004283597 | 3.268524 | 0.01405748 | 3.255352 | 0.02421173
0.0257 | 3.478194 | 0.01393707 | 3.077483 | 0.004674437 | 3.274268 | 0.01484739 | 3.261361 | 0.02324686
0.02575 | 3.481937 | 0.006988779 | 3.084956 | 0.004861679 | 3.277286 | 0.01923893 | 3.262456 | 0.02664302
0.0258 | 3.489949 | 0.01142958 | 3.083909 | 0.003263809 | 3.283567 | 0.01482211 | 3.269059 | 0.02695632
0.02585 | 3.492838 | 0.01095672 | 3.091865 | 0.00373743 | 3.286337 | 0.01968177 | 3.273417 | 0.02034101
0.0259 | 3.493494 | 0.005642002 | 3.092024 | 0.004091747 | 3.290663 | 0.01548167 | 3.271882 | 0.02756922
0.02595 | 3.500344 | 0.008506146 | 3.098902 | 0.003838393 | 3.29421 | 0.01405377 | 3.281733 | 0.01783525
0.026 | 3.509893 | 0.01172032 | 3.102631 | 0.001711237 | 3.300081 | 0.01643397 | 3.287119 | 0.01998068
0.02605 | 3.509415 | 0.005446545 | 3.103544 | 0.006576947 | 3.304343 | 0.01676808 | 3.286952 | 0.02496004
0.0261 | 3.521983 | 0.01144417 | 3.112457 | 0.002213748 | 3.304176 | 0.01455444 | 3.294374 | 0.03178757
0.02615 | 3.522235 | 0.008357616 | 3.114987 | 0.005121598 | 3.313356 | 0.01420562 | 3.292021 | 0.02098318
0.0262 | 3.528902 | 0.008991708 | 3.120198 | 0.001530645 | 3.310976 | 0.01623219 | 3.299566 | 0.02448949
0.02625 | 3.53074 | 0.01006083 | 3.123641 | 0.00438764 | 3.322262 | 0.01649952 | 3.304839 | 0.02779917
0.0263 | 3.535924 | 0.009758931 | 3.135147 | 0.001351677 | 3.321407 | 0.01679781 | 3.312186 | 0.02277197
0.02635 | 3.541133 | 0.01214152 | 3.129734 | 0.004260185 | 3.326585 | 0.01658964 | 3.317492 | 0.02487284
0.0264 | 3.544892 | 0.009189308 | 3.138885 | 0.008812352 | 3.331472 | 0.01738859 | 3.31911 | 0.0267194
0.02645 | 3.554939 | 0.01150335 | 3.142782 | 0.001337242 | 3.331114 | 0.01984238 | 3.32875 | 0.02297199
0.0265 | 3.551778 | 0.009566755 | 3.140838 | 0.008818919 | 3.338786 | 0.01966259 | 3.329564 | 0.02328702
0.02655 | 3.562828 | 0.01201934 | 3.148662 | 0.0037894 | 3.343013 | 0.01921801 | 3.332751 | 0.02078027
0.0266 | 3.567203 | 0.006894374 | 3.15236 | 0.00559035 | 3.345037 | 0.0223923 | 3.340528 | 0.02557596
0.02665 | 3.569368 | 0.01426287 | 3.154455 | 0.001631006 | 3.352228 | 0.01469066 | 3.343716 | 0.02050059
0.0267 | 3.577269 | 0.005083021 | 3.156569 | 0.004974822 | 3.352294 | 0.01961847 | 3.350543 | 0.0181115
0.02675 | 3.57922 | 0.005469841 | 3.157641 | 0.008294399 | 3.362699 | 0.02075823 | 3.348786 | 0.02547101
0.0268 | 3.584048 | 0.01191803 | 3.171335 | 0.005205064 | 3.362713 | 0.01867264 | 3.358017 | 0.0202982
0.02685 | 3.589874 | 0.008649285 | 3.172505 | 0.002299634 | 3.372285 | 0.02014859 | 3.363316 | 0.0269584
0.0269 | 3.596916 | 0.009200258 | 3.173232 | 0.003741687 | 3.373407 | 0.02304462 | 3.366701 | 0.01807496
0.02695 | 3.598748 | 0.01304224 | 3.18386 | 0.002372159 | 3.379499 | 0.02117691 | 3.368693 | 0.0183149
0.027 | 3.606557 | 0.01090159 | 3.186937 | 0.003754752 | 3.383455 | 0.02478088 | 3.375709 | 0.02580938
0.02705 | 3.610157 | 0.005781802 | 3.183136 | 0.002017713 | 3.388737 | 0.02504445 | 3.374015 | 0.01919951
0.0271 | 3.616785 | 0.01006981 | 3.189455 | 0.003431714 | 3.394223 | 0.02098231 | 3.383502 | 0.01610258
0.02715 | 3.620437 | 0.01248628 | 3.197313 | 0.008417218 | 3.399185 | 0.02548701 | 3.384832 | 0.02004937
0.0272 | 3.625132 | 0.007424674 | 3.202237 | 0.003475607 | 3.404751 | 0.02271763 | 3.389511 | 0.0190768
0.02725 | 3.629908 | 0.009555493 | 3.202997 | 0.01119184 | 3.409283 | 0.02629364 | 3.396943 | 0.0153818
0.0273 | 3.629151 | 0.01119712 | 3.207867 | 0.00131181 | 3.41576 | 0.02759353 | 3.401146 | 0.02058647
0.02735 | 3.637008 | 0.004159869 | 3.212348 | 0.005750557 | 3.415553 | 0.02497918 | 3.403786 | 0.02250325
0.0274 | 3.642786 | 0.0104812 | 3.214255 | 0.003847489 | 3.420094 | 0.02447476 | 3.413105 | 0.02098426
0.02745 | 3.644512 | 0.007318979 | 3.218062 | 0.004565479 | 3.425876 | 0.02197811 | 3.409972 | 0.01880217
0.0275 | 3.65029 | 0.01266408 | 3.223476 | 0.009352254 | 3.429672 | 0.02242729 | 3.415697 | 0.02342022
0.02755 | 3.655754 | 0.009720422 | 3.222112 | 0.01087677 | 3.436106 | 0.02164918 | 3.413455 | 0.01960026
0.0276 | 3.656803 | 0.01119662 | 3.230747 | 0.009560614 | 3.436095 | 0.0244035 | 3.425013 | 0.02227632
0.02765 | 3.665625 | 0.01036808 | 3.231087 | 0.008650207 | 3.444429 | 0.02971375 | 3.426367 | 0.01925755
0.0277 | 3.669428 | 0.009331009 | 3.231669 | 0.005235293 | 3.445527 | 0.02399528 | 3.435074 | 0.02348493
0.02775 | 3.676596 | 0.008840228 | 3.239874 | 0.006294096 | 3.453987 | 0.02244527 | 3.435855 | 0.01898586
0.0278 | 3.678931 | 0.01153301 | 3.237107 | 0.005499126 | 3.453492 | 0.0223285 | 3.442802 | 0.02138493
0.02785 | 3.686311 | 0.007562575 | 3.24456 | 0.01039826 | 3.458091 | 0.02134127 | 3.444337 | 0.02567672
0.0279 | 3.691276 | 0.005313751 | 3.251943 | 0.007414648 | 3.461644 | 0.02463807 | 3.449652 | 0.02301337
0.02795 | 3.690345 | 0.006954023 | 3.251231 | 0.003255545 | 3.463277 | 0.01515012 | 3.454369 | 0.02409427
0.028 | 3.700888 | 0.004028241 | 3.256498 | 0.004251737 | 3.470086 | 0.02144674 | 3.454332 | 0.02515421
0.02805 | 3.698697 | 0.009824255 | 3.262132 | 0.004272788 | 3.471678 | 0.02089545 | 3.463981 | 0.02714162
0.0281 | 3.707859 | 0.005972524 | 3.26272 | 0.008666508 | 3.47471 | 0.02442586 | 3.464853 | 0.02216483
0.02815 | 3.715072 | 0.01101595 | 3.269961 | 0.009028892 | 3.475814 | 0.02604748 | 3.473066 | 0.02397693
0.0282 | 3.713645 | 0.005618597 | 3.273942 | 0.003223195 | 3.489029 | 0.02243082 | 3.473778 | 0.01932451
0.02825 | 3.719172 | 0.007244986 | 3.272023 | 0.006583104 | 3.490762 | 0.02809368 | 3.479969 | 0.02330368
0.0283 | 3.720766 | 0.004328883 | 3.281991 | 0.006337299 | 3.489521 | 0.02313032 | 3.479671 | 0.0225311
0.02835 | 3.731117 | 0.006299372 | 3.283127 | 0.004697279 | 3.493846 | 0.02223458 | 3.487324 | 0.02182781
0.0284 | 3.729117 | 0.005049359 | 3.286388 | 0.006398711 | 3.50168 | 0.01764417 | 3.488329 | 0.0273109
0.02845 | 3.734756 | 0.001969772 | 3.288574 | 0.01136242 | 3.50352 | 0.0185979 | 3.491639 | 0.02597826
0.0285 | 3.739514 | 0.01115364 | 3.293819 | 0.006241958 | 3.510938 | 0.01731477 | 3.494923 | 0.02668378
0.02855 | 3.741589 | 0.00417277 | 3.294164 | 0.007996295 | 3.509666 | 0.01279388 | 3.50141 | 0.03245998
0.0286 | 3.749352 | 0.008466571 | 3.300253 | 0.00256776 | 3.517944 | 0.02372808 | 3.502898 | 0.03231007
0.02865 | 3.751151 | 0.007202635 | 3.302448 | 0.01203493 | 3.520424 | 0.01843948 | 3.505397 | 0.03288584
0.0287 | 3.758091 | 0.005694651 | 3.307015 | 0.004466304 | 3.52115 | 0.02104131 | 3.50809 | 0.03427426
0.02875 | 3.76715 | 0.0097634 | 3.31076 | 0.01393041 | 3.528914 | 0.02161931 | 3.514445 | 0.03762548
0.0288 | 3.771905 | 0.007264544 | 3.318215 | 0.009046374 | 3.535603 | 0.02256345 | 3.520445 | 0.04003785
0.02885 | 3.777225 | 0.00413076 | 3.315488 | 0.01238449 | 3.53459 | 0.01934368 | 3.522291 | 0.03688218
0.0289 | 3.78037 | 0.007004347 | 3.326835 | 0.01061236 | 3.542564 | 0.01915718 | 3.523519 | 0.03099378
0.02895 | 3.78266 | 0.006767501 | 3.326985 | 0.008736351 | 3.546524 | 0.02163578 | 3.525331 | 0.02994144
0.029 | 3.787684 | 0.005867603 | 3.33064 | 0.01172068 | 3.548661 | 0.01839877 | 3.534721 | 0.02547535
0.02905 | 3.792064 | 0.001962449 | 3.334562 | 0.00646859 | 3.555911 | 0.01957574 | 3.53612 | 0.03072537
0.0291 | 3.795427 | 0.006873537 | 3.337713 | 0.01026128 | 3.55662 | 0.01911293 | 3.540162 | 0.03472237
0.02915 | 3.800328 | 0.006632017 | 3.339927 | 0.01456225 | 3.560513 | 0.01830498 | 3.539541 | 0.02421448
0.0292 | 3.805476 | 0.008063678 | 3.346238 | 0.009298127 | 3.563802 | 0.01929299 | 3.544847 | 0.02816364
0.02925 | 3.806431 | 0.003916079 | 3.348224 | 0.01216334 | 3.564921 | 0.02071627 | 3.549432 | 0.02983483
0.0293 | 3.812651 | 0.004975671 | 3.350476 | 0.0120686 | 3.575773 | 0.02099309 | 3.552936 | 0.03374357
0.02935 | 3.816376 | 0.008852599 | 3.354193 | 0.004057825 | 3.580852 | 0.01478654 | 3.552434 | 0.03171715
0.0294 | 3.819028 | 0.00919406 | 3.353764 | 0.009474307 | 3.582743 | 0.01691301 | 3.561657 | 0.03103585
0.02945 | 3.825467 | 0.004236738 | 3.363837 | 0.007101495 | 3.59135 | 0.02033779 | 3.56284 | 0.03300647
0.0295 | 3.828539 | 0.008100811 | 3.365868 | 0.004412007 | 3.595066 | 0.01028956 | 3.566463 | 0.04115263
0.02955 | 3.834243 | 0.006068422 | 3.369866 | 0.00315204 | 3.599682 | 0.01822056 | 3.570836 | 0.03531782
0.0296 | 3.837826 | 0.002244115 | 3.371801 | 0.009246648 | 3.599079 | 0.01634648 | 3.573555 | 0.03539229
0.02965 | 3.840605 | 0.008619743 | 3.375291 | 0.004986137 | 3.607669 | 0.01317078 | 3.579438 | 0.03995721
0.0297 | 3.847018 | 0.002139844 | 3.376987 | 0.006924532 | 3.608645 | 0.01711191 | 3.576656 | 0.03714807
0.02975 | 3.853591 | 0.003374987 | 3.381699 | 0.00882189 | 3.614853 | 0.0141205 | 3.587153 | 0.03257645
0.0298 | 3.851976 | 0.006674176 | 3.385511 | 0.00343817 | 3.618027 | 0.01557068 | 3.587664 | 0.0336757
0.02985 | 3.859899 | 0.004909619 | 3.39116 | 0.006078004 | 3.623911 | 0.01313745 | 3.588291 | 0.03032352
0.0299 | 3.860801 | 0.002375163 | 3.389027 | 0.004425745 | 3.621055 | 0.01178743 | 3.595403 | 0.02935108
0.02995 | 3.863413 | 0.005848613 | 3.39686 | 0.002929925 | 3.629426 | 0.01300547 | 3.600308 | 0.02989366
0.03 | 3.870553 | 0.00858852 | 3.396825 | 0.006627987 | 3.631658 | 0.007796886 | 3.601744 | 0.02947803
0.03005 | 3.871207 | 0.003460076 | 3.401954 | 0.005019498 | 3.637082 | 0.01546418 | 3.604089 | 0.03326056
0.0301 | 3.880277 | 0.01002407 | 3.402336 | 0.006229341 | 3.636627 | 0.008712497 | 3.609119 | 0.03092796
0.03015 | 3.88211 | 0.006556291 | 3.409399 | 0.005188489 | 3.638142 | 0.01070904 | 3.608473 | 0.03200327
0.0302 | 3.89009 | 0.00676398 | 3.409667 | 0.007526407 | 3.644743 | 0.009365533 | 3.618511 | 0.02587375
0.03025 | 3.890037 | 0.0103342 | 3.417757 | 0.004065184 | 3.644824 | 0.009058185 | 3.620923 | 0.03190529
0.0303 | 3.895888 | 0.005180484 | 3.417288 | 0.006072789 | 3.651531 | 0.0123284 | 3.61701 | 0.0271183
0.03035 | 3.899968 | 0.008155965 | 3.421528 | 0.008627303 | 3.648643 | 0.006532193 | 3.623427 | 0.0320258
0.0304 | 3.901248 | 0.007505779 | 3.424996 | 0.007257117 | 3.657981 | 0.008548936 | 3.628503 | 0.02410187
0.03045 | 3.908895 | 0.006709596 | 3.431859 | 0.006514646 | 3.660868 | 0.006962879 | 3.627803 | 0.02805781
0.0305 | 3.911646 | 0.008833231 | 3.434224 | 0.009135267 | 3.662315 | 0.0101075 | 3.634095 | 0.03035551
0.03055 | 3.915968 | 0.005288229 | 3.434034 | 0.008587121 | 3.667801 | 0.007395156 | 3.63391 | 0.03241455
0.0306 | 3.921728 | 0.005633281 | 3.436646 | 0.004337166 | 3.671751 | 0.01034452 | 3.640935 | 0.03079492
0.03065 | 3.92315 | 0.009300414 | 3.439034 | 0.008695148 | 3.675709 | 0.008041558 | 3.6405 | 0.03288197
0.0307 | 3.927179 | 0.00400677 | 3.443296 | 0.006837462 | 3.679916 | 0.00633 | 3.642394 | 0.033318
0.03075 | 3.934184 | 0.006148933 | 3.445803 | 0.007587328 | 3.680382 | 0.01035204 | 3.651905 | 0.04162673
0.0308 | 3.933223 | 0.009707575 | 3.450854 | 0.009660628 | 3.68993 | 0.005232697 | 3.645433 | 0.03887376
0.03085 | 3.94181 | 0.006637837 | 3.450733 | 0.009158139 | 3.688516 | 0.01120927 | 3.653621 | 0.04088825
0.0309 | 3.943727 | 0.009807487 | 3.453095 | 0.002903829 | 3.696248 | 0.008579389 | 3.653824 | 0.03754242
0.03095 | 3.943543 | 0.006778094 | 3.457134 | 0.007215894 | 3.698921 | 0.0153213 | 3.658409 | 0.03821778
0.031 | 3.954184 | 0.00862462 | 3.458289 | 0.01128412 | 3.705762 | 0.006598006 | 3.659518 | 0.04056532
0.03105 | 3.952485 | 0.01408088 | 3.463329 | 0.006890975 | 3.702904 | 0.007211998 | 3.660945 | 0.04291039
0.0311 | 3.959605 | 0.01168708 | 3.463882 | 0.01147521 | 3.708701 | 0.006624243 | 3.663612 | 0.04413585
0.03115 | 3.962919 | 0.00789575 | 3.46569 | 0.008145684 | 3.710807 | 0.008929055 | 3.665398 | 0.04725519
0.0312 | 3.967216 | 0.006950641 | 3.463419 | 0.008067708 | 3.717614 | 0.008481223 | 3.672258 | 0.05325629
0.03125 | 3.971722 | 0.01070675 | 3.473161 | 0.01204401 | 3.718914 | 0.0112501 | 3.667511 | 0.04915946
0.0313 | 3.976486 | 0.008216621 | 3.46842 | 0.006531776 | 3.724183 | 0.008396789 | 3.676602 | 0.05154866
0.03135 | 3.981684 | 0.004695979 | 3.47868 | 0.01145449 | 3.728336 | 0.009901895 | 3.676782 | 0.05716346
0.0314 | 3.985954 | 0.008049631 | 3.473711 | 0.009609861 | 3.734074 | 0.00943711 | 3.682439 | 0.05897449
0.03145 | 3.989382 | 0.00593102 | 3.476659 | 0.01427287 | 3.729911 | 0.002544545 | 3.684257 | 0.057523
0.0315 | 3.991292 | 0.009568954 | 3.482392 | 0.01110853 | 3.739334 | 0.01134739 | 3.68492 | 0.05576628
0.03155 | 3.999583 | 0.00302006 | 3.479683 | 0.01213362 | 3.739177 | 0.005754586 | 3.689937 | 0.05865358
0.0316 | 4.001573 | 0.007559132 | 3.486025 | 0.01543838 | 3.741415 | 0.007150209 | 3.693278 | 0.0604163
0.03165 | 4.00696 | 0.005316657 | 3.483791 | 0.01737311 | 3.747606 | 0.01089839 | 3.693439 | 0.05983909
0.0317 | 4.012484 | 0.004805213 | 3.490959 | 0.01407026 | 3.749002 | 0.009843804 | 3.705492 | 0.05977329
0.03175 | 4.015338 | 0.007193998 | 3.493006 | 0.01826127 | 3.754736 | 0.01043524 | 3.701464 | 0.06350309
0.0318 | 4.021644 | 0.004591226 | 3.490891 | 0.01710672 | 3.758729 | 0.01061484 | 3.706288 | 0.06021894
0.03185 | 4.022632 | 0.004366103 | 3.494939 | 0.01362484 | 3.762781 | 0.009013897 | 3.710345 | 0.05806762
0.0319 | 4.029357 | 0.007221804 | 3.494502 | 0.01805981 | 3.763353 | 0.01180188 | 3.719572 | 0.06048892
0.03195 | 4.031499 | 0.004048523 | 3.499939 | 0.01255643 | 3.768812 | 0.007115354 | 3.718896 | 0.06527429
0.032 | 4.032339 | 0.003238807 | 3.503101 | 0.01614337 | 3.76682 | 0.004223206 | 3.722406 | 0.05911901
0.03205 | 4.042439 | 0.003572151 | 3.509774 | 0.01372425 | 3.774245 | 0.004506209 | 3.723234 | 0.06211118
0.0321 | 4.044605 | 0.005022926 | 3.511881 | 0.01278575 | 3.780599 | 0.008598447 | 3.72899 | 0.05775862
0.03215 | 4.04991 | 0.003375094 | 3.512157 | 0.01332004 | 3.779023 | 0.005294696 | 3.73196 | 0.05708193
0.0322 | 4.054477 | 0.005517798 | 3.519479 | 0.01448825 | 3.785099 | 0.01070141 | 3.733489 | 0.05894215
0.03225 | 4.053788 | 0.003225107 | 3.519185 | 0.01140473 | 3.784209 | 0.001340139 | 3.741779 | 0.06020378
0.0323 | 4.060757 | 0.006621006 | 3.522554 | 0.01948 | 3.793076 | 0.01132818 | 3.741803 | 0.05780792
0.03235 | 4.062254 | 0.008158713 | 3.521958 | 0.01094627 | 3.793095 | 0.003255735 | 3.744922 | 0.06029991
0.0324 | 4.068817 | 0.006261313 | 3.529608 | 0.01537482 | 3.797583 | 0.006112622 | 3.746646 | 0.05958942
0.03245 | 4.068493 | 0.009007102 | 3.528689 | 0.01633555 | 3.798596 | 0.007123326 | 3.750595 | 0.05893595
0.0325 | 4.072071 | 0.007016991 | 3.52995 | 0.01704792 | 3.801998 | 0.000788365 | 3.755025 | 0.06238222
0.03255 | 4.076944 | 0.007913294 | 3.53772 | 0.01579126 | 3.803982 | 0.009574674 | 3.752363 | 0.0567206
0.0326 | 4.080704 | 0.005884324 | 3.537244 | 0.01921406 | 3.808262 | 0.003462664 | 3.758625 | 0.06245001
0.03265 | 4.084112 | 0.01174111 | 3.539983 | 0.01947623 | 3.809968 | 0.006658729 | 3.762273 | 0.05829128
0.0327 | 4.087214 | 0.01540083 | 3.542273 | 0.01670057 | 3.810491 | 0.001067895 | 3.766563 | 0.05940983
0.03275 | 4.097675 | 0.01264055 | 3.546314 | 0.01908867 | 3.821333 | 0.004982023 | 3.769616 | 0.06021398
0.0328 | 4.093296 | 0.01395646 | 3.547337 | 0.01744632 | 3.817506 | 0.008846584 | 3.770661 | 0.0566053
0.03285 | 4.098663 | 0.01498151 | 3.55098 | 0.01748801 | 3.822494 | 0.000728721 | 3.774329 | 0.06032753
0.0329 | 4.101148 | 0.01496035 | 3.552174 | 0.02061064 | 3.82581 | 0.008786846 | 3.776562 | 0.05784988
0.03295 | 4.107561 | 0.01745278 | 3.556838 | 0.01481378 | 3.828155 | 0.002661422 | 3.777825 | 0.05947251
0.033 | 4.109047 | 0.02009516 | 3.559759 | 0.01868467 | 3.833701 | 0.009480416 | 3.788829 | 0.05725806
0.03305 | 4.116919 | 0.0148698 | 3.56121 | 0.01915953 | 3.832294 | 0.007680572 | 3.789334 | 0.05980346
0.0331 | 4.118477 | 0.01538732 | 3.562701 | 0.02042787 | 3.842116 | 0.002532848 | 3.788265 | 0.05853219
0.03315 | 4.119568 | 0.01529558 | 3.568256 | 0.02231214 | 3.837583 | 0.01295636 | 3.797266 | 0.05289348
0.0332 | 4.121918 | 0.01701189 | 3.565575 | 0.01848089 | 3.84452 | 0.006741406 | 3.798493 | 0.06114787
0.03325 | 4.126241 | 0.02219885 | 3.574676 | 0.02525391 | 3.850477 | 0.008175787 | 3.799831 | 0.06106117
0.0333 | 4.126885 | 0.01997876 | 3.573909 | 0.01712529 | 3.848801 | 0.007198683 | 3.805886 | 0.05758413
0.03335 | 4.132654 | 0.01907761 | 3.582387 | 0.01959687 | 3.858261 | 0.003149265 | 3.80588 | 0.06056464
0.0334 | 4.134625 | 0.01850202 | 3.583219 | 0.02554819 | 3.854806 | 0.009528421 | 3.804742 | 0.05715653
0.03345 | 4.1418 | 0.02656933 | 3.58458 | 0.02346278 | 3.866251 | 0.004640347 | 3.806912 | 0.0584247
0.0335 | 4.143437 | 0.02656548 | 3.585206 | 0.02168656 | 3.861024 | 0.008443032 | 3.811411 | 0.05877995
0.03355 | 4.150923 | 0.02558528 | 3.591339 | 0.02314594 | 3.874027 | 0.007602205 | 3.814333 | 0.06492554
0.0336 | 4.149009 | 0.02846124 | 3.593547 | 0.02055834 | 3.87162 | 0.005325919 | 3.817796 | 0.06102568
0.03365 | 4.154545 | 0.02438696 | 3.596473 | 0.02162947 | 3.878715 | 0.00762484 | 3.814194 | 0.06716537
0.0337 | 4.15875 | 0.0224061 | 3.596205 | 0.02589103 | 3.878742 | 0.01163132 | 3.822552 | 0.06507956
0.03375 | 4.159803 | 0.02805454 | 3.600579 | 0.02185473 | 3.880878 | 0.01739156 | 3.821547 | 0.065722
0.0338 | 4.165058 | 0.02036713 | 3.600502 | 0.02665699 | 3.886776 | 0.01724435 | 3.828056 | 0.06771884
0.03385 | 4.169452 | 0.0286364 | 3.606314 | 0.02343242 | 3.886799 | 0.01660544 | 3.829041 | 0.05836266
0.0339 | 4.168775 | 0.02645976 | 3.60681 | 0.02831601 | 3.893733 | 0.01449426 | 3.833961 | 0.06869025
0.03395 | 4.175818 | 0.02918613 | 3.609439 | 0.02553755 | 3.893004 | 0.01591314 | 3.837303 | 0.06423328
0.034 | 4.177585 | 0.03110021 | 3.612938 | 0.02949379 | 3.898346 | 0.01216138 | 3.839647 | 0.06288296
0.03405 | 4.182039 | 0.02530291 | 3.617933 | 0.02459783 | 3.901432 | 0.01706797 | 3.841361 | 0.06527963
0.0341 | 4.185624 | 0.03272327 | 3.620612 | 0.02824241 | 3.908269 | 0.01626823 | 3.841982 | 0.07029527
0.03415 | 4.190342 | 0.03213419 | 3.619492 | 0.02963072 | 3.906639 | 0.01458516 | 3.846042 | 0.06546467
0.0342 | 4.184813 | 0.03604697 | 3.623939 | 0.02719664 | 3.910369 | 0.01451325 | 3.848586 | 0.06873279
0.03425 | 4.196917 | 0.03773631 | 3.623291 | 0.02843687 | 3.909321 | 0.0195206 | 3.851795 | 0.0714991
0.0343 | 4.197926 | 0.03518571 | 3.625412 | 0.03282358 | 3.91279 | 0.01974719 | 3.855669 | 0.06771185
0.03435 | 4.200393 | 0.04306606 | 3.632649 | 0.03133865 | 3.919955 | 0.01441457 | 3.855498 | 0.06788506
0.0344 | 4.203138 | 0.03812149 | 3.631802 | 0.03130174 | 3.915318 | 0.01519581 | 3.855731 | 0.06982742
0.03445 | 4.208175 | 0.0404793 | 3.637067 | 0.03422617 | 3.921737 | 0.01465797 | 3.862445 | 0.06905858
0.0345 | 4.210602 | 0.03856109 | 3.637633 | 0.03360002 | 3.927354 | 0.01804154 | 3.858259 | 0.07039665
0.03455 | 4.21413 | 0.03945189 | 3.641833 | 0.03090778 | 3.930244 | 0.01410194 | 3.868287 | 0.0713142
0.0346 | 4.214212 | 0.04038158 | 3.645223 | 0.03475209 | 3.935928 | 0.01873467 | 3.865271 | 0.07096919
0.03465 | 4.219841 | 0.03748799 | 3.64807 | 0.03389841 | 3.934714 | 0.02105001 | 3.870465 | 0.06583986
0.0347 | 4.225214 | 0.04238598 | 3.650143 | 0.03212082 | 3.938133 | 0.01817714 | 3.870099 | 0.06693473
0.03475 | 4.228021 | 0.03602031 | 3.650666 | 0.03621205 | 3.946151 | 0.01755793 | 3.87145 | 0.06527863
0.0348 | 4.23229 | 0.03437712 | 3.648363 | 0.03070742 | 3.943383 | 0.01549078 | 3.876227 | 0.06716987
0.03485 | 4.240593 | 0.04184303 | 3.657589 | 0.03538058 | 3.947802 | 0.01400788 | 3.876022 | 0.07023744
0.0349 | 4.240406 | 0.04042086 | 3.659418 | 0.03063387 | 3.95134 | 0.01567566 | 3.877504 | 0.06876567
0.03495 | 4.242047 | 0.04278925 | 3.658755 | 0.0327637 | 3.953881 | 0.01138574 | 3.881367 | 0.06853545
0.035 | 4.249185 | 0.0431334 | 3.666797 | 0.03719948 | 3.958686 | 0.01271328 | 3.879648 | 0.06951565
0.03505 | 4.249451 | 0.03659593 | 3.666937 | 0.03883017 | 3.957888 | 0.007419261 | 3.883676 | 0.06791786
0.0351 | 4.254534 | 0.04854581 | 3.66395 | 0.03904624 | 3.966114 | 0.01335168 | 3.882406 | 0.0739707
0.03515 | 4.25835 | 0.04673024 | 3.671252 | 0.03804923 | 3.964078 | 0.01469718 | 3.882591 | 0.06635744
0.0352 | 4.263688 | 0.04762446 | 3.667836 | 0.03506126 | 3.969118 | 0.01128454 | 3.882802 | 0.07038988
0.03525 | 4.261944 | 0.04991229 | 3.672701 | 0.04174134 | 3.973723 | 0.01634928 | 3.885171 | 0.0660875
0.0353 | 4.266663 | 0.04503209 | 3.678462 | 0.03400841 | 3.980962 | 0.009193874 | 3.889338 | 0.07148823
0.03535 | 4.26819 | 0.05077816 | 3.676144 | 0.03599089 | 3.97937 | 0.01265939 | 3.89276 | 0.06549716
0.0354 | 4.277046 | 0.04511197 | 3.676549 | 0.03414462 | 3.983804 | 0.007115634 | 3.893165 | 0.06863513
0.03545 | 4.279159 | 0.05120112 | 3.68161 | 0.03426609 | 3.986015 | 0.005862177 | 3.891649 | 0.06816235
0.0355 | 4.276288 | 0.0485994 | 3.679064 | 0.03283035 | 3.988274 | 0.0100431 | 3.895617 | 0.06416025
0.03555 | 4.287403 | 0.05283145 | 3.683471 | 0.03585214 | 3.9903 | 0.007756418 | 3.897747 | 0.06562115
0.0356 | 4.278483 | 0.05157922 | 3.685501 | 0.03424718 | 3.991026 | 0.004277547 | 3.899207 | 0.06316038
0.03565 | 4.28504 | 0.0533294 | 3.689185 | 0.03370163 | 3.995601 | 0.01440143 | 3.899754 | 0.06418276
0.0357 | 4.289961 | 0.04922545 | 3.687851 | 0.03883989 | 3.99576 | 0.008936753 | 3.902827 | 0.06522264
0.03575 | 4.294301 | 0.0524154 | 3.688897 | 0.03765408 | 3.996972 | 0.007514251 | 3.902341 | 0.06722116
0.0358 | 4.300546 | 0.05097292 | 3.694531 | 0.03731897 | 4.002436 | 0.0110604 | 3.9019 | 0.06542102
0.03585 | 4.306154 | 0.05018458 | 3.69677 | 0.03837115 | 4.003533 | 0.009878171 | 3.904501 | 0.06525194
0.0359 | 4.306114 | 0.05700951 | 3.693946 | 0.03902444 | 4.006261 | 0.01118288 | 3.90822 | 0.06804053
0.03595 | 4.312114 | 0.05101302 | 3.697434 | 0.03972004 | 4.00852 | 0.009353056 | 3.907971 | 0.05503155
0.036 | 4.31619 | 0.0528035 | 3.69906 | 0.0417155 | 4.009989 | 0.01750846 | 3.913063 | 0.06642093
0.03605 | 4.316667 | 0.05219605 | 3.702281 | 0.04305291 | 4.01119 | 0.01121524 | 3.908883 | 0.05758992
0.0361 | 4.322258 | 0.05397494 | 3.701533 | 0.03390005 | 4.014008 | 0.01435954 | 3.912831 | 0.0597882
0.03615 | 4.327813 | 0.05589196 | 3.707737 | 0.04276055 | 4.014021 | 0.01453531 | 3.91357 | 0.06204555
0.0362 | 4.331252 | 0.05285151 | 3.709519 | 0.03472205 | 4.019854 | 0.0106032 | 3.914126 | 0.0557635
0.03625 | 4.335008 | 0.05200545 | 3.707309 | 0.03980062 | 4.018732 | 0.009574702 | 3.916759 | 0.05944159
0.0363 | 4.332438 | 0.05309554 | 3.708634 | 0.04342451 | 4.019032 | 0.009890758 | 3.917921 | 0.05639626
0.03635 | 4.338589 | 0.0575375 | 3.712794 | 0.0388944 | 4.019433 | 0.006859882 | 3.918775 | 0.05471056
0.0364 | 4.346575 | 0.05465126 | 3.712361 | 0.03687002 | 4.022995 | 0.00313178 | 3.916681 | 0.05707746
0.03645 | 4.346405 | 0.05554351 | 3.717544 | 0.03648093 | 4.026291 | 0.007354634 | 3.921275 | 0.05214871
0.0365 | 4.350071 | 0.05399322 | 3.721384 | 0.0366157 | 4.027996 | 0.005681253 | 3.921812 | 0.05486902
0.03655 | 4.353843 | 0.05076516 | 3.719353 | 0.03564583 | 4.02616 | 0.008865996 | 3.922374 | 0.05451756
0.0366 | 4.351886 | 0.05258678 | 3.725629 | 0.03495405 | 4.029195 | 0.002259078 | 3.919424 | 0.04900576
0.03665 | 4.360422 | 0.05397854 | 3.722528 | 0.03452323 | 4.032671 | 0.009304307 | 3.92216 | 0.04663349
0.0367 | 4.359445 | 0.05250298 | 3.727671 | 0.0370101 | 4.034888 | 0.004558991 | 3.923322 | 0.05203937
0.03675 | 4.367226 | 0.05187803 | 3.726715 | 0.03894967 | 4.036153 | 0.01132573 | 3.924498 | 0.04463938
0.0368 | 4.36542 | 0.05176226 | 3.732799 | 0.03635506 | 4.035886 | 0.009211885 | 3.93164 | 0.04492209
0.03685 | 4.367566 | 0.05463319 | 3.729474 | 0.03861463 | 4.036837 | 0.01498678 | 3.928877 | 0.04737118
0.0369 | 4.373782 | 0.05314709 | 3.734004 | 0.03495243 | 4.038586 | 0.007294658 | 3.927511 | 0.04538984
0.03695 | 4.377464 | 0.05191212 | 3.736276 | 0.03406265 | 4.041329 | 0.007399204 | 3.932061 | 0.04673135
0.037 | 4.379674 | 0.05920693 | 3.731028 | 0.03604639 | 4.042308 | 0.01241158 | 3.929099 | 0.04181339
0.03705 | 4.378806 | 0.0527192 | 3.74156 | 0.03153685 | 4.038848 | 0.004602221 | 3.932086 | 0.04497312
0.0371 | 4.386471 | 0.05069315 | 3.736989 | 0.03588474 | 4.047088 | 0.01039966 | 3.933546 | 0.04137342
0.03715 | 4.384961 | 0.05417897 | 3.744749 | 0.02692367 | 4.048772 | 0.00739869 | 3.931448 | 0.03781239
0.0372 | 4.386334 | 0.05215598 | 3.743865 | 0.03589542 | 4.047149 | 0.008804992 | 3.931903 | 0.03747993
0.03725 | 4.393581 | 0.05207508 | 3.747378 | 0.02900916 | 4.051326 | 0.01093432 | 3.936118 | 0.03556572
0.0373 | 4.393542 | 0.04940643 | 3.752548 | 0.0356133 | 4.052237 | 0.00940682 | 3.930435 | 0.0379854
0.03735 | 4.398627 | 0.05051066 | 3.74889 | 0.02948787 | 4.052785 | 0.0135195 | 3.937081 | 0.03177562
0.0374 | 4.396869 | 0.05169885 | 3.760724 | 0.03161573 | 4.052524 | 0.01359434 | 3.937059 | 0.03858727
0.03745 | 4.404893 | 0.05308859 | 3.756583 | 0.02834855 | 4.059279 | 0.009711263 | 3.935419 | 0.03081182
0.0375 | 4.408553 | 0.05547871 | 3.760801 | 0.0244309 | 4.058747 | 0.01608962 | 3.941167 | 0.04304778
0.03755 | 4.406707 | 0.05650126 | 3.756417 | 0.03300017 | 4.059934 | 0.009989912 | 3.938176 | 0.03643399
0.0376 | 4.410853 | 0.05235338 | 3.76526 | 0.02945882 | 4.062436 | 0.01203538 | 3.941449 | 0.04130525
0.03765 | 4.412825 | 0.05556473 | 3.761532 | 0.03093873 | 4.066393 | 0.01502034 | 3.93686 | 0.03902715
0.0377 | 4.418233 | 0.05676096 | 3.771177 | 0.03101374 | 4.061349 | 0.01253526 | 3.941654 | 0.03760062
0.03775 | 4.419704 | 0.05297433 | 3.770577 | 0.03093968 | 4.068434 | 0.02041188 | 3.943204 | 0.0399009
0.0378 | 4.426822 | 0.05598946 | 3.766983 | 0.02992206 | 4.067707 | 0.01298771 | 3.942982 | 0.03619359
0.03785 | 4.424289 | 0.05398874 | 3.776533 | 0.0292106 | 4.068785 | 0.01414071 | 3.946384 | 0.04052962
0.0379 | 4.430391 | 0.04923734 | 3.767841 | 0.03138828 | 4.073487 | 0.0114952 | 3.9483 | 0.03287385
0.03795 | 4.432952 | 0.05326109 | 3.774378 | 0.03090335 | 4.074897 | 0.009466959 | 3.94565 | 0.03961761
0.038 | 4.438549 | 0.0564939 | 3.774515 | 0.02649111 | 4.076829 | 0.01558878 | 3.94647 | 0.03974511
0.03805 | 4.442305 | 0.05432955 | 3.774061 | 0.02787338 | 4.077003 | 0.0116291 | 3.94817 | 0.03455009
0.0381 | 4.444562 | 0.0566601 | 3.777654 | 0.02497218 | 4.079233 | 0.01727437 | 3.947773 | 0.04054446
0.03815 | 4.445222 | 0.05723313 | 3.778725 | 0.02628276 | 4.081879 | 0.01237738 | 3.952499 | 0.03732848
0.0382 | 4.448264 | 0.05233718 | 3.781541 | 0.0193969 | 4.078427 | 0.01597734 | 3.950996 | 0.04168148
0.03825 | 4.453032 | 0.05303333 | 3.781168 | 0.02069748 | 4.084191 | 0.0162422 | 3.954954 | 0.03605408
0.0383 | 4.454995 | 0.05886876 | 3.783048 | 0.01601027 | 4.086025 | 0.01252384 | 3.954804 | 0.04470867
0.03835 | 4.459085 | 0.04876432 | 3.78384 | 0.01965723 | 4.085547 | 0.0103388 | 3.954075 | 0.03454385
0.0384 | 4.456956 | 0.05151741 | 3.784829 | 0.01909913 | 4.085486 | 0.01416325 | 3.962255 | 0.04083314
0.03845 | 4.464446 | 0.05064006 | 3.78236 | 0.01553985 | 4.090467 | 0.01091753 | 3.956651 | 0.03767196
0.0385 | 4.46857 | 0.0558272 | 3.787069 | 0.009279115 | 4.087581 | 0.01327374 | 3.958969 | 0.03958723
0.03855 | 4.467001 | 0.05368584 | 3.782989 | 0.0134235 | 4.090146 | 0.01571094 | 3.960208 | 0.03422168
0.0386 | 4.470751 | 0.05168332 | 3.789703 | 0.007984167 | 4.091505 | 0.008825542 | 3.956491 | 0.03977317
0.03865 | 4.47357 | 0.0569657 | 3.792606 | 0.01153379 | 4.092609 | 0.01344027 | 3.960995 | 0.03633909
0.0387 | 4.474139 | 0.04872091 | 3.785475 | 0.01052236 | 4.098053 | 0.01927637 | 3.966199 | 0.03435582
0.03875 | 4.477949 | 0.0509889 | 3.795784 | 0.008560401 | 4.094249 | 0.009132981 | 3.964023 | 0.0393452
0.0388 | 4.474077 | 0.0504505 | 3.794394 | 0.008983518 | 4.100846 | 0.01274059 | 3.963395 | 0.03445417
0.03885 | 4.482808 | 0.04527289 | 3.796749 | 0.008363079 | 4.100231 | 0.01162055 | 3.966169 | 0.03831026
0.0389 | 4.485574 | 0.05554169 | 3.79491 | 0.008429406 | 4.103891 | 0.01346759 | 3.963576 | 0.03617264
0.03895 | 4.490705 | 0.04839766 | 3.795806 | 0.01228644 | 4.10759 | 0.008358251 | 3.9624 | 0.04641086
0.039 | 4.489016 | 0.04844907 | 3.806143 | 0.004963201 | 4.105722 | 0.01178805 | 3.968027 | 0.04306714
0.03905 | 4.491709 | 0.04851729 | 3.795764 | 0.009479835 | 4.111242 | 0.015058 | 3.966751 | 0.04305357
0.0391 | 4.496815 | 0.05178922 | 3.803775 | 0.01069287 | 4.111851 | 0.01263828 | 3.968891 | 0.04683029
0.03915 | 4.499698 | 0.04779341 | 3.805227 | 0.008675119 | 4.108621 | 0.01775151 | 3.967538 | 0.04588653
0.0392 | 4.498997 | 0.05148919 | 3.801696 | 0.009880794 | 4.116403 | 0.0133397 | 3.969611 | 0.04344676
0.03925 | 4.500218 | 0.04785925 | 3.805235 | 0.01166592 | 4.113403 | 0.0165887 | 3.967261 | 0.04550786
0.0393 | 4.504861 | 0.04854625 | 3.804241 | 0.0147811 | 4.112462 | 0.01654046 | 3.972128 | 0.05120982
0.03935 | 4.506133 | 0.05185557 | 3.806982 | 0.01154061 | 4.121286 | 0.01383549 | 3.970728 | 0.04900234
0.0394 | 4.504602 | 0.05013367 | 3.808798 | 0.008893978 | 4.121742 | 0.02623842 | 3.97309 | 0.05168131
0.03945 | 4.507985 | 0.05145248 | 3.812673 | 0.01075962 | 4.124498 | 0.02166797 | 3.972148 | 0.04607338
0.0395 | 4.507954 | 0.05466081 | 3.812072 | 0.01113929 | 4.123632 | 0.02863692 | 3.97586 | 0.05272479
0.03955 | 4.515161 | 0.05125641 | 3.815277 | 0.006985596 | 4.120217 | 0.02357952 | 3.974767 | 0.051753
0.0396 | 4.512997 | 0.05482101 | 3.812256 | 0.01214451 | 4.129346 | 0.02661796 | 3.977623 | 0.04905645
0.03965 | 4.513288 | 0.05373461 | 3.814194 | 0.007512617 | 4.123062 | 0.03243782 | 3.978441 | 0.04981818
0.0397 | 4.519108 | 0.05569921 | 3.811172 | 0.005776163 | 4.13188 | 0.02722438 | 3.97725 | 0.0555685
0.03975 | 4.516612 | 0.05408698 | 3.814494 | 0.009281032 | 4.130733 | 0.03201377 | 3.984082 | 0.04813935
0.0398 | 4.521321 | 0.05537324 | 3.813725 | 0.002821485 | 4.131302 | 0.02752438 | 3.982478 | 0.05911994
0.03985 | 4.523867 | 0.0563183 | 3.814244 | 0.01097483 | 4.137616 | 0.02972732 | 3.984391 | 0.04944344
0.0399 | 4.523524 | 0.05675382 | 3.818839 | 0.004422295 | 4.137943 | 0.02791683 | 3.9848 | 0.05485509
0.03995 | 4.521619 | 0.05320624 | 3.817591 | 0.004419897 | 4.142589 | 0.02740645 | 3.984754 | 0.04903716
0.04 | 4.522575 | 0.05573029 | 3.819162 | 0.006922034 | 4.146038 | 0.0289084 | 3.987319 | 0.0536232
0.04005 | 4.533798 | 0.05910573 | 3.820582 | 0.002479533 | 4.144818 | 0.02877892 | 3.990145 | 0.05777053
0.0401 | 4.528189 | 0.05392098 | 3.819397 | 0.009958049 | 4.14717 | 0.03388226 | 3.987878 | 0.05565483
0.04015 | 4.532054 | 0.05893503 | 3.819486 | 0.01258508 | 4.146446 | 0.02524612 | 3.990633 | 0.06213724
0.0402 | 4.538864 | 0.05534306 | 3.816317 | 0.004915616 | 4.149751 | 0.02798283 | 3.993006 | 0.06172925
0.04025 | 4.540036 | 0.05738287 | 3.822036 | 0.006247395 | 4.151999 | 0.02948872 | 3.990645 | 0.05566007
0.0403 | 4.544121 | 0.05952469 | 3.819487 | 0.002858191 | 4.151468 | 0.03515962 | 3.992447 | 0.05699863
0.04035 | 4.545865 | 0.05233722 | 3.820807 | 0.009257273 | 4.155437 | 0.03293415 | 3.992074 | 0.05911007
0.0404 | 4.540849 | 0.0601339 | 3.821199 | 0.008163859 | 4.158603 | 0.03271158 | 3.996291 | 0.05994722
0.04045 | 4.546542 | 0.05773966 | 3.824936 | 0.005687118 | 4.153947 | 0.04225585 | 3.996716 | 0.06452887
0.0405 | 4.545912 | 0.06007656 | 3.823782 | 0.008541044 | 4.160821 | 0.03669476 | 4.003346 | 0.06655687
0.04055 | 4.549239 | 0.05412507 | 3.823054 | 0.005319919 | 4.158135 | 0.03912024 | 3.999696 | 0.06564935
0.0406 | 4.549138 | 0.05986608 | 3.825475 | 0.00604094 | 4.162305 | 0.03890267 | 4.003321 | 0.06407548
0.04065 | 4.55182 | 0.06005329 | 3.825907 | 0.006769977 | 4.164009 | 0.03267091 | 4.000317 | 0.07238816
0.0407 | 4.554848 | 0.05784017 | 3.823787 | 0.00911842 | 4.160799 | 0.0404438 | 4.001301 | 0.06551619
0.04075 | 4.553638 | 0.05626628 | 3.824629 | 0.005819575 | 4.163344 | 0.03806681 | 4.003064 | 0.07305345
0.0408 | 4.558202 | 0.05474984 | 3.822808 | 0.002444685 | 4.164395 | 0.04505603 | 4.004359 | 0.06472625
0.04085 | 4.55924 | 0.05494089 | 3.832248 | 0.00771873 | 4.171076 | 0.03729491 | 4.007741 | 0.07339602
0.0409 | 4.556126 | 0.05436967 | 3.824213 | 0.003070875 | 4.165217 | 0.03825005 | 4.006183 | 0.06841313
0.04095 | 4.562036 | 0.0564421 | 3.831712 | 0.003964083 | 4.164438 | 0.04136501 | 4.005029 | 0.0627207
0.041 | 4.566828 | 0.05364773 | 3.828725 | 0.003106199 | 4.169039 | 0.04127056 | 4.007068 | 0.07270123
0.04105 | 4.564823 | 0.05856229 | 3.832711 | 0.001665873 | 4.166821 | 0.03955006 | 4.005109 | 0.06364378
0.0411 | 4.566402 | 0.06068352 | 3.831475 | 0.003265823 | 4.169502 | 0.03837499 | 4.009614 | 0.0682338
0.04115 | 4.56817 | 0.05955782 | 3.837928 | 0.004076099 | 4.171929 | 0.0439239 | 4.006828 | 0.07048984
0.0412 | 4.566702 | 0.0564693 | 3.837909 | 0.002768289 | 4.17467 | 0.04209339 | 4.003728 | 0.06648619
0.04125 | 4.566996 | 0.05214383 | 3.834779 | 0.002193573 | 4.175864 | 0.04063309 | 4.005613 | 0.06550605
0.0413 | 4.568803 | 0.05606113 | 3.835691 | 0.007580573 | 4.173908 | 0.03795741 | 4.002853 | 0.05810673
0.04135 | 4.570947 | 0.05659815 | 3.836149 | 0.005685001 | 4.179205 | 0.04662968 | 4.003289 | 0.06024008
0.0414 | 4.57357 | 0.05903637 | 3.835412 | 0.003152215 | 4.178878 | 0.03599267 | 4.007364 | 0.06163851
0.04145 | 4.571694 | 0.06246273 | 3.830969 | 0.005747141 | 4.180063 | 0.03987713 | 4.004135 | 0.05751786
0.0415 | 4.575605 | 0.05583699 | 3.836719 | 0.009319195 | 4.180618 | 0.04132923 | 4.002563 | 0.05803884
0.04155 | 4.57781 | 0.05749759 | 3.834566 | 0.008538125 | 4.187634 | 0.0368664 | 4.00975 | 0.06097888
0.0416 | 4.579837 | 0.05695956 | 3.836448 | 0.01013941 | 4.183345 | 0.03916041 | 4.009498 | 0.05598949
0.04165 | 4.584064 | 0.0580163 | 3.836494 | 0.01707017 | 4.187282 | 0.03215967 | 4.004174 | 0.06531862
0.0417 | 4.585334 | 0.05352591 | 3.839414 | 0.01884267 | 4.185404 | 0.03517499 | 4.011295 | 0.05702336
0.04175 | 4.585292 | 0.05574465 | 3.832737 | 0.01859757 | 4.19138 | 0.03215185 | 4.007979 | 0.05338455
0.0418 | 4.588125 | 0.05560158 | 3.838483 | 0.02477976 | 4.186069 | 0.04110568 | 4.011019 | 0.05216021
0.04185 | 4.584893 | 0.05279149 | 3.833213 | 0.02288248 | 4.192417 | 0.04076865 | 4.014946 | 0.05441877
0.0419 | 4.589912 | 0.05032913 | 3.840772 | 0.02463037 | 4.18883 | 0.03263288 | 4.016561 | 0.04874862
0.04195 | 4.585734 | 0.05246396 | 3.839116 | 0.02836148 | 4.196091 | 0.03766772 | 4.008307 | 0.05423436
0.042 | 4.589952 | 0.05360504 | 3.83728 | 0.01956141 | 4.194858 | 0.03438207 | 4.018638 | 0.05175567
0.04205 | 4.593379 | 0.05027228 | 3.836033 | 0.03496469 | 4.193385 | 0.03411962 | 4.015404 | 0.05053773
0.0421 | 4.592364 | 0.05317918 | 3.838603 | 0.02866148 | 4.201627 | 0.04130886 | 4.02038 | 0.05074915
0.04215 | 4.598781 | 0.0500971 | 3.837194 | 0.03632186 | 4.200012 | 0.04455043 | 4.021901 | 0.05073788
0.0422 | 4.597834 | 0.05501015 | 3.835111 | 0.03261421 | 4.199388 | 0.04461179 | 4.022439 | 0.04973076
0.04225 | 4.600127 | 0.04739038 | 3.83794 | 0.03671827 | 4.202002 | 0.04603134 | 4.024383 | 0.04853906
0.0423 | 4.604027 | 0.05082863 | 3.832638 | 0.03097862 | 4.202359 | 0.05338255 | 4.025559 | 0.05109311
0.04235 | 4.603405 | 0.05240786 | 3.839673 | 0.03683894 | 4.20525 | 0.04795504 | 4.023457 | 0.0542817
0.0424 | 4.603262 | 0.0504372 | 3.834422 | 0.04072093 | 4.206775 | 0.04963112 | 4.032071 | 0.05177855
0.04245 | 4.606635 | 0.04769375 | 3.832955 | 0.04227403 | 4.20182 | 0.05091967 | 4.0291 | 0.05196709
0.0425 | 4.609551 | 0.04835502 | 3.835311 | 0.03833678 | 4.210524 | 0.05273999 | 4.032225 | 0.04845043
0.04255 | 4.612197 | 0.05218534 | 3.83401 | 0.05010197 | 4.206873 | 0.05194995 | 4.029573 | 0.04977921
0.0426 | 4.61287 | 0.04685066 | 3.831101 | 0.03507483 | 4.206817 | 0.05450341 | 4.029456 | 0.0497174
0.04265 | 4.61495 | 0.04717674 | 3.831369 | 0.0410351 | 4.210245 | 0.05230669 | 4.030073 | 0.04251261
0.0427 | 4.615885 | 0.05246293 | 3.833107 | 0.04249287 | 4.210945 | 0.05065278 | 4.028763 | 0.04118553
0.04275 | 4.615749 | 0.04602776 | 3.831332 | 0.04279474 | 4.211833 | 0.05290998 | 4.027817 | 0.03982377
0.0428 | 4.61728 | 0.04862131 | 3.830772 | 0.04526955 | 4.212021 | 0.05443986 | 4.03141 | 0.03422242
0.04285 | 4.621165 | 0.04722789 | 3.832588 | 0.04548251 | 4.213618 | 0.05625376 | 4.025694 | 0.03650649
0.0429 | 4.617974 | 0.04615421 | 3.825302 | 0.04780301 | 4.210227 | 0.05695372 | 4.028985 | 0.03550559
0.04295 | 4.626668 | 0.04572319 | 3.829608 | 0.0449637 | 4.216093 | 0.06135895 | 4.025134 | 0.03086833
0.043 | 4.620384 | 0.0492313 | 3.831959 | 0.05120428 | 4.214888 | 0.05790625 | 4.027694 | 0.02933561
0.04305 | 4.626538 | 0.04969969 | 3.83103 | 0.05338111 | 4.216954 | 0.06301454 | 4.024667 | 0.02951358
0.0431 | 4.626358 | 0.0516557 | 3.829819 | 0.05107428 | 4.220698 | 0.05800698 | 4.022523 | 0.02692807
0.04315 | 4.620387 | 0.0507168 | 3.831132 | 0.05539704 | 4.213253 | 0.06586567 | 4.02557 | 0.02414717
0.0432 | 4.631044 | 0.05647105 | 3.831654 | 0.05481802 | 4.219188 | 0.05971085 | 4.019881 | 0.02324998
0.04325 | 4.629066 | 0.05156221 | 3.831261 | 0.05995285 | 4.213233 | 0.06240091 | 4.026009 | 0.01930138
0.0433 | 4.627088 | 0.05664563 | 3.832673 | 0.05675309 | 4.21337 | 0.06179299 | 4.020123 | 0.01851057
0.04335 | 4.630965 | 0.05364721 | 3.828599 | 0.0563101 | 4.214721 | 0.05841244 | 4.021984 | 0.01529973
0.0434 | 4.633897 | 0.05602607 | 3.83212 | 0.06140957 | 4.212682 | 0.06004757 | 4.023406 | 0.009857948
0.04345 | 4.635802 | 0.05291685 | 3.832296 | 0.05924918 | 4.212789 | 0.05865741 | 4.020366 | 0.01952505
0.0435 | 4.641848 | 0.05647643 | 3.832451 | 0.0646883 | 4.212249 | 0.05826975 | 4.020214 | 0.01182716
0.04355 | 4.640391 | 0.06484543 | 3.837559 | 0.05781945 | 4.215842 | 0.05746921 | 4.016015 | 0.01102492
0.0436 | 4.642421 | 0.06173345 | 3.837449 | 0.05829746 | 4.211757 | 0.05819726 | 4.016868 | 0.01661218
0.04365 | 4.644016 | 0.05793785 | 3.833022 | 0.06039221 | 4.208377 | 0.06101121 | 4.01419 | 0.01766805
0.0437 | 4.641984 | 0.05852234 | 3.837863 | 0.05525084 | 4.206953 | 0.05349054 | 4.016564 | 0.02236988
0.04375 | 4.644718 | 0.06110514 | 3.838863 | 0.05812362 | 4.209024 | 0.06002835 | 4.012223 | 0.02307888
0.0438 | 4.64478 | 0.0651182 | 3.835153 | 0.05407915 | 4.203919 | 0.05088581 | 4.013094 | 0.01697154
0.04385 | 4.640458 | 0.0614371 | 3.837896 | 0.05306892 | 4.202614 | 0.05229228 | 4.009994 | 0.02842393
0.0439 | 4.647894 | 0.06211931 | 3.836565 | 0.05516921 | 4.201922 | 0.05092102 | 4.008807 | 0.0233683
0.04395 | 4.645185 | 0.06593785 | 3.836009 | 0.05433964 | 4.199055 | 0.05019396 | 4.010857 | 0.03261963
0.044 | 4.649634 | 0.0647259 | 3.842009 | 0.04987279 | 4.2006 | 0.04914744 | 4.00932 | 0.02751902
0.04405 | 4.65004 | 0.06907426 | 3.84331 | 0.05161399 | 4.19726 | 0.04947372 | 4.013249 | 0.02721853
0.0441 | 4.652399 | 0.06847415 | 3.837791 | 0.0530707 | 4.197384 | 0.05257442 | 4.008865 | 0.03082156
0.04415 | 4.651157 | 0.07030411 | 3.844245 | 0.05209228 | 4.191416 | 0.04781494 | 4.007557 | 0.03398199
0.0442 | 4.65283 | 0.06927663 | 3.84478 | 0.05512119 | 4.192503 | 0.04598906 | 4.01306 | 0.03606205
0.04425 | 4.654908 | 0.06986543 | 3.848206 | 0.05520502 | 4.188842 | 0.04516603 | 4.007195 | 0.03575716
0.0443 | 4.654772 | 0.06989922 | 3.847335 | 0.05136971 | 4.185909 | 0.03597937 | 4.014144 | 0.04560342
0.04435 | 4.655442 | 0.06792513 | 3.844091 | 0.05110507 | 4.182342 | 0.04466586 | 4.009212 | 0.03814437
0.0444 | 4.658467 | 0.06839101 | 3.852504 | 0.05040251 | 4.179167 | 0.04397361 | 4.010252 | 0.04780065
0.04445 | 4.657128 | 0.0666115 | 3.848964 | 0.05009112 | 4.176568 | 0.04351617 | 4.007384 | 0.04496882
0.0445 | 4.659928 | 0.06900651 | 3.847965 | 0.04934237 | 4.174879 | 0.04314132 | 4.003919 | 0.04940069
0.04455 | 4.658038 | 0.06548294 | 3.847751 | 0.04792712 | 4.173235 | 0.03959055 | 4.001043 | 0.04920128
0.0446 | 4.662556 | 0.06813072 | 3.850303 | 0.04505935 | 4.172144 | 0.04146956 | 4.004065 | 0.05382204
0.04465 | 4.666018 | 0.07069422 | 3.846866 | 0.04972069 | 4.169911 | 0.03850049 | 4.000219 | 0.05361074
0.0447 | 4.663223 | 0.06935541 | 3.849461 | 0.04483593 | 4.166303 | 0.03790991 | 3.998988 | 0.05631042
0.04475 | 4.668588 | 0.07028098 | 3.847876 | 0.0475819 | 4.162679 | 0.03436283 | 3.998692 | 0.05766087
0.0448 | 4.669728 | 0.07310629 | 3.852215 | 0.04577164 | 4.160658 | 0.03501982 | 3.999816 | 0.05673459
0.04485 | 4.671207 | 0.06801107 | 3.846772 | 0.04657093 | 4.15942 | 0.03248104 | 3.99819 | 0.06848147
0.0449 | 4.670958 | 0.07635471 | 3.856988 | 0.04355818 | 4.157114 | 0.03221358 | 4.000395 | 0.06147414
0.04495 | 4.668975 | 0.06723288 | 3.853544 | 0.04223868 | 4.156976 | 0.02522979 | 3.998205 | 0.06960025
0.045 | 4.674365 | 0.07216402 | 3.849094 | 0.04534082 | 4.154478 | 0.03259965 | 3.995337 | 0.06640655
0.04505 | 4.678517 | 0.07039041 | 3.853205 | 0.0404696 | 4.161258 | 0.02767757 | 3.994952 | 0.07068594
0.0451 | 4.678445 | 0.07200782 | 3.848591 | 0.04461725 | 4.1546 | 0.02997994 | 3.994003 | 0.07092074
0.04515 | 4.682753 | 0.0712131 | 3.851132 | 0.03862272 | 4.15464 | 0.03237028 | 3.996691 | 0.07392052
0.0452 | 4.684381 | 0.07231795 | 3.848395 | 0.03329457 | 4.14904 | 0.0245112 | 3.992887 | 0.07579325
0.04525 | 4.686577 | 0.07288646 | 3.849532 | 0.04175323 | 4.152498 | 0.02904469 | 3.994544 | 0.07563786
0.0453 | 4.689512 | 0.07913863 | 3.844736 | 0.03955341 | 4.151098 | 0.02244394 | 3.991173 | 0.07127283
0.04535 | 4.689528 | 0.07244351 | 3.847159 | 0.03673216 | 4.145563 | 0.02567802 | 3.993053 | 0.0739455
0.0454 | 4.69266 | 0.07525368 | 3.84691 | 0.04101959 | 4.145952 | 0.01885981 | 3.987727 | 0.07233441
0.04545 | 4.694813 | 0.07811036 | 3.850172 | 0.03399988 | 4.146444 | 0.01511633 | 3.993224 | 0.07492709
0.0455 | 4.696903 | 0.07618842 | 3.847989 | 0.03527242 | 4.142798 | 0.02228785 | 3.992414 | 0.076479
0.04555 | 4.692903 | 0.07298201 | 3.84845 | 0.03329411 | 4.147289 | 0.01370933 | 3.98916 | 0.07683154
0.0456 | 4.69709 | 0.08170274 | 3.849115 | 0.02930184 | 4.144948 | 0.01976397 | 3.987796 | 0.07899672
0.04565 | 4.702194 | 0.07676284 | 3.848773 | 0.03011578 | 4.14418 | 0.02249678 | 3.984833 | 0.08222014
0.0457 | 4.701735 | 0.07720052 | 3.85153 | 0.03034827 | 4.149134 | 0.01693682 | 3.987466 | 0.08188041
0.04575 | 4.705627 | 0.08324759 | 3.856841 | 0.02835619 | 4.148719 | 0.01629417 | 3.98424 | 0.08248452
0.0458 | 4.702972 | 0.07761883 | 3.848521 | 0.02238865 | 4.147066 | 0.0158026 | 3.987038 | 0.08488725
0.04585 | 4.707576 | 0.08389257 | 3.852595 | 0.01828772 | 4.14988 | 0.01557865 | 3.980703 | 0.07969255
0.0459 | 4.707537 | 0.07896693 | 3.853326 | 0.02198549 | 4.149758 | 0.01489607 | 3.979474 | 0.07933662
0.04595 | 4.70779 | 0.08149957 | 3.852677 | 0.01361216 | 4.150628 | 0.01547351 | 3.981374 | 0.07963167
0.046 | 4.716256 | 0.08293085 | 3.854667 | 0.02046122 | 4.144918 | 0.01028161 | 3.977428 | 0.07741
0.04605 | 4.711924 | 0.08645723 | 3.850651 | 0.01703344 | 4.150174 | 0.0178909 | 3.980098 | 0.08082231
0.0461 | 4.71803 | 0.08983397 | 3.852209 | 0.01640059 | 4.152057 | 0.009116163 | 3.978925 | 0.08158222
0.04615 | 4.714302 | 0.08795575 | 3.852994 | 0.0145447 | 4.147448 | 0.0138796 | 3.977537 | 0.0737362
0.0462 | 4.721908 | 0.09232532 | 3.850297 | 0.01677332 | 4.149582 | 0.01203584 | 3.974894 | 0.07531335
0.04625 | 4.720425 | 0.08930809 | 3.851821 | 0.02240997 | 4.148239 | 0.01386036 | 3.976752 | 0.07295308
0.0463 | 4.721044 | 0.09099975 | 3.850911 | 0.02155229 | 4.15027 | 0.01191538 | 3.975654 | 0.07404906
0.04635 | 4.722222 | 0.0910946 | 3.849757 | 0.02115411 | 4.149646 | 0.01100026 | 3.974906 | 0.06668472
0.0464 | 4.721294 | 0.08915565 | 3.852713 | 0.02739138 | 4.14519 | 0.01502634 | 3.972647 | 0.06625619
0.04645 | 4.718197 | 0.09226297 | 3.849249 | 0.02489033 | 4.149146 | 0.008376301 | 3.972156 | 0.06664843
0.0465 | 4.728749 | 0.08625172 | 3.850094 | 0.03055331 | 4.148003 | 0.01821035 | 3.974839 | 0.06206163
0.04655 | 4.720334 | 0.09402209 | 3.851472 | 0.0251614 | 4.144324 | 0.01699919 | 3.966975 | 0.06083309
0.0466 | 4.724702 | 0.09368807 | 3.848693 | 0.02562996 | 4.14853 | 0.01989295 | 3.971275 | 0.05774773
0.04665 | 4.724541 | 0.09685618 | 3.852489 | 0.03194398 | 4.144299 | 0.01601157 | 3.972625 | 0.05984783
0.0467 | 4.724104 | 0.09285654 | 3.849278 | 0.03152362 | 4.147501 | 0.02206632 | 3.967676 | 0.05412352
0.04675 | 4.729062 | 0.09664887 | 3.851648 | 0.03355379 | 4.145664 | 0.01861279 | 3.969043 | 0.05107411
0.0468 | 4.725398 | 0.0920047 | 3.85507 | 0.03362825 | 4.146095 | 0.02609977 | 3.963953 | 0.04843454
0.04685 | 4.728094 | 0.09699719 | 3.851886 | 0.03386404 | 4.138401 | 0.02871254 | 3.96811 | 0.05044871
0.0469 | 4.73044 | 0.09234962 | 3.857298 | 0.03742789 | 4.1431 | 0.02628448 | 3.966422 | 0.04541573
0.04695 | 4.726776 | 0.09291416 | 3.853917 | 0.03801944 | 4.144018 | 0.03414277 | 3.966679 | 0.04629961
0.047 | 4.72773 | 0.09437483 | 3.860288 | 0.04107644 | 4.143446 | 0.02996282 | 3.964519 | 0.04341168
0.04705 | 4.726955 | 0.09133732 | 3.853708 | 0.04072495 | 4.147991 | 0.03493675 | 3.966054 | 0.04297199
0.0471 | 4.729586 | 0.09345986 | 3.85512 | 0.03900365 | 4.142772 | 0.03210143 | 3.963914 | 0.04563816
0.04715 | 4.725452 | 0.08978258 | 3.853098 | 0.04252661 | 4.142498 | 0.03412198 | 3.964207 | 0.03907252
0.0472 | 4.728156 | 0.09059308 | 3.854574 | 0.0475419 | 4.144514 | 0.03658961 | 3.960494 | 0.04425885
0.04725 | 4.72578 | 0.089164 | 3.856513 | 0.04650504 | 4.147583 | 0.03067598 | 3.960583 | 0.03990026
0.0473 | 4.726621 | 0.08588992 | 3.854679 | 0.04930817 | 4.144609 | 0.03885083 | 3.960965 | 0.04015214
0.04735 | 4.725175 | 0.08881886 | 3.855529 | 0.05184358 | 4.146146 | 0.02677893 | 3.9608 | 0.03789138
0.0474 | 4.726679 | 0.09120742 | 3.851273 | 0.0542249 | 4.148126 | 0.03438911 | 3.962017 | 0.03831642
0.04745 | 4.730779 | 0.08983837 | 3.857048 | 0.0543813 | 4.145151 | 0.03650591 | 3.963805 | 0.03481854
0.0475 | 4.727716 | 0.09067385 | 3.852289 | 0.05319618 | 4.145747 | 0.02885202 | 3.959684 | 0.0407826
0.04755 | 4.730326 | 0.08901539 | 3.856975 | 0.05956588 | 4.14387 | 0.03875076 | 3.960994 | 0.04078686
0.0476 | 4.729755 | 0.0881473 | 3.851674 | 0.06313308 | 4.141413 | 0.03444818 | 3.959144 | 0.03517057
0.04765 | 4.729601 | 0.08740117 | 3.850802 | 0.05881753 | 4.143752 | 0.03077763 | 3.956609 | 0.04197365
0.0477 | 4.734034 | 0.08820913 | 3.854787 | 0.0641095 | 4.139241 | 0.0388968 | 3.961744 | 0.04075428
0.04775 | 4.730972 | 0.08622405 | 3.856637 | 0.06288072 | 4.138188 | 0.03521913 | 3.960527 | 0.0455611
0.0478 | 4.728239 | 0.08525388 | 3.851064 | 0.06395562 | 4.13636 | 0.04280643 | 3.960393 | 0.03845452
0.04785 | 4.737061 | 0.08392157 | 3.849999 | 0.06355074 | 4.13854 | 0.04041489 | 3.960389 | 0.04001096
0.0479 | 4.72976 | 0.08750251 | 3.850989 | 0.06289245 | 4.138827 | 0.04681985 | 3.958784 | 0.03834394
0.04795 | 4.73082 | 0.08401387 | 3.852086 | 0.06272862 | 4.134885 | 0.04486991 | 3.960725 | 0.03903671
0.048 | 4.733304 | 0.0886002 | 3.848708 | 0.06506391 | 4.133132 | 0.039805 | 3.957453 | 0.04313502
0.04805 | 4.731866 | 0.0826143 | 3.848643 | 0.07070132 | 4.132834 | 0.04477236 | 3.962508 | 0.03568124
0.0481 | 4.735027 | 0.08541524 | 3.84763 | 0.06904933 | 4.131847 | 0.04559939 | 3.958195 | 0.04033958
0.04815 | 4.728461 | 0.0867597 | 3.846088 | 0.06617498 | 4.124773 | 0.04863397 | 3.962844 | 0.03368079
0.0482 | 4.729782 | 0.0884137 | 3.851835 | 0.06940931 | 4.124505 | 0.04449618 | 3.960414 | 0.03683945
0.04825 | 4.73093 | 0.09614625 | 3.845301 | 0.07497915 | 4.128351 | 0.05291981 | 3.964895 | 0.03594846
0.0483 | 4.727817 | 0.0825381 | 3.852985 | 0.06922257 | 4.120333 | 0.0506236 | 3.9595 | 0.03414137
0.04835 | 4.730633 | 0.0930085 | 3.844058 | 0.07748356 | 4.122961 | 0.04937434 | 3.963927 | 0.03515403
0.0484 | 4.728113 | 0.09202416 | 3.848883 | 0.07739796 | 4.118769 | 0.05203728 | 3.958285 | 0.03033917
0.04845 | 4.72612 | 0.08729031 | 3.845806 | 0.07595121 | 4.115587 | 0.05439713 | 3.963262 | 0.02796959
0.0485 | 4.730803 | 0.0918072 | 3.84954 | 0.07691149 | 4.114061 | 0.05414995 | 3.964449 | 0.02840656
0.04855 | 4.723966 | 0.09048284 | 3.842467 | 0.07526047 | 4.109912 | 0.05796979 | 3.959668 | 0.026474
0.0486 | 4.726995 | 0.09123015 | 3.851487 | 0.07834588 | 4.107285 | 0.0592146 | 3.964617 | 0.02192379
0.04865 | 4.722913 | 0.09291588 | 3.843621 | 0.07753451 | 4.10284 | 0.05972819 | 3.963127 | 0.02544863
0.0487 | 4.726013 | 0.0886742 | 3.855005 | 0.07693537 | 4.101933 | 0.06142796 | 3.963169 | 0.02288103
0.04875 | 4.723632 | 0.09160361 | 3.854978 | 0.07606267 | 4.09684 | 0.05787724 | 3.962414 | 0.01749489
0.0488 | 4.72226 | 0.08702283 | 3.85328 | 0.07995766 | 4.096647 | 0.0626918 | 3.962179 | 0.01801329
0.04885 | 4.719454 | 0.08750508 | 3.856538 | 0.07065714 | 4.091075 | 0.05444585 | 3.964115 | 0.01746119
0.0489 | 4.7218 | 0.09214762 | 3.857772 | 0.0786556 | 4.084992 | 0.06193773 | 3.960762 | 0.01694933
0.04895 | 4.719532 | 0.08965238 | 3.854682 | 0.07084391 | 4.086717 | 0.06115688 | 3.958402 | 0.0189701
0.049 | 4.716277 | 0.09079029 | 3.85278 | 0.07392217 | 4.082973 | 0.06429642 | 3.961067 | 0.01449755
0.04905 | 4.715838 | 0.08596808 | 3.859814 | 0.07530017 | 4.082092 | 0.06327213 | 3.963053 | 0.0174201
0.0491 | 4.711454 | 0.0843184 | 3.850986 | 0.0762332 | 4.080808 | 0.06641649 | 3.95781 | 0.01040658
0.04915 | 4.709708 | 0.08523449 | 3.858307 | 0.0788721 | 4.075339 | 0.0673239 | 3.958077 | 0.01399772
0.0492 | 4.714792 | 0.08526116 | 3.85784 | 0.07439672 | 4.079077 | 0.07098841 | 3.954187 | 0.009335737
0.04925 | 4.70801 | 0.09008421 | 3.860165 | 0.08069439 | 4.072787 | 0.06989586 | 3.954051 | 0.01196119
0.0493 | 4.705041 | 0.07965135 | 3.851043 | 0.08024972 | 4.071262 | 0.06758017 | 3.953035 | 0.01328469
0.04935 | 4.705791 | 0.08233692 | 3.856629 | 0.08050438 | 4.070194 | 0.07305711 | 3.95277 | 0.0100102
0.0494 | 4.701161 | 0.08539998 | 3.856616 | 0.0819409 | 4.070639 | 0.06985302 | 3.955488 | 0.01125637
0.04945 | 4.703215 | 0.0807006 | 3.862546 | 0.07831313 | 4.067836 | 0.07441353 | 3.951736 | 0.01199819
0.0495 | 4.699073 | 0.08977176 | 3.850877 | 0.07897166 | 4.063741 | 0.07403897 | 3.951993 | 0.01411262
0.04955 | 4.696775 | 0.07983361 | 3.857662 | 0.08113149 | 4.063682 | 0.07454361 | 3.94989 | 0.01580225
0.0496 | 4.696451 | 0.08733632 | 3.853837 | 0.07648567 | 4.061629 | 0.07485708 | 3.949318 | 0.02004293
0.04965 | 4.692762 | 0.08243804 | 3.860511 | 0.08123639 | 4.064392 | 0.07010838 | 3.950976 | 0.01831279
0.0497 | 4.698355 | 0.07822289 | 3.855539 | 0.07783805 | 4.059162 | 0.07710294 | 3.952145 | 0.01865386
0.04975 | 4.695279 | 0.08497872 | 3.85307 | 0.08206344 | 4.058451 | 0.07689091 | 3.946705 | 0.01967051
0.0498 | 4.695159 | 0.07854064 | 3.858457 | 0.07695819 | 4.057083 | 0.07771372 | 3.946341 | 0.01410279
0.04985 | 4.698585 | 0.08058974 | 3.855308 | 0.07606496 | 4.056865 | 0.08378928 | 3.946009 | 0.01952338
0.0499 | 4.6976 | 0.08098502 | 3.856123 | 0.07854344 | 4.061531 | 0.07824392 | 3.944193 | 0.01657583
0.04995 | 4.692999 | 0.08061419 | 3.857818 | 0.06596997 | 4.057046 | 0.08379124 | 3.946927 | 0.01976066
0.05 | 4.69325 | 0.08104495 | 3.85538 | 0.07500404 | 4.058733 | 0.08412388 | 3.943486 | 0.02174514 | 84.9 | 1.6
0.05005 | 4.6892 | 0.07620143 | 3.855609 | 0.06837421 | 4.056163 | 0.07728351 | 3.942145 | 0.0240094
0.0501 | 4.689738 | 0.07810099 | 3.852182 | 0.06720369 | 4.059571 | 0.08604969 | 3.939871 | 0.02379542
0.05015 | 4.688835 | 0.07135044 | 3.848016 | 0.069508 | 4.056767 | 0.07994538 | 3.944555 | 0.02550549
0.0502 | 4.692896 | 0.07128857 | 3.856467 | 0.0706832 | 4.056641 | 0.08681871 | 3.941829 | 0.02870562
0.05025 | 4.688038 | 0.06723338 | 3.85453 | 0.06777696 | 4.056735 | 0.09332976 | 3.93978 | 0.02597341
0.0503 | 4.694902 | 0.06374757 | 3.851093 | 0.06843932 | 4.055135 | 0.09352065 | 3.940393 | 0.03555252
0.05035 | 4.688749 | 0.0698916 | 3.849011 | 0.06416033 | 4.058106 | 0.09407366 | 3.939886 | 0.03427571
0.0504 | 4.68902 | 0.06827319 | 3.85047 | 0.06042451 | 4.053695 | 0.09470641 | 3.937427 | 0.026416
0.05045 | 4.688215 | 0.06777896 | 3.851068 | 0.05751687 | 4.057152 | 0.08938951 | 3.941558 | 0.03396694
0.0505 | 4.685688 | 0.06390588 | 3.846233 | 0.05786302 | 4.057619 | 0.09747199 | 3.938596 | 0.03481286
0.05055 | 4.685647 | 0.06644766 | 3.847033 | 0.05177213 | 4.051633 | 0.09519785 | 3.940033 | 0.03361308
0.0506 | 4.683939 | 0.05939448 | 3.846443 | 0.05064729 | 4.04965 | 0.0952292 | 3.944587 | 0.03826291
0.05065 | 4.687256 | 0.06109423 | 3.848831 | 0.05007028 | 4.052257 | 0.09700218 | 3.941711 | 0.03931391
0.0507 | 4.690595 | 0.06419618 | 3.845558 | 0.04754572 | 4.052384 | 0.09354534 | 3.938053 | 0.03695634
0.05075 | 4.690062 | 0.05366082 | 3.846537 | 0.04698244 | 4.049362 | 0.09812522 | 3.942505 | 0.04109245
0.0508 | 4.683807 | 0.05952254 | 3.845805 | 0.04165758 | 4.050232 | 0.09316364 | 3.942918 | 0.03617028
0.05085 | 4.689317 | 0.05681641 | 3.844733 | 0.03309696 | 4.050331 | 0.09920779 | 3.943828 | 0.04244603
0.0509 | 4.686281 | 0.0539165 | 3.842135 | 0.03839445 | 4.045441 | 0.09642228 | 3.94831 | 0.04653237
0.05095 | 4.684014 | 0.05226089 | 3.84585 | 0.0321191 | 4.050985 | 0.1030565 | 3.940755 | 0.04266489
0.051 | 4.680958 | 0.05072493 | 3.838376 | 0.02905368 | 4.048426 | 0.09355277 | 3.945554 | 0.0490312
0.05105 | 4.680056 | 0.05428294 | 3.842043 | 0.02235268 | 4.046393 | 0.09959991 | 3.94289 | 0.04424418
0.0511 | 4.68015 | 0.0556584 | 3.835234 | 0.02246103 | 4.049082 | 0.09681002 | 3.945816 | 0.05518125
0.05115 | 4.675487 | 0.05314495 | 3.839309 | 0.0215572 | 4.043185 | 0.09955901 | 3.948438 | 0.04631364
0.0512 | 4.678975 | 0.0557974 | 3.831227 | 0.02040216 | 4.048395 | 0.1015115 | 3.944698 | 0.05016439
0.05125 | 4.675177 | 0.05101019 | 3.83115 | 0.02043852 | 4.041596 | 0.1013496 | 3.945616 | 0.04844926
0.0513 | 4.678984 | 0.05208212 | 3.83429 | 0.0154945 | 4.043853 | 0.1040743 | 3.947559 | 0.05734501
0.05135 | 4.675276 | 0.05215929 | 3.826935 | 0.01148428 | 4.047005 | 0.1033705 | 3.948626 | 0.05405987
0.0514 | 4.674612 | 0.05781331 | 3.831611 | 0.01233149 | 4.045077 | 0.1042406 | 3.944181 | 0.04793162
0.05145 | 4.672806 | 0.05326555 | 3.823332 | 0.01299635 | 4.04323 | 0.1032627 | 3.946614 | 0.05690771
0.0515 | 4.672109 | 0.05595227 | 3.82533 | 0.008868327 | 4.043023 | 0.1055721 | 3.949136 | 0.05481582
0.05155 | 4.671492 | 0.05840031 | 3.82089 | 0.01386847 | 4.042548 | 0.1034712 | 3.944161 | 0.06097244
0.0516 | 4.667799 | 0.05883552 | 3.823631 | 0.01266461 | 4.043137 | 0.1065589 | 3.951619 | 0.06203549
0.05165 | 4.669297 | 0.06052607 | 3.818408 | 0.006995143 | 4.040953 | 0.1051169 | 3.946037 | 0.05705683
0.0517 | 4.668496 | 0.06150673 | 3.820981 | 0.01732759 | 4.037369 | 0.1026349 | 3.949585 | 0.0583951
0.05175 | 4.664923 | 0.05694037 | 3.819245 | 0.007174387 | 4.036491 | 0.1061817 | 3.950512 | 0.05541995
0.0518 | 4.665023 | 0.06074204 | 3.816939 | 0.01016217 | 4.039036 | 0.1080047 | 3.951158 | 0.06330677
0.05185 | 4.659491 | 0.05726151 | 3.81458 | 0.01602284 | 4.03534 | 0.1131481 | 3.949646 | 0.06382971
0.0519 | 4.66277 | 0.06078001 | 3.813926 | 0.01356962 | 4.039503 | 0.113778 | 3.948522 | 0.06387056
0.05195 | 4.661228 | 0.0601495 | 3.81582 | 0.02034088 | 4.037014 | 0.1080295 | 3.94905 | 0.06942908
0.052 | 4.657339 | 0.05650388 | 3.811564 | 0.01739791 | 4.032851 | 0.1118279 | 3.950961 | 0.0722775
0.05205 | 4.660081 | 0.06271778 | 3.815942 | 0.02284534 | 4.03868 | 0.1177149 | 3.95441 | 0.07249897
0.0521 | 4.655562 | 0.05461718 | 3.809886 | 0.01714936 | 4.03402 | 0.1137574 | 3.948889 | 0.07476296
0.05215 | 4.656923 | 0.05973963 | 3.814175 | 0.02473568 | 4.038818 | 0.1204357 | 3.950876 | 0.07830255
0.0522 | 4.660284 | 0.05984965 | 3.812689 | 0.01761607 | 4.036678 | 0.1183018 | 3.945859 | 0.08127725
0.05225 | 4.654101 | 0.05545091 | 3.80744 | 0.01991818 | 4.033725 | 0.1230071 | 3.948648 | 0.07585304
0.0523 | 4.653085 | 0.05923114 | 3.806201 | 0.01871209 | 4.034784 | 0.121841 | 3.950539 | 0.07927883
0.05235 | 4.647304 | 0.05788702 | 3.806606 | 0.01917447 | 4.03572 | 0.1251431 | 3.946874 | 0.07858924
0.0524 | 4.647851 | 0.05228554 | 3.801755 | 0.02158943 | 4.035136 | 0.126468 | 3.951839 | 0.07817709
0.05245 | 4.643575 | 0.05683192 | 3.805397 | 0.02521747 | 4.034895 | 0.1321381 | 3.951702 | 0.0909358
0.0525 | 4.639374 | 0.05972875 | 3.802531 | 0.02140304 | 4.030554 | 0.1265859 | 3.946171 | 0.08441509
0.05255 | 4.644527 | 0.05948243 | 3.799679 | 0.01571732 | 4.036244 | 0.1308169 | 3.948666 | 0.08657279
0.0526 | 4.638462 | 0.05901937 | 3.800832 | 0.02735231 | 4.032735 | 0.1358858 | 3.950485 | 0.08667423
0.05265 | 4.633783 | 0.06314057 | 3.803646 | 0.02257433 | 4.031619 | 0.13832 | 3.947972 | 0.09719333
0.0527 | 4.632256 | 0.06140356 | 3.80203 | 0.02692154 | 4.035835 | 0.1349836 | 3.955121 | 0.08717029
0.05275 | 4.627256 | 0.06072278 | 3.797395 | 0.0198519 | 4.032764 | 0.1348172 | 3.948577 | 0.09882082
0.0528 | 4.626244 | 0.06178725 | 3.801349 | 0.02652959 | 4.031399 | 0.1364275 | 3.955087 | 0.09518821
0.05285 | 4.620696 | 0.0633229 | 3.803066 | 0.024296 | 4.032791 | 0.1361309 | 3.953935 | 0.09509902
0.0529 | 4.619295 | 0.06682317 | 3.799933 | 0.02436887 | 4.037457 | 0.1386837 | 3.953121 | 0.1004791
0.05295 | 4.617826 | 0.06305349 | 3.805061 | 0.0279115 | 4.036802 | 0.142897 | 3.954923 | 0.09884001
0.053 | 4.615761 | 0.06666406 | 3.802603 | 0.02110409 | 4.03482 | 0.1392557 | 3.954735 | 0.09819982
0.05305 | 4.615289 | 0.06525046 | 3.802291 | 0.02443317 | 4.034515 | 0.1418665 | 3.958234 | 0.09420299
0.0531 | 4.611677 | 0.0700846 | 3.802241 | 0.02312343 | 4.032697 | 0.1403399 | 3.954734 | 0.09623211
0.05315 | 4.61383 | 0.07375973 | 3.803349 | 0.02248019 | 4.03683 | 0.145149 | 3.959942 | 0.0963293
0.0532 | 4.607916 | 0.06731201 | 3.798963 | 0.02196641 | 4.040234 | 0.1391514 | 3.952418 | 0.09423244
0.05325 | 4.610869 | 0.06847377 | 3.80225 | 0.02151334 | 4.037229 | 0.1472863 | 3.953031 | 0.09661508
0.0533 | 4.606962 | 0.06963072 | 3.799433 | 0.02060872 | 4.036119 | 0.1419277 | 3.955444 | 0.09500712
0.05335 | 4.607806 | 0.07642071 | 3.804059 | 0.02407455 | 4.041238 | 0.1379741 | 3.951884 | 0.09264215
0.0534 | 4.604921 | 0.07342037 | 3.801454 | 0.02452422 | 4.040291 | 0.1452044 | 3.955382 | 0.09105585
0.05345 | 4.598733 | 0.07909552 | 3.799569 | 0.02433031 | 4.040581 | 0.1433556 | 3.947285 | 0.09052952
0.0535 | 4.604073 | 0.07561469 | 3.796352 | 0.01992622 | 4.038652 | 0.1544962 | 3.953486 | 0.08936365
0.05355 | 4.604027 | 0.07147158 | 3.795476 | 0.02259594 | 4.042624 | 0.1449126 | 3.950871 | 0.08610077
0.0536 | 4.602666 | 0.08384462 | 3.79374 | 0.02621221 | 4.040772 | 0.1527667 | 3.951539 | 0.07920117
0.05365 | 4.600539 | 0.07969424 | 3.794723 | 0.02432209 | 4.044849 | 0.1453845 | 3.955449 | 0.08817216
0.0537 | 4.602343 | 0.08109337 | 3.796747 | 0.01997605 | 4.043936 | 0.1563928 | 3.951618 | 0.08008827
0.05375 | 4.601169 | 0.08267353 | 3.793875 | 0.02826013 | 4.041061 | 0.1558166 | 3.953273 | 0.08639578
0.0538 | 4.598958 | 0.08322976 | 3.79593 | 0.01935862 | 4.049882 | 0.1556231 | 3.948897 | 0.0831083
0.05385 | 4.60374 | 0.08013122 | 3.791028 | 0.01899926 | 4.04706 | 0.1578364 | 3.949693 | 0.07760214
0.0539 | 4.602012 | 0.0906529 | 3.796861 | 0.02629523 | 4.049472 | 0.1549876 | 3.948058 | 0.07644429
0.05395 | 4.60113 | 0.08545972 | 3.785418 | 0.02243331 | 4.051114 | 0.1604087 | 3.947036 | 0.07045719
0.054 | 4.601979 | 0.09328736 | 3.79118 | 0.0221614 | 4.048639 | 0.1569665 | 3.949761 | 0.07210046
0.05405 | 4.60403 | 0.08977429 | 3.790007 | 0.02715148 | 4.052039 | 0.1581948 | 3.94154 | 0.07125615
0.0541 | 4.604624 | 0.09386115 | 3.790101 | 0.02137922 | 4.050157 | 0.1597688 | 3.943792 | 0.06811875
0.05415 | 4.607177 | 0.09245922 | 3.786896 | 0.02455468 | 4.056657 | 0.1537113 | 3.946995 | 0.07323991
0.0542 | 4.612477 | 0.09739563 | 3.787327 | 0.02485057 | 4.054495 | 0.1662002 | 3.940429 | 0.06882356
0.05425 | 4.606162 | 0.09825582 | 3.788304 | 0.02479054 | 4.058159 | 0.1589677 | 3.94145 | 0.07821212
0.0543 | 4.610119 | 0.09943309 | 3.78584 | 0.02622294 | 4.053355 | 0.1629186 | 3.944785 | 0.07270092
0.05435 | 4.606382 | 0.1070007 | 3.787213 | 0.0247768 | 4.058857 | 0.1641145 | 3.945065 | 0.06962401
0.0544 | 4.604653 | 0.09709169 | 3.785151 | 0.02039302 | 4.063119 | 0.1632762 | 3.941695 | 0.07203091
0.05445 | 4.608888 | 0.1070475 | 3.783074 | 0.02257785 | 4.060373 | 0.1684042 | 3.943638 | 0.07087755
0.0545 | 4.603537 | 0.09956076 | 3.783799 | 0.02366863 | 4.063011 | 0.1581504 | 3.942593 | 0.07024902
0.05455 | 4.607117 | 0.1024953 | 3.782485 | 0.0201371 | 4.06624 | 0.1661574 | 3.940281 | 0.07189361
0.0546 | 4.602844 | 0.1041064 | 3.779595 | 0.02271859 | 4.071427 | 0.1645678 | 3.94895 | 0.07503162
0.05465 | 4.608912 | 0.0979374 | 3.783959 | 0.02953268 | 4.068366 | 0.1629393 | 3.94214 | 0.07276305
0.0547 | 4.607004 | 0.102779 | 3.775511 | 0.02065374 | 4.066408 | 0.1656324 | 3.941582 | 0.07280213
0.05475 | 4.604004 | 0.1006724 | 3.772766 | 0.02251726 | 4.073367 | 0.1670744 | 3.941824 | 0.07433524
0.0548 | 4.609428 | 0.1062446 | 3.775632 | 0.01882988 | 4.067395 | 0.1685692 | 3.942668 | 0.07261753
0.05485 | 4.607238 | 0.09972414 | 3.770243 | 0.01793932 | 4.074041 | 0.1658683 | 3.941746 | 0.07674559
0.0549 | 4.606672 | 0.1019865 | 3.768527 | 0.02009207 | 4.072128 | 0.1719574 | 3.942669 | 0.07589548
0.05495 | 4.607662 | 0.09961257 | 3.768892 | 0.01455385 | 4.075264 | 0.1645234 | 3.944889 | 0.07091589
0.055 | 4.608267 | 0.0979914 | 3.768641 | 0.01823244 | 4.079028 | 0.1706852 | 3.949561 | 0.07697139
0.05505 | 4.61003 | 0.1020657 | 3.766807 | 0.01138337 | 4.072254 | 0.1636861 | 3.949848 | 0.07442822
0.0551 | 4.61097 | 0.1002322 | 3.772573 | 0.02065278 | 4.070634 | 0.1675371 | 3.949489 | 0.07314065
0.05515 | 4.609162 | 0.1033863 | 3.764777 | 0.01534386 | 4.072845 | 0.1649866 | 3.949399 | 0.07814053
0.0552 | 4.609944 | 0.09438558 | 3.764814 | 0.01596698 | 4.074029 | 0.1661459 | 3.949965 | 0.07514117
0.05525 | 4.610499 | 0.09732451 | 3.764353 | 0.01662724 | 4.077139 | 0.163003 | 3.948152 | 0.07453734
0.0553 | 4.60633 | 0.09991075 | 3.7649 | 0.01335096 | 4.076506 | 0.1655888 | 3.947311 | 0.07321556
0.05535 | 4.603797 | 0.09803706 | 3.763345 | 0.01933036 | 4.07872 | 0.1643488 | 3.954059 | 0.07142289
0.0554 | 4.604699 | 0.09936839 | 3.762622 | 0.009863581 | 4.074232 | 0.1606442 | 3.948167 | 0.07581981
0.05545 | 4.60855 | 0.1006744 | 3.762605 | 0.01670942 | 4.077745 | 0.1595952 | 3.952873 | 0.07382145
0.0555 | 4.603937 | 0.1072674 | 3.757468 | 0.01674974 | 4.075164 | 0.1645101 | 3.954776 | 0.07479575
0.05555 | 4.60791 | 0.1051689 | 3.755626 | 0.009808536 | 4.074208 | 0.1588877 | 3.95677 | 0.07350764
0.0556 | 4.604708 | 0.09626708 | 3.756255 | 0.01719762 | 4.078793 | 0.1643371 | 3.947442 | 0.07418668
0.05565 | 4.601834 | 0.09859396 | 3.754307 | 0.01017698 | 4.078411 | 0.156689 | 3.953569 | 0.0767128
0.0557 | 4.607488 | 0.09655282 | 3.755496 | 0.01688044 | 4.081961 | 0.1658165 | 3.950268 | 0.07228079
0.05575 | 4.6071 | 0.09667801 | 3.757068 | 0.01576361 | 4.082011 | 0.1641858 | 3.951033 | 0.07243672
0.0558 | 4.606389 | 0.1007825 | 3.762214 | 0.01953655 | 4.08091 | 0.1642171 | 3.951644 | 0.08086789
0.05585 | 4.607146 | 0.1019132 | 3.757774 | 0.01352956 | 4.081429 | 0.1609735 | 3.954926 | 0.07324932
0.0559 | 4.607507 | 0.09857927 | 3.757785 | 0.0177856 | 4.081953 | 0.1671557 | 3.957865 | 0.08051712
0.05595 | 4.609319 | 0.09898353 | 3.764588 | 0.01334835 | 4.078872 | 0.1681958 | 3.954969 | 0.07024839
0.056 | 4.609488 | 0.09562887 | 3.758786 | 0.0178395 | 4.084141 | 0.1626492 | 3.956143 | 0.07627828
0.05605 | 4.607186 | 0.09323121 | 3.763937 | 0.02102723 | 4.085685 | 0.1632578 | 3.954591 | 0.0731448
0.0561 | 4.605386 | 0.09144511 | 3.757733 | 0.0170791 | 4.081587 | 0.1672862 | 3.952742 | 0.07419873
0.05615 | 4.60487 | 0.09697049 | 3.759996 | 0.02950965 | 4.082013 | 0.1629489 | 3.957977 | 0.07261311
0.0562 | 4.60727 | 0.09510935 | 3.759027 | 0.02576556 | 4.082319 | 0.1605887 | 3.9546 | 0.07163142
0.05625 | 4.605941 | 0.09643409 | 3.761481 | 0.03479874 | 4.080873 | 0.1632607 | 3.95437 | 0.07682852
0.0563 | 4.60541 | 0.09368626 | 3.759118 | 0.03065029 | 4.087041 | 0.1608445 | 3.959212 | 0.06977547
0.05635 | 4.605263 | 0.09244551 | 3.760354 | 0.04072669 | 4.081385 | 0.1621813 | 3.961179 | 0.07272686
0.0564 | 4.602912 | 0.08824691 | 3.757139 | 0.0415568 | 4.089302 | 0.1600894 | 3.955048 | 0.07580238
0.05645 | 4.604192 | 0.09379925 | 3.760315 | 0.04563907 | 4.083671 | 0.1585163 | 3.95983 | 0.06898358
0.0565 | 4.604486 | 0.08882543 | 3.758283 | 0.04637212 | 4.087878 | 0.1611157 | 3.958957 | 0.07406502
0.05655 | 4.59961 | 0.08996301 | 3.757704 | 0.04300732 | 4.084992 | 0.1563206 | 3.962495 | 0.06872437
0.0566 | 4.606624 | 0.08690215 | 3.760922 | 0.05237253 | 4.083523 | 0.1564232 | 3.96096 | 0.0746225
0.05665 | 4.593409 | 0.08343212 | 3.755992 | 0.0506132 | 4.083323 | 0.1568993 | 3.962856 | 0.07615699
0.0567 | 4.605053 | 0.0843407 | 3.75712 | 0.05149627 | 4.082171 | 0.1574297 | 3.958468 | 0.07180427
0.05675 | 4.604781 | 0.07963739 | 3.75073 | 0.06089505 | 4.080597 | 0.1590005 | 3.960443 | 0.0732256
0.0568 | 4.596998 | 0.08151458 | 3.75478 | 0.0566088 | 4.080605 | 0.1580996 | 3.960032 | 0.07401666
0.05685 | 4.59812 | 0.08427617 | 3.749405 | 0.05527607 | 4.080342 | 0.1559016 | 3.964607 | 0.07257265
0.0569 | 4.595631 | 0.08400309 | 3.754583 | 0.06299962 | 4.080429 | 0.1542465 | 3.964616 | 0.07647895
0.05695 | 4.595899 | 0.08125407 | 3.746352 | 0.05905319 | 4.080091 | 0.1526431 | 3.965573 | 0.08086628
0.057 | 4.595791 | 0.08177814 | 3.749216 | 0.06208753 | 4.077197 | 0.1530194 | 3.961712 | 0.08159152
0.05705 | 4.597911 | 0.08253768 | 3.753455 | 0.06483611 | 4.081404 | 0.1449937 | 3.962247 | 0.0754455
0.0571 | 4.600875 | 0.08180384 | 3.746894 | 0.05852153 | 4.080097 | 0.1478407 | 3.964347 | 0.07781553
0.05715 | 4.596781 | 0.07652048 | 3.753054 | 0.06752888 | 4.084331 | 0.1508051 | 3.96158 | 0.0743742
0.0572 | 4.601124 | 0.08070677 | 3.750488 | 0.06568175 | 4.081964 | 0.1530027 | 3.963088 | 0.07965486
0.05725 | 4.600114 | 0.0732329 | 3.751438 | 0.06358515 | 4.080359 | 0.1472263 | 3.960125 | 0.07690073
0.0573 | 4.603199 | 0.07229098 | 3.744732 | 0.06602879 | 4.0838 | 0.1410194 | 3.963116 | 0.07491395
0.05735 | 4.602256 | 0.07404214 | 3.749615 | 0.06658212 | 4.084165 | 0.1427603 | 3.958016 | 0.08177562
0.0574 | 4.604423 | 0.07449256 | 3.746401 | 0.06880719 | 4.08274 | 0.1397928 | 3.961066 | 0.08241937
0.05745 | 4.605792 | 0.07509528 | 3.748686 | 0.06380944 | 4.082652 | 0.1348136 | 3.958995 | 0.08041166
0.0575 | 4.601357 | 0.07532446 | 3.744272 | 0.06952367 | 4.081806 | 0.1346913 | 3.959932 | 0.08437428
0.05755 | 4.605649 | 0.06827056 | 3.747264 | 0.07027304 | 4.081847 | 0.1320995 | 3.958273 | 0.08048151
0.0576 | 4.602894 | 0.06503599 | 3.742146 | 0.06706846 | 4.083052 | 0.1327321 | 3.952099 | 0.08796499
0.05765 | 4.600042 | 0.06796165 | 3.745205 | 0.06705583 | 4.082305 | 0.1268828 | 3.952136 | 0.08141625
0.0577 | 4.60732 | 0.0639419 | 3.745383 | 0.06718393 | 4.081399 | 0.126413 | 3.953578 | 0.08624397
0.05775 | 4.599842 | 0.06112515 | 3.736651 | 0.06832029 | 4.081324 | 0.1220388 | 3.945364 | 0.08481338
0.0578 | 4.606315 | 0.06310684 | 3.746003 | 0.06987259 | 4.07918 | 0.1211513 | 3.947006 | 0.08451481
0.05785 | 4.605364 | 0.05544361 | 3.746291 | 0.06429008 | 4.084089 | 0.1173328 | 3.944066 | 0.09331829
0.0579 | 4.604001 | 0.05632532 | 3.738906 | 0.06813679 | 4.080483 | 0.1106882 | 3.943044 | 0.0892176
0.05795 | 4.605055 | 0.05687382 | 3.746523 | 0.07164216 | 4.079293 | 0.1094752 | 3.942792 | 0.09673059
0.058 | 4.607675 | 0.05795163 | 3.74135 | 0.06808613 | 4.077559 | 0.1072345 | 3.937279 | 0.08993589
0.05805 | 4.60756 | 0.05435591 | 3.741038 | 0.07470574 | 4.078823 | 0.1055751 | 3.936171 | 0.09293212
0.0581 | 4.606521 | 0.05521355 | 3.741611 | 0.07771413 | 4.079858 | 0.1089649 | 3.924395 | 0.09548469
0.05815 | 4.605219 | 0.05456905 | 3.741142 | 0.0714855 | 4.076567 | 0.1064031 | 3.931941 | 0.09901451
0.0582 | 4.607101 | 0.05052713 | 3.741056 | 0.07219317 | 4.081138 | 0.09757632 | 3.927581 | 0.1002129
0.05825 | 4.606533 | 0.05303913 | 3.741961 | 0.06531437 | 4.081768 | 0.1043403 | 3.923431 | 0.09743443
0.0583 | 4.609996 | 0.0556222 | 3.739212 | 0.07137099 | 4.080801 | 0.09950994 | 3.926626 | 0.09702066
0.05835 | 4.606729 | 0.04457825 | 3.742596 | 0.06499909 | 4.07652 | 0.1012282 | 3.918932 | 0.1004778
0.0584 | 4.606421 | 0.05219894 | 3.737971 | 0.07242913 | 4.078975 | 0.09879119 | 3.92183 | 0.1009672
0.05845 | 4.609295 | 0.0527258 | 3.739264 | 0.06908515 | 4.077173 | 0.09764391 | 3.918879 | 0.1005831
0.0585 | 4.607776 | 0.04826779 | 3.742337 | 0.06818115 | 4.082687 | 0.09895649 | 3.919334 | 0.1016243
0.05855 | 4.610404 | 0.04817773 | 3.740074 | 0.07549914 | 4.080852 | 0.09901669 | 3.919291 | 0.1006762
0.0586 | 4.60299 | 0.04356261 | 3.742188 | 0.06944384 | 4.075606 | 0.1010002 | 3.913564 | 0.09920073
0.05865 | 4.605787 | 0.05162338 | 3.736247 | 0.07895073 | 4.078285 | 0.1032136 | 3.912642 | 0.1022315
0.0587 | 4.604331 | 0.04253178 | 3.742008 | 0.07822991 | 4.07673 | 0.100984 | 3.91811 | 0.1078507
0.05875 | 4.603471 | 0.04296923 | 3.740317 | 0.07709873 | 4.079061 | 0.09818079 | 3.913349 | 0.102508
0.0588 | 4.602618 | 0.04493756 | 3.741489 | 0.07638523 | 4.077017 | 0.09264235 | 3.911745 | 0.1053489
0.05885 | 4.602086 | 0.03663912 | 3.74098 | 0.08075707 | 4.078678 | 0.09912506 | 3.915921 | 0.1072871
0.0589 | 4.601685 | 0.03708966 | 3.744375 | 0.08019179 | 4.08422 | 0.09107785 | 3.908868 | 0.1005297
0.05895 | 4.598364 | 0.03884558 | 3.746448 | 0.08172213 | 4.077897 | 0.09524682 | 3.920869 | 0.106723
0.059 | 4.597632 | 0.03721232 | 3.743402 | 0.08488219 | 4.080443 | 0.0947296 | 3.91628 | 0.1038074
0.05905 | 4.594126 | 0.03648232 | 3.744896 | 0.08542064 | 4.081374 | 0.09021438 | 3.914927 | 0.1062608
0.0591 | 4.59628 | 0.0349708 | 3.745432 | 0.08721038 | 4.081982 | 0.09487347 | 3.913054 | 0.1024303
0.05915 | 4.590946 | 0.03369719 | 3.748554 | 0.08513323 | 4.081157 | 0.08914536 | 3.915701 | 0.1054683
0.0592 | 4.589341 | 0.0394385 | 3.747988 | 0.09405538 | 4.084647 | 0.08857881 | 3.913698 | 0.1048694
0.05925 | 4.589287 | 0.03549602 | 3.744758 | 0.08311334 | 4.086379 | 0.08435618 | 3.916194 | 0.1064725
0.0593 | 4.58843 | 0.03451256 | 3.748175 | 0.09433398 | 4.084462 | 0.08355366 | 3.917149 | 0.1041555
0.05935 | 4.586012 | 0.03338914 | 3.744884 | 0.09051424 | 4.085161 | 0.08357949 | 3.913308 | 0.1068005
0.0594 | 4.580153 | 0.03541586 | 3.74562 | 0.08965143 | 4.080807 | 0.08369953 | 3.915987 | 0.09595271
0.05945 | 4.580818 | 0.03717926 | 3.747796 | 0.09074922 | 4.087094 | 0.08505914 | 3.913074 | 0.1051762
0.0595 | 4.578353 | 0.03889763 | 3.743352 | 0.09385422 | 4.084036 | 0.08316348 | 3.917298 | 0.0985507
0.05955 | 4.577853 | 0.03836532 | 3.745825 | 0.09393207 | 4.08735 | 0.08110897 | 3.911514 | 0.09472157
0.0596 | 4.577159 | 0.03942857 | 3.745759 | 0.1006726 | 4.084449 | 0.07724141 | 3.911651 | 0.09999001
0.05965 | 4.571406 | 0.04483201 | 3.753589 | 0.09783217 | 4.084211 | 0.07780042 | 3.915539 | 0.09407675
0.0597 | 4.573106 | 0.04060553 | 3.7502 | 0.0964143 | 4.091623 | 0.07569972 | 3.911816 | 0.09712877
0.05975 | 4.569764 | 0.03733789 | 3.753745 | 0.09724462 | 4.086503 | 0.07867426 | 3.915505 | 0.08931461
0.0598 | 4.569382 | 0.04171806 | 3.751622 | 0.09573959 | 4.091354 | 0.08035379 | 3.909272 | 0.09193591
0.05985 | 4.570188 | 0.0375704 | 3.752901 | 0.1011805 | 4.093543 | 0.07561698 | 3.917751 | 0.09656968
0.0599 | 4.564856 | 0.04328781 | 3.750444 | 0.09349549 | 4.091642 | 0.08221013 | 3.911751 | 0.09337114
0.05995 | 4.562301 | 0.03485401 | 3.751546 | 0.09595098 | 4.097739 | 0.07424446 | 3.913567 | 0.09441839
0.06 | 4.563152 | 0.03420768 | 3.754056 | 0.09575521 | 4.09843 | 0.07493887 | 3.914261 | 0.09725076
0.06005 | 4.562132 | 0.0356716 | 3.753036 | 0.09624155 | 4.097311 | 0.07366761 | 3.91439 | 0.09935455
0.0601 | 4.558867 | 0.03828945 | 3.748738 | 0.09192412 | 4.099407 | 0.07323757 | 3.917966 | 0.09087456
0.06015 | 4.554134 | 0.03763383 | 3.748143 | 0.09673573 | 4.104153 | 0.07094052 | 3.913466 | 0.09690736
0.0602 | 4.558246 | 0.0381705 | 3.75136 | 0.09389722 | 4.099661 | 0.07539503 | 3.9185 | 0.09713075
0.06025 | 4.559717 | 0.03341048 | 3.749348 | 0.09174332 | 4.10418 | 0.07068344 | 3.916457 | 0.09891157
0.0603 | 4.552086 | 0.03243082 | 3.752324 | 0.09805001 | 4.102163 | 0.07063417 | 3.92216 | 0.09698951
0.06035 | 4.558838 | 0.03759692 | 3.749421 | 0.09509332 | 4.108283 | 0.07707586 | 3.920853 | 0.09725078
0.0604 | 4.555065 | 0.03904709 | 3.750884 | 0.09630855 | 4.098508 | 0.07582572 | 3.916057 | 0.0945013
0.06045 | 4.555949 | 0.03889725 | 3.753034 | 0.09301111 | 4.112539 | 0.07764114 | 3.920446 | 0.0962791
0.0605 | 4.559322 | 0.04316989 | 3.752229 | 0.09221886 | 4.104273 | 0.07595826 | 3.922192 | 0.09938041
0.06055 | 4.559195 | 0.04070764 | 3.753207 | 0.09514342 | 4.104675 | 0.07198941 | 3.92155 | 0.1058131
0.0606 | 4.562486 | 0.04188675 | 3.752859 | 0.08502603 | 4.110683 | 0.06759844 | 3.928067 | 0.09839666
0.06065 | 4.561609 | 0.03708944 | 3.750408 | 0.09461785 | 4.104271 | 0.06841244 | 3.923976 | 0.0957471
0.0607 | 4.56291 | 0.03484111 | 3.753482 | 0.08782286 | 4.11344 | 0.07558055 | 3.92322 | 0.101373
0.06075 | 4.56004 | 0.03503038 | 3.753956 | 0.09773846 | 4.10905 | 0.06794927 | 3.928074 | 0.1002295
0.0608 | 4.557631 | 0.03619145 | 3.759168 | 0.09474688 | 4.108758 | 0.07317348 | 3.928229 | 0.09470437
0.06085 | 4.556676 | 0.03519124 | 3.753924 | 0.09465253 | 4.108465 | 0.06973715 | 3.928301 | 0.1016835
0.0609 | 4.559687 | 0.04013255 | 3.755752 | 0.09722262 | 4.10747 | 0.07961123 | 3.931049 | 0.09476895
0.06095 | 4.551362 | 0.03042274 | 3.75714 | 0.09110768 | 4.109622 | 0.07179418 | 3.927749 | 0.1014701
0.061 | 4.550778 | 0.03317158 | 3.75681 | 0.0964537 | 4.108102 | 0.07393996 | 3.929409 | 0.09710988
0.06105 | 4.551182 | 0.02893729 | 3.752095 | 0.09579813 | 4.107326 | 0.07749444 | 3.930711 | 0.09331793
0.0611 | 4.547317 | 0.02943835 | 3.755548 | 0.09067278 | 4.10794 | 0.0781354 | 3.932074 | 0.09977367
0.06115 | 4.545079 | 0.02750655 | 3.755398 | 0.09762702 | 4.109163 | 0.08178782 | 3.931179 | 0.09450723
0.0612 | 4.544718 | 0.02190994 | 3.754452 | 0.09725675 | 4.104556 | 0.08040163 | 3.935508 | 0.09885783
0.06125 | 4.546018 | 0.02748077 | 3.754736 | 0.09616166 | 4.101354 | 0.08356039 | 3.930542 | 0.09226623
0.0613 | 4.542073 | 0.02079972 | 3.752124 | 0.09861028 | 4.107349 | 0.08703104 | 3.935048 | 0.09848795
0.06135 | 4.541344 | 0.02299246 | 3.74953 | 0.09067852 | 4.101912 | 0.08350514 | 3.936658 | 0.09938698
0.0614 | 4.543079 | 0.02278283 | 3.749154 | 0.09824886 | 4.107109 | 0.08721838 | 3.932243 | 0.1031204
0.06145 | 4.537613 | 0.0187863 | 3.746453 | 0.09166538 | 4.100113 | 0.09261897 | 3.934875 | 0.1015734
0.0615 | 4.537363 | 0.02491664 | 3.744369 | 0.09495054 | 4.106036 | 0.08871277 | 3.931288 | 0.100361
0.06155 | 4.540002 | 0.01945939 | 3.743204 | 0.09285977 | 4.104905 | 0.09389427 | 3.936475 | 0.09610214
0.0616 | 4.533305 | 0.02218205 | 3.742007 | 0.0942512 | 4.104085 | 0.09147173 | 3.940603 | 0.095685
0.06165 | 4.530747 | 0.02107564 | 3.74352 | 0.1002498 | 4.104045 | 0.09738022 | 3.939323 | 0.09537881
0.0617 | 4.531339 | 0.01375209 | 3.734585 | 0.09761756 | 4.102468 | 0.09335301 | 3.938815 | 0.09364628
0.06175 | 4.529046 | 0.01613101 | 3.743522 | 0.09413672 | 4.102447 | 0.09266424 | 3.936482 | 0.09049138
0.0618 | 4.525502 | 0.01642588 | 3.734387 | 0.09688929 | 4.10325 | 0.09278025 | 3.936003 | 0.09369617
0.06185 | 4.525576 | 0.01797888 | 3.736713 | 0.09510625 | 4.103296 | 0.09125651 | 3.933869 | 0.09535432
0.0619 | 4.523082 | 0.01671925 | 3.740316 | 0.09883116 | 4.102402 | 0.0884659 | 3.936034 | 0.09255869
0.06195 | 4.527592 | 0.01930536 | 3.734147 | 0.0956662 | 4.104307 | 0.09244637 | 3.935321 | 0.09331611
0.062 | 4.519661 | 0.02259472 | 3.732444 | 0.08760889 | 4.098985 | 0.09270991 | 3.933923 | 0.08836366
0.06205 | 4.52137 | 0.02262853 | 3.731534 | 0.0909626 | 4.103315 | 0.08535858 | 3.932645 | 0.09100867
0.0621 | 4.514157 | 0.02012368 | 3.73457 | 0.08813178 | 4.101499 | 0.0876866 | 3.933101 | 0.09780054
0.06215 | 4.517323 | 0.02487384 | 3.729892 | 0.08933615 | 4.102966 | 0.08381476 | 3.935299 | 0.08829734
0.0622 | 4.523241 | 0.0242262 | 3.733107 | 0.08829369 | 4.10174 | 0.08390945 | 3.933141 | 0.09308517
0.06225 | 4.51747 | 0.02028848 | 3.73363 | 0.08454517 | 4.103604 | 0.08166095 | 3.932733 | 0.09303336
0.0623 | 4.517689 | 0.0212388 | 3.732806 | 0.09425343 | 4.101601 | 0.08225329 | 3.933915 | 0.09244851
0.06235 | 4.52153 | 0.02550388 | 3.728036 | 0.08849154 | 4.103937 | 0.08329591 | 3.926175 | 0.09251241
0.0624 | 4.520698 | 0.02826139 | 3.732758 | 0.09939812 | 4.110811 | 0.08329477 | 3.929161 | 0.09113212
0.06245 | 4.517021 | 0.02979912 | 3.73225 | 0.08734321 | 4.107352 | 0.0819257 | 3.928319 | 0.09562221
0.0625 | 4.511648 | 0.04008056 | 3.731369 | 0.09598965 | 4.111508 | 0.08033308 | 3.927514 | 0.08655747
0.06255 | 4.518285 | 0.02839613 | 3.732979 | 0.1046174 | 4.105179 | 0.08133629 | 3.930911 | 0.09444102
0.0626 | 4.510961 | 0.02996772 | 3.73072 | 0.09313522 | 4.107842 | 0.07718453 | 3.925995 | 0.09165734
0.06265 | 4.512174 | 0.02852253 | 3.731541 | 0.1028001 | 4.107427 | 0.08836027 | 3.927115 | 0.08772152
0.0627 | 4.510115 | 0.02964658 | 3.731611 | 0.1013757 | 4.10714 | 0.07475418 | 3.92676 | 0.08173244
0.06275 | 4.515118 | 0.0285649 | 3.730624 | 0.1039188 | 4.112343 | 0.0790406 | 3.924481 | 0.08578795
0.0628 | 4.508401 | 0.01894769 | 3.729484 | 0.09935118 | 4.104814 | 0.07656571 | 3.930066 | 0.08320479
0.06285 | 4.512565 | 0.02685742 | 3.726236 | 0.1070724 | 4.106241 | 0.08019246 | 3.920213 | 0.085807
0.0629 | 4.510388 | 0.02152181 | 3.731495 | 0.1082765 | 4.106379 | 0.08084934 | 3.926331 | 0.07810476
0.06295 | 4.512456 | 0.02843422 | 3.730143 | 0.105376 | 4.105991 | 0.0740778 | 3.91244 | 0.07997911
0.063 | 4.510004 | 0.02787642 | 3.722978 | 0.1068213 | 4.10031 | 0.08331011 | 3.917831 | 0.07903052
0.06305 | 4.51079 | 0.03108195 | 3.729904 | 0.1124701 | 4.098605 | 0.08394885 | 3.913642 | 0.07534377
0.0631 | 4.509666 | 0.02844072 | 3.72416 | 0.1120876 | 4.096723 | 0.08380021 | 3.909536 | 0.07727659
0.06315 | 4.510396 | 0.02550472 | 3.723923 | 0.1133947 | 4.098255 | 0.08722817 | 3.909717 | 0.07688313
0.0632 | 4.512596 | 0.02858682 | 3.727172 | 0.1158171 | 4.093369 | 0.08491719 | 3.908716 | 0.07689498
0.06325 | 4.507446 | 0.02665521 | 3.728452 | 0.1113935 | 4.094721 | 0.08511564 | 3.904193 | 0.07481974
0.0633 | 4.506565 | 0.02603362 | 3.725037 | 0.1185933 | 4.090035 | 0.08620568 | 3.898304 | 0.07250635
0.06335 | 4.50785 | 0.03799854 | 3.727443 | 0.1152191 | 4.093388 | 0.08228136 | 3.900505 | 0.06850368
0.0634 | 4.506194 | 0.03618739 | 3.726926 | 0.1227592 | 4.085244 | 0.08605373 | 3.900771 | 0.06799568
0.06345 | 4.507296 | 0.03249216 | 3.725293 | 0.123293 | 4.08678 | 0.08576845 | 3.900342 | 0.0653088
0.0635 | 4.505301 | 0.03835987 | 3.729317 | 0.1208538 | 4.084893 | 0.08442509 | 3.897482 | 0.06052465
0.06355 | 4.511511 | 0.03488829 | 3.7265 | 0.1273734 | 4.086173 | 0.08247345 | 3.89519 | 0.06505706
0.0636 | 4.50871 | 0.03710816 | 3.726791 | 0.1222759 | 4.088946 | 0.08428894 | 3.892825 | 0.05431719
0.06365 | 4.503791 | 0.04347084 | 3.734232 | 0.1231286 | 4.083882 | 0.08530299 | 3.890375 | 0.0577227
0.0637 | 4.504435 | 0.0406516 | 3.730889 | 0.1220293 | 4.088032 | 0.08181276 | 3.891106 | 0.05687324
0.06375 | 4.505621 | 0.03720976 | 3.733594 | 0.1274211 | 4.084049 | 0.08535035 | 3.889312 | 0.05794304
0.0638 | 4.503306 | 0.04130001 | 3.728789 | 0.1242218 | 4.082638 | 0.08206569 | 3.887817 | 0.0521786
0.06385 | 4.503431 | 0.03928276 | 3.731479 | 0.1313749 | 4.091641 | 0.08227873 | 3.883427 | 0.05322286
0.0639 | 4.499426 | 0.03437912 | 3.725072 | 0.1343581 | 4.083799 | 0.08483795 | 3.885475 | 0.0521668
0.06395 | 4.492776 | 0.04067273 | 3.73761 | 0.1338018 | 4.086541 | 0.08419964 | 3.882373 | 0.05148239
0.064 | 4.49909 | 0.04405088 | 3.735588 | 0.1429298 | 4.07505 | 0.08376081 | 3.882761 | 0.05327825
0.06405 | 4.490116 | 0.04175246 | 3.73394 | 0.1398173 | 4.081107 | 0.08767045 | 3.88313 | 0.05193596
0.0641 | 4.497388 | 0.0410643 | 3.732438 | 0.1417434 | 4.082335 | 0.08634855 | 3.882544 | 0.05370543
0.06415 | 4.491852 | 0.03910874 | 3.737858 | 0.139044 | 4.074462 | 0.0867041 | 3.88229 | 0.05519421
0.0642 | 4.490888 | 0.04163696 | 3.731182 | 0.14271 | 4.076536 | 0.08949562 | 3.874375 | 0.05400366
0.06425 | 4.493513 | 0.03443518 | 3.737105 | 0.1462417 | 4.072004 | 0.08498318 | 3.877494 | 0.05238895
0.0643 | 4.490092 | 0.04116317 | 3.73645 | 0.1476774 | 4.07071 | 0.09245392 | 3.880761 | 0.05252959
0.06435 | 4.494191 | 0.03965159 | 3.736732 | 0.1472825 | 4.071623 | 0.09373566 | 3.874943 | 0.04307167
0.0644 | 4.49705 | 0.03912953 | 3.735521 | 0.1503774 | 4.066666 | 0.09084429 | 3.881744 | 0.04659528
0.06445 | 4.491103 | 0.04316267 | 3.732127 | 0.1510544 | 4.072626 | 0.09450345 | 3.87299 | 0.04128804
0.0645 | 4.492795 | 0.037728 | 3.735712 | 0.1526936 | 4.065488 | 0.08503972 | 3.874558 | 0.04163019
0.06455 | 4.488455 | 0.03991516 | 3.732381 | 0.1500844 | 4.065171 | 0.09070998 | 3.87411 | 0.04657042
0.0646 | 4.491655 | 0.03642658 | 3.728098 | 0.1556024 | 4.063034 | 0.09099331 | 3.873079 | 0.03811366
0.06465 | 4.492447 | 0.04138841 | 3.733789 | 0.1610661 | 4.062688 | 0.09279162 | 3.872992 | 0.03812021
0.0647 | 4.492035 | 0.03788912 | 3.729975 | 0.1528847 | 4.057499 | 0.09282629 | 3.874414 | 0.03798861
0.06475 | 4.488889 | 0.04387858 | 3.734854 | 0.1620357 | 4.055676 | 0.09465782 | 3.872414 | 0.0429759
0.0648 | 4.488812 | 0.04298307 | 3.732724 | 0.1522425 | 4.054605 | 0.09462901 | 3.869403 | 0.03678445
0.06485 | 4.489233 | 0.04340009 | 3.73364 | 0.1618803 | 4.05686 | 0.08757521 | 3.875341 | 0.03662341
0.0649 | 4.486942 | 0.04032053 | 3.730044 | 0.1563163 | 4.053219 | 0.09558024 | 3.872386 | 0.03164808
0.06495 | 4.488084 | 0.0395689 | 3.728019 | 0.1614358 | 4.057154 | 0.08641435 | 3.872709 | 0.03169276
0.065 | 4.488809 | 0.04097031 | 3.732659 | 0.1617434 | 4.046161 | 0.09132593 | 3.869301 | 0.02800666
0.06505 | 4.486589 | 0.03632115 | 3.723443 | 0.1619161 | 4.048557 | 0.09126351 | 3.869136 | 0.03164308
0.0651 | 4.484286 | 0.03909183 | 3.727855 | 0.1662121 | 4.04993 | 0.08353118 | 3.873962 | 0.02854015
0.06515 | 4.485525 | 0.03477112 | 3.729555 | 0.1598166 | 4.04406 | 0.09155377 | 3.868528 | 0.03022684
0.0652 | 4.486246 | 0.04144701 | 3.723673 | 0.1660471 | 4.047371 | 0.08872841 | 3.869492 | 0.03334863
0.06525 | 4.483964 | 0.03455037 | 3.725673 | 0.1576786 | 4.04423 | 0.09018284 | 3.873903 | 0.02666891
0.0653 | 4.485437 | 0.03530407 | 3.729357 | 0.1604808 | 4.042609 | 0.08937843 | 3.867442 | 0.03046078
0.06535 | 4.480496 | 0.03611991 | 3.723794 | 0.1573605 | 4.042939 | 0.08796811 | 3.871542 | 0.03031829
0.0654 | 4.482599 | 0.03267546 | 3.720361 | 0.1562773 | 4.039852 | 0.09004437 | 3.871505 | 0.02856204
0.06545 | 4.480129 | 0.0305717 | 3.724275 | 0.1648967 | 4.037458 | 0.08450531 | 3.870925 | 0.03031044
0.0655 | 4.480876 | 0.02808157 | 3.726208 | 0.1603042 | 4.038764 | 0.09111171 | 3.868135 | 0.0279858
0.06555 | 4.478809 | 0.02618146 | 3.718642 | 0.160711 | 4.03442 | 0.08570338 | 3.872922 | 0.02775506
0.0656 | 4.476607 | 0.03056771 | 3.72293 | 0.1607546 | 4.034816 | 0.08646366 | 3.875224 | 0.02553976
0.06565 | 4.479984 | 0.01765223 | 3.720561 | 0.1560576 | 4.035643 | 0.08855918 | 3.873602 | 0.02562214
0.0657 | 4.476503 | 0.02338679 | 3.719376 | 0.1574272 | 4.033649 | 0.07855432 | 3.870305 | 0.02174894
0.06575 | 4.475614 | 0.02207876 | 3.717484 | 0.1511858 | 4.033198 | 0.08975589 | 3.872589 | 0.02879181
0.0658 | 4.470866 | 0.02087455 | 3.721075 | 0.1590787 | 4.032429 | 0.07946893 | 3.872476 | 0.0162672
0.06585 | 4.475869 | 0.02188824 | 3.722692 | 0.1524133 | 4.031441 | 0.08201694 | 3.870198 | 0.0178638
0.0659 | 4.472836 | 0.01868776 | 3.716959 | 0.1558691 | 4.031053 | 0.08484599 | 3.870175 | 0.0234995
0.06595 | 4.469131 | 0.02292394 | 3.720133 | 0.1572775 | 4.028485 | 0.07506496 | 3.874535 | 0.02526494
0.066 | 4.471933 | 0.01835819 | 3.717159 | 0.153746 | 4.031397 | 0.08278632 | 3.873089 | 0.01924392
0.06605 | 4.46869 | 0.01863318 | 3.714615 | 0.156547 | 4.021842 | 0.07068257 | 3.875781 | 0.01827532
0.0661 | 4.464332 | 0.02109746 | 3.719907 | 0.1607655 | 4.023055 | 0.08215256 | 3.869613 | 0.02207647
0.06615 | 4.469539 | 0.01556082 | 3.715173 | 0.1573431 | 4.025046 | 0.0763353 | 3.872105 | 0.02006939
0.0662 | 4.464577 | 0.02621054 | 3.716626 | 0.1595665 | 4.019718 | 0.07747961 | 3.873162 | 0.02273016
0.06625 | 4.466439 | 0.0147811 | 3.717845 | 0.1571258 | 4.020727 | 0.0753811 | 3.872812 | 0.01149078
0.0663 | 4.46513 | 0.02108883 | 3.713587 | 0.1556154 | 4.01824 | 0.07516398 | 3.872087 | 0.02073941
0.06635 | 4.46224 | 0.02323487 | 3.716383 | 0.1628207 | 4.014313 | 0.07848395 | 3.871521 | 0.02165459
0.0664 | 4.459087 | 0.0164319 | 3.714216 | 0.1612732 | 4.015083 | 0.06993323 | 3.871352 | 0.01802872
0.06645 | 4.456852 | 0.01751112 | 3.720147 | 0.1600293 | 4.010209 | 0.07641456 | 3.870666 | 0.02583788
0.0665 | 4.458154 | 0.01400662 | 3.715986 | 0.1572613 | 4.010675 | 0.07327291 | 3.874932 | 0.02417214
0.06655 | 4.457365 | 0.01590073 | 3.716605 | 0.1631932 | 4.007188 | 0.07129688 | 3.866851 | 0.0234789
0.0666 | 4.453778 | 0.01328568 | 3.71615 | 0.1593342 | 4.009129 | 0.07058579 | 3.872224 | 0.03064998
0.06665 | 4.456364 | 0.016407 | 3.714435 | 0.1568117 | 4.003062 | 0.06771037 | 3.867141 | 0.02657629
0.0667 | 4.455726 | 0.02244805 | 3.714276 | 0.1555367 | 4.005481 | 0.07248764 | 3.866142 | 0.027573
0.06675 | 4.459855 | 0.01782211 | 3.718024 | 0.1544133 | 4.00576 | 0.06869103 | 3.873731 | 0.02818426
0.0668 | 4.458057 | 0.02264608 | 3.715479 | 0.1544766 | 4.003773 | 0.0739039 | 3.86463 | 0.0307694
0.06685 | 4.459716 | 0.01677337 | 3.710746 | 0.1514444 | 4.00139 | 0.07177187 | 3.861854 | 0.03450524
0.0669 | 4.454109 | 0.01597244 | 3.713736 | 0.157213 | 3.994976 | 0.07253227 | 3.871432 | 0.03243405
0.06695 | 4.454708 | 0.02369069 | 3.714854 | 0.1545208 | 3.996444 | 0.07484437 | 3.866152 | 0.03289853
0.067 | 4.446197 | 0.02425269 | 3.70972 | 0.1490769 | 3.994262 | 0.07714613 | 3.862135 | 0.0327883
0.06705 | 4.44828 | 0.02535396 | 3.717325 | 0.1566521 | 3.991398 | 0.06866208 | 3.864496 | 0.03563739
0.0671 | 4.450855 | 0.02375893 | 3.710144 | 0.1474372 | 3.990851 | 0.07518004 | 3.86436 | 0.03582864
0.06715 | 4.44687 | 0.02427864 | 3.712726 | 0.15243 | 3.986049 | 0.07358586 | 3.86695 | 0.03289628
0.0672 | 4.448436 | 0.02533465 | 3.710239 | 0.1488725 | 3.987418 | 0.06954912 | 3.861551 | 0.03739558
0.06725 | 4.445254 | 0.02964891 | 3.707473 | 0.1506102 | 3.980635 | 0.07064825 | 3.861693 | 0.03416033
0.0673 | 4.446027 | 0.03128486 | 3.707067 | 0.1527087 | 3.976594 | 0.06389767 | 3.865262 | 0.04191221
0.06735 | 4.443807 | 0.02631654 | 3.704776 | 0.1497159 | 3.976516 | 0.07083028 | 3.860288 | 0.03511754
0.0674 | 4.444974 | 0.03408075 | 3.705013 | 0.1537653 | 3.971205 | 0.06779185 | 3.8634 | 0.03882257
0.06745 | 4.448307 | 0.03539709 | 3.707569 | 0.1567078 | 3.967832 | 0.06143444 | 3.861299 | 0.03785929
0.0675 | 4.443086 | 0.03240974 | 3.704291 | 0.1559101 | 3.960178 | 0.06161205 | 3.86393 | 0.03483836
0.06755 | 4.442899 | 0.03685544 | 3.70613 | 0.1593907 | 3.961737 | 0.06828138 | 3.86027 | 0.03558395
0.0676 | 4.442087 | 0.03367652 | 3.703469 | 0.1588467 | 3.958489 | 0.07017674 | 3.858401 | 0.03206041
0.06765 | 4.440776 | 0.0348842 | 3.704611 | 0.1569979 | 3.956183 | 0.06995873 | 3.858093 | 0.03530786
0.0677 | 4.442501 | 0.02978235 | 3.705974 | 0.1601172 | 3.952429 | 0.07118443 | 3.85371 | 0.0332778
0.06775 | 4.43912 | 0.03434756 | 3.701151 | 0.1579457 | 3.949035 | 0.06832411 | 3.858633 | 0.02752307
0.0678 | 4.439914 | 0.03757319 | 3.707217 | 0.1568821 | 3.954331 | 0.07372189 | 3.854313 | 0.02613305
0.06785 | 4.438177 | 0.03064088 | 3.701449 | 0.1603113 | 3.947961 | 0.06669061 | 3.856387 | 0.02955232
0.0679 | 4.441932 | 0.03672436 | 3.702257 | 0.1620963 | 3.94948 | 0.06718759 | 3.852118 | 0.02343037
0.06795 | 4.437501 | 0.0361678 | 3.703685 | 0.1562892 | 3.942119 | 0.06866439 | 3.850647 | 0.02267602
0.068 | 4.441168 | 0.03400469 | 3.700365 | 0.1568095 | 3.943958 | 0.06422036 | 3.849813 | 0.02154005
0.06805 | 4.438647 | 0.03665173 | 3.707056 | 0.1557304 | 3.944289 | 0.0686894 | 3.850225 | 0.0261907
0.0681 | 4.438597 | 0.03426181 | 3.701607 | 0.1471713 | 3.940216 | 0.06942998 | 3.847308 | 0.02277529
0.06815 | 4.435409 | 0.03556553 | 3.702391 | 0.1540724 | 3.937927 | 0.07010588 | 3.845772 | 0.02200204
0.0682 | 4.436408 | 0.04029036 | 3.702804 | 0.1501823 | 3.936968 | 0.07175789 | 3.845028 | 0.0262229
0.06825 | 4.435191 | 0.0349305 | 3.70582 | 0.1519157 | 3.93044 | 0.07585045 | 3.83967 | 0.02220894
0.0683 | 4.431957 | 0.04152135 | 3.703959 | 0.1492309 | 3.928877 | 0.07410412 | 3.844254 | 0.02469606
0.06835 | 4.427498 | 0.04178885 | 3.702345 | 0.1549301 | 3.927106 | 0.07719436 | 3.84165 | 0.02192651
0.0684 | 4.425898 | 0.04357485 | 3.702768 | 0.1504775 | 3.924957 | 0.08201652 | 3.844047 | 0.02474961
0.06845 | 4.422884 | 0.03766692 | 3.70268 | 0.1527395 | 3.922574 | 0.07507091 | 3.840981 | 0.02377467
0.0685 | 4.428487 | 0.0420084 | 3.702736 | 0.1557499 | 3.920678 | 0.08174741 | 3.839356 | 0.02490432
0.06855 | 4.422912 | 0.037822 | 3.703895 | 0.1553104 | 3.916354 | 0.08051867 | 3.834372 | 0.02720858
0.0686 | 4.419846 | 0.04161221 | 3.705284 | 0.1544147 | 3.919308 | 0.07805518 | 3.837704 | 0.02305302
0.06865 | 4.420068 | 0.04179361 | 3.705529 | 0.1562728 | 3.913669 | 0.08631391 | 3.833377 | 0.02490409
0.0687 | 4.420958 | 0.04126853 | 3.707216 | 0.1498174 | 3.911513 | 0.0876529 | 3.831805 | 0.02597641
0.06875 | 4.422525 | 0.03761453 | 3.707308 | 0.1476164 | 3.912954 | 0.09051258 | 3.8281 | 0.02386098
0.0688 | 4.424824 | 0.03989311 | 3.709086 | 0.1531214 | 3.912048 | 0.09236262 | 3.822274 | 0.02652871
0.06885 | 4.422164 | 0.04308736 | 3.70572 | 0.1462628 | 3.913721 | 0.09456111 | 3.829989 | 0.02512052
0.0689 | 4.420878 | 0.03913878 | 3.70826 | 0.1537593 | 3.91377 | 0.09604707 | 3.822302 | 0.02924749
0.06895 | 4.421423 | 0.03965445 | 3.71015 | 0.1442715 | 3.912916 | 0.09271653 | 3.825471 | 0.028001
0.069 | 4.419583 | 0.03826554 | 3.708862 | 0.1500661 | 3.908779 | 0.1017745 | 3.825715 | 0.02630249
0.06905 | 4.421232 | 0.03714813 | 3.708204 | 0.1488494 | 3.908637 | 0.1003744 | 3.819261 | 0.02890535
0.0691 | 4.42211 | 0.04258632 | 3.707644 | 0.1444856 | 3.904856 | 0.1037031 | 3.832441 | 0.03144167
0.06915 | 4.416445 | 0.04160628 | 3.707991 | 0.1456036 | 3.909238 | 0.1025493 | 3.815226 | 0.02916206
0.0692 | 4.418976 | 0.0445911 | 3.712418 | 0.1436149 | 3.902942 | 0.1002321 | 3.821687 | 0.03289569
0.06925 | 4.41454 | 0.04072537 | 3.712665 | 0.1451332 | 3.899418 | 0.1068859 | 3.819173 | 0.02809482
0.0693 | 4.41668 | 0.04314281 | 3.71573 | 0.1436539 | 3.900522 | 0.1086148 | 3.817567 | 0.02476831
0.06935 | 4.420309 | 0.03804164 | 3.713744 | 0.1513227 | 3.897349 | 0.1124959 | 3.813751 | 0.02910263
0.0694 | 4.416544 | 0.04209912 | 3.714669 | 0.1469977 | 3.897955 | 0.1091045 | 3.818671 | 0.02879181
0.06945 | 4.417784 | 0.04319842 | 3.714266 | 0.1470133 | 3.894935 | 0.1159703 | 3.819466 | 0.02701108
0.0695 | 4.416665 | 0.03716334 | 3.718919 | 0.1452884 | 3.891128 | 0.1066433 | 3.818265 | 0.02926423
0.06955 | 4.415046 | 0.04183769 | 3.71537 | 0.1399285 | 3.900566 | 0.1099443 | 3.817766 | 0.03032007
0.0696 | 4.414947 | 0.04036352 | 3.712433 | 0.1498899 | 3.892676 | 0.1128168 | 3.818944 | 0.02316538
0.06965 | 4.417158 | 0.03926461 | 3.715475 | 0.1467513 | 3.897348 | 0.110794 | 3.816513 | 0.01948391
0.0697 | 4.41693 | 0.04136119 | 3.713869 | 0.145626 | 3.899298 | 0.1171852 | 3.812884 | 0.02704715
0.06975 | 4.420599 | 0.04117011 | 3.715 | 0.142372 | 3.890204 | 0.1119442 | 3.815994 | 0.0237122
0.0698 | 4.417137 | 0.04420493 | 3.708583 | 0.1488079 | 3.893727 | 0.1091046 | 3.811826 | 0.02835078
0.06985 | 4.422613 | 0.04675205 | 3.703832 | 0.1427993 | 3.887847 | 0.1117323 | 3.816895 | 0.02817729
0.0699 | 4.421109 | 0.04977718 | 3.712628 | 0.1505749 | 3.889105 | 0.1129303 | 3.814184 | 0.02648523
0.06995 | 4.423789 | 0.04474468 | 3.705473 | 0.1435909 | 3.892259 | 0.1162533 | 3.811336 | 0.03523541
0.07 | 4.423857 | 0.0411666 | 3.713864 | 0.145975 | 3.887903 | 0.1033794 | 3.816749 | 0.0230175
0.07005 | 4.423557 | 0.04035092 | 3.712512 | 0.152317 | 3.888538 | 0.1099463 | 3.820896 | 0.03666369
0.0701 | 4.424404 | 0.04036715 | 3.711537 | 0.1518213 | 3.889475 | 0.1117471 | 3.820754 | 0.02221528
0.07015 | 4.423926 | 0.04139591 | 3.714001 | 0.1480205 | 3.891964 | 0.1095412 | 3.814684 | 0.03301504
0.0702 | 4.426771 | 0.04099516 | 3.710879 | 0.1479591 | 3.8913 | 0.1121699 | 3.818671 | 0.03381317
0.07025 | 4.42738 | 0.03897229 | 3.710896 | 0.1472353 | 3.893289 | 0.1138129 | 3.813601 | 0.02833965
0.0703 | 4.432024 | 0.03383745 | 3.706023 | 0.1478533 | 3.89048 | 0.1107648 | 3.812869 | 0.03303494
0.07035 | 4.431861 | 0.04648253 | 3.70897 | 0.1454313 | 3.891751 | 0.1097094 | 3.812655 | 0.03133064
0.0704 | 4.431254 | 0.0351776 | 3.701793 | 0.1467502 | 3.893604 | 0.1086095 | 3.816298 | 0.03878669
0.07045 | 4.433579 | 0.04079545 | 3.700783 | 0.151553 | 3.8886 | 0.1047499 | 3.815168 | 0.03524519
0.0705 | 4.433388 | 0.04162936 | 3.702186 | 0.1469147 | 3.893016 | 0.1086024 | 3.818572 | 0.03788667
0.07055 | 4.434741 | 0.03740409 | 3.702242 | 0.149596 | 3.890389 | 0.1035068 | 3.814388 | 0.03144084
0.0706 | 4.435298 | 0.04120247 | 3.701404 | 0.1517063 | 3.891743 | 0.103542 | 3.825335 | 0.04067718
0.07065 | 4.432435 | 0.03648664 | 3.697326 | 0.1484623 | 3.885572 | 0.1094795 | 3.81464 | 0.04092808
0.0707 | 4.434858 | 0.03667487 | 3.695508 | 0.1506056 | 3.887664 | 0.09888343 | 3.81986 | 0.03760153
0.07075 | 4.436579 | 0.04053098 | 3.697698 | 0.1536576 | 3.877004 | 0.1047884 | 3.820881 | 0.03457933
0.0708 | 4.440071 | 0.03620955 | 3.694094 | 0.1554081 | 3.878646 | 0.1065542 | 3.820064 | 0.03968342
0.07085 | 4.439362 | 0.04154649 | 3.690424 | 0.1556849 | 3.878057 | 0.114 | 3.823754 | 0.03994545
0.0709 | 4.43993 | 0.03688061 | 3.689893 | 0.1585946 | 3.875893 | 0.1123652 | 3.818012 | 0.03084717
0.07095 | 4.440781 | 0.03392242 | 3.685547 | 0.159277 | 3.877789 | 0.1161366 | 3.81671 | 0.03257795
0.071 | 4.439563 | 0.04338166 | 3.691686 | 0.1541378 | 3.873931 | 0.1200036 | 3.820383 | 0.03395679
0.07105 | 4.443869 | 0.03482784 | 3.683244 | 0.1541902 | 3.872007 | 0.1100492 | 3.820326 | 0.03149103
0.0711 | 4.438808 | 0.03529036 | 3.684684 | 0.1554924 | 3.87225 | 0.1236172 | 3.814533 | 0.03441242
0.07115 | 4.438857 | 0.03576629 | 3.684442 | 0.1489286 | 3.866139 | 0.1168407 | 3.817507 | 0.02938603
0.0712 | 4.442513 | 0.03293453 | 3.680939 | 0.1501759 | 3.864387 | 0.1259333 | 3.814233 | 0.02833938
0.07125 | 4.440674 | 0.03526872 | 3.678449 | 0.1493753 | 3.85904 | 0.1223028 | 3.818154 | 0.03252702
0.0713 | 4.439062 | 0.03780092 | 3.677877 | 0.1458138 | 3.85881 | 0.129808 | 3.814164 | 0.02622147
0.07135 | 4.440271 | 0.03584799 | 3.677034 | 0.1505528 | 3.856452 | 0.1297236 | 3.810928 | 0.02252238
0.0714 | 4.440101 | 0.03487871 | 3.675078 | 0.1454788 | 3.855198 | 0.124135 | 3.813395 | 0.02942631
0.07145 | 4.442424 | 0.03711562 | 3.674527 | 0.1514826 | 3.854635 | 0.1349511 | 3.812799 | 0.02794424
0.0715 | 4.442208 | 0.03596295 | 3.672678 | 0.1515742 | 3.850688 | 0.1269983 | 3.810197 | 0.03243316
0.07155 | 4.444077 | 0.03645795 | 3.667533 | 0.1480304 | 3.851488 | 0.1312365 | 3.803079 | 0.02665015
0.0716 | 4.444437 | 0.03390804 | 3.667486 | 0.1444848 | 3.844312 | 0.137653 | 3.81101 | 0.02646996
0.07165 | 4.442539 | 0.03959396 | 3.664733 | 0.14921 | 3.84867 | 0.1360768 | 3.804243 | 0.01746287
0.0717 | 4.446674 | 0.03977701 | 3.664453 | 0.1454805 | 3.844154 | 0.1334436 | 3.804529 | 0.02139032
0.07175 | 4.444129 | 0.04105519 | 3.66232 | 0.1410873 | 3.843323 | 0.1389933 | 3.802927 | 0.02612557
0.0718 | 4.444651 | 0.0380415 | 3.661451 | 0.144171 | 3.843551 | 0.1327922 | 3.801863 | 0.02193106
0.07185 | 4.443697 | 0.03400958 | 3.664226 | 0.1401175 | 3.838683 | 0.1375848 | 3.804411 | 0.02262062
0.0719 | 4.442084 | 0.04148004 | 3.659286 | 0.147061 | 3.843838 | 0.1351864 | 3.803202 | 0.02110889
0.07195 | 4.43843 | 0.03633167 | 3.658153 | 0.1407704 | 3.839618 | 0.1296814 | 3.80324 | 0.02453167
0.072 | 4.441942 | 0.04004957 | 3.660048 | 0.1368694 | 3.843183 | 0.1374015 | 3.79717 | 0.0254688
0.07205 | 4.437659 | 0.03396557 | 3.658314 | 0.1341804 | 3.839652 | 0.1324072 | 3.799322 | 0.02008561
0.0721 | 4.439865 | 0.03685671 | 3.654063 | 0.1299466 | 3.841849 | 0.1369612 | 3.795732 | 0.02693383
0.07215 | 4.433919 | 0.03726723 | 3.656813 | 0.1274644 | 3.835194 | 0.1307423 | 3.795729 | 0.02258299
0.0722 | 4.436779 | 0.03693599 | 3.650094 | 0.1249084 | 3.837281 | 0.1365636 | 3.792921 | 0.02125486
0.07225 | 4.432442 | 0.03985018 | 3.652398 | 0.1220372 | 3.838228 | 0.1365197 | 3.794659 | 0.02382839
0.0723 | 4.429811 | 0.03232605 | 3.653706 | 0.119242 | 3.835811 | 0.1377405 | 3.789538 | 0.02181583
0.07235 | 4.42556 | 0.03536632 | 3.650846 | 0.1209053 | 3.839674 | 0.134964 | 3.788579 | 0.02294165
0.0724 | 4.425807 | 0.04381467 | 3.647516 | 0.119315 | 3.83544 | 0.1306038 | 3.78374 | 0.02239717
0.07245 | 4.423155 | 0.03904334 | 3.644312 | 0.1160621 | 3.84182 | 0.1271635 | 3.780705 | 0.0189361
0.0725 | 4.423905 | 0.03574621 | 3.648488 | 0.1136231 | 3.839736 | 0.1348827 | 3.785564 | 0.02768646
0.07255 | 4.422404 | 0.0373676 | 3.644709 | 0.1075163 | 3.840815 | 0.1282545 | 3.776306 | 0.02742191
0.0726 | 4.422607 | 0.04071963 | 3.64555 | 0.1067583 | 3.837774 | 0.1286194 | 3.781327 | 0.03128618
0.07265 | 4.419038 | 0.03998308 | 3.646974 | 0.1058647 | 3.840817 | 0.1275789 | 3.776549 | 0.02772918
0.0727 | 4.415629 | 0.04367667 | 3.651062 | 0.1000834 | 3.838495 | 0.1240328 | 3.777913 | 0.0230378
0.07275 | 4.422475 | 0.04593299 | 3.648198 | 0.09849612 | 3.837281 | 0.123818 | 3.776597 | 0.03204632
0.0728 | 4.418169 | 0.04186859 | 3.651127 | 0.1014895 | 3.837139 | 0.1263674 | 3.773412 | 0.02694944
0.07285 | 4.415032 | 0.05115287 | 3.648609 | 0.09861947 | 3.840081 | 0.1202356 | 3.774167 | 0.02379007
0.0729 | 4.416787 | 0.04814543 | 3.651228 | 0.09851086 | 3.840382 | 0.1196789 | 3.77025 | 0.02636152
0.07295 | 4.411727 | 0.04962197 | 3.651316 | 0.09210586 | 3.84142 | 0.1128662 | 3.770774 | 0.02369065
0.073 | 4.414122 | 0.05242582 | 3.649509 | 0.09789353 | 3.841933 | 0.1146608 | 3.774948 | 0.02445552
0.07305 | 4.408803 | 0.05491519 | 3.648557 | 0.08801147 | 3.843304 | 0.1146364 | 3.765541 | 0.01686788
0.0731 | 4.41234 | 0.06054326 | 3.647735 | 0.09183183 | 3.843659 | 0.1141868 | 3.77147 | 0.02156843
0.07315 | 4.41174 | 0.05452845 | 3.646406 | 0.09102793 | 3.843044 | 0.1172919 | 3.765596 | 0.02002521
0.0732 | 4.410276 | 0.0576898 | 3.645273 | 0.0861174 | 3.843653 | 0.108497 | 3.767791 | 0.02390529
0.07325 | 4.410164 | 0.05545113 | 3.644801 | 0.08489898 | 3.836057 | 0.1126946 | 3.767079 | 0.02000396
0.0733 | 4.40828 | 0.05711625 | 3.650554 | 0.08567148 | 3.837267 | 0.1112323 | 3.765122 | 0.01796284
0.07335 | 4.41069 | 0.06304153 | 3.648337 | 0.08731065 | 3.834392 | 0.1053815 | 3.764556 | 0.02467725
0.0734 | 4.405645 | 0.058855 | 3.645093 | 0.0794501 | 3.835007 | 0.1065395 | 3.759537 | 0.02027628
0.07345 | 4.40943 | 0.06550742 | 3.649179 | 0.0867757 | 3.832809 | 0.1039037 | 3.760667 | 0.02235983
0.0735 | 4.405526 | 0.05685036 | 3.6463 | 0.08443468 | 3.835756 | 0.1059143 | 3.762076 | 0.01838489
0.07355 | 4.41098 | 0.05913972 | 3.648516 | 0.0835111 | 3.83381 | 0.0997057 | 3.756653 | 0.02741451
0.0736 | 4.405059 | 0.05916284 | 3.64853 | 0.08279669 | 3.833492 | 0.09933417 | 3.755887 | 0.0250313
0.07365 | 4.407713 | 0.05420552 | 3.647829 | 0.07930522 | 3.829992 | 0.1011378 | 3.76057 | 0.02616526
0.0737 | 4.410586 | 0.05718832 | 3.650143 | 0.08015247 | 3.830875 | 0.09279639 | 3.758936 | 0.0222555
0.07375 | 4.407365 | 0.05754013 | 3.650577 | 0.07449876 | 3.831587 | 0.1025287 | 3.762202 | 0.0271067
0.0738 | 4.409307 | 0.05730127 | 3.65153 | 0.07230818 | 3.831725 | 0.1008505 | 3.761234 | 0.02987188
0.07385 | 4.405134 | 0.05353437 | 3.646866 | 0.07079015 | 3.831032 | 0.1006444 | 3.7612 | 0.02431058
0.0739 | 4.412602 | 0.05751252 | 3.658325 | 0.07387647 | 3.828942 | 0.09576649 | 3.763843 | 0.02467109
0.07395 | 4.403655 | 0.05601615 | 3.646974 | 0.06552587 | 3.82983 | 0.09681024 | 3.754381 | 0.03190156
0.074 | 4.407478 | 0.05782812 | 3.655109 | 0.0631949 | 3.823768 | 0.09881058 | 3.762035 | 0.03431765
0.07405 | 4.407814 | 0.05493376 | 3.650953 | 0.06147762 | 3.824387 | 0.09151967 | 3.758656 | 0.02771244
0.0741 | 4.401363 | 0.05736062 | 3.652361 | 0.06232786 | 3.829891 | 0.09936401 | 3.757322 | 0.02615971
0.07415 | 4.405626 | 0.06220183 | 3.654614 | 0.05818753 | 3.821625 | 0.09852582 | 3.760809 | 0.03390877
0.0742 | 4.405769 | 0.05150523 | 3.651072 | 0.05326681 | 3.823775 | 0.1020563 | 3.764495 | 0.02927968
0.07425 | 4.400607 | 0.05516645 | 3.654218 | 0.05954829 | 3.816555 | 0.09902163 | 3.762416 | 0.03733091
0.0743 | 4.403754 | 0.05845612 | 3.653705 | 0.05637144 | 3.817621 | 0.1029898 | 3.761113 | 0.02982785
0.07435 | 4.403974 | 0.0526929 | 3.655971 | 0.05528549 | 3.820482 | 0.10158 | 3.762578 | 0.03490538
0.0744 | 4.403356 | 0.05455412 | 3.657311 | 0.05540992 | 3.815611 | 0.09666956 | 3.761791 | 0.03151694
0.07445 | 4.406242 | 0.04793394 | 3.65735 | 0.05160337 | 3.821776 | 0.109201 | 3.764673 | 0.03505143
0.0745 | 4.402413 | 0.0494121 | 3.657317 | 0.05488323 | 3.819341 | 0.1021579 | 3.759527 | 0.034229
0.07455 | 4.403759 | 0.05042408 | 3.662159 | 0.04439376 | 3.820246 | 0.1050725 | 3.762029 | 0.0363408
0.0746 | 4.397465 | 0.04521229 | 3.660895 | 0.05162744 | 3.817974 | 0.1100722 | 3.760155 | 0.03691903
0.07465 | 4.400827 | 0.04323036 | 3.65866 | 0.04805916 | 3.816708 | 0.09896776 | 3.756695 | 0.03417103
0.0747 | 4.399403 | 0.04049848 | 3.661225 | 0.04641053 | 3.816923 | 0.1136238 | 3.760546 | 0.03105828
0.07475 | 4.398483 | 0.0461584 | 3.660343 | 0.04687184 | 3.81372 | 0.1052326 | 3.751023 | 0.03083159
0.0748 | 4.397185 | 0.03280574 | 3.662064 | 0.05128431 | 3.816764 | 0.1094288 | 3.755612 | 0.03292899
0.07485 | 4.390626 | 0.04119606 | 3.659116 | 0.04598487 | 3.818648 | 0.1109631 | 3.754601 | 0.03838335
0.0749 | 4.395275 | 0.04043501 | 3.659256 | 0.05043437 | 3.812567 | 0.1089931 | 3.750476 | 0.03321045
0.07495 | 4.40074 | 0.03692995 | 3.661352 | 0.0438726 | 3.814862 | 0.109374 | 3.755497 | 0.03124929
0.075 | 4.397172 | 0.03826609 | 3.654569 | 0.04103744 | 3.811266 | 0.1125582 | 3.752442 | 0.02615999
0.07505 | 4.395563 | 0.0343356 | 3.662791 | 0.04877715 | 3.818478 | 0.1113286 | 3.753323 | 0.0274827
0.0751 | 4.393075 | 0.03805137 | 3.65599 | 0.0387752 | 3.814961 | 0.1152658 | 3.75153 | 0.02886459
0.07515 | 4.394221 | 0.03681696 | 3.661137 | 0.04419346 | 3.814263 | 0.1108498 | 3.74606 | 0.02040391
0.0752 | 4.394543 | 0.03512026 | 3.661487 | 0.03916397 | 3.811981 | 0.1109997 | 3.751191 | 0.02725494
0.07525 | 4.390195 | 0.03285556 | 3.657482 | 0.03891441 | 3.808807 | 0.11254 | 3.749086 | 0.01848431
0.0753 | 4.39324 | 0.0329088 | 3.663179 | 0.03684203 | 3.811708 | 0.115032 | 3.746781 | 0.02363815
0.07535 | 4.390306 | 0.03576913 | 3.659407 | 0.03868637 | 3.811125 | 0.1150989 | 3.742468 | 0.02102525
0.0754 | 4.389979 | 0.0404521 | 3.658555 | 0.04214617 | 3.809334 | 0.1125212 | 3.746489 | 0.02060134
0.07545 | 4.386989 | 0.04005156 | 3.656595 | 0.0389179 | 3.803476 | 0.113125 | 3.744744 | 0.02330578
0.0755 | 4.387691 | 0.04239916 | 3.655151 | 0.03549974 | 3.804243 | 0.1130152 | 3.740752 | 0.02383847
0.07555 | 4.387782 | 0.03135235 | 3.657916 | 0.03640055 | 3.804341 | 0.1162483 | 3.743478 | 0.02061305
0.0756 | 4.384857 | 0.04081721 | 3.654935 | 0.03682908 | 3.800446 | 0.1164475 | 3.741041 | 0.01933502
0.07565 | 4.38844 | 0.03663171 | 3.661153 | 0.03763202 | 3.797203 | 0.1159989 | 3.741627 | 0.01870292
0.0757 | 4.382294 | 0.03936966 | 3.659263 | 0.04033577 | 3.798433 | 0.1159012 | 3.739669 | 0.01866379
0.07575 | 4.385614 | 0.04336549 | 3.654094 | 0.03707967 | 3.789006 | 0.1155015 | 3.735572 | 0.01974479
0.0758 | 4.385698 | 0.0428031 | 3.655608 | 0.04061586 | 3.791718 | 0.1196441 | 3.733377 | 0.01332646
0.07585 | 4.380542 | 0.04625861 | 3.65481 | 0.03851632 | 3.792244 | 0.1135047 | 3.734849 | 0.01533946
0.0759 | 4.382068 | 0.04455055 | 3.657001 | 0.04251062 | 3.783467 | 0.1183176 | 3.738341 | 0.006881853
0.07595 | 4.375958 | 0.04620622 | 3.654989 | 0.04019529 | 3.785437 | 0.1191692 | 3.735109 | 0.009802584
0.076 | 4.377371 | 0.04875661 | 3.656977 | 0.03826793 | 3.778141 | 0.1206408 | 3.734612 | 0.007618932
0.07605 | 4.377594 | 0.04447136 | 3.657374 | 0.03629557 | 3.778354 | 0.1238797 | 3.733914 | 0.004271353
0.0761 | 4.376879 | 0.04732745 | 3.656121 | 0.04183921 | 3.778528 | 0.1236963 | 3.731826 | 0.00737684
0.07615 | 4.37551 | 0.05147213 | 3.657354 | 0.0425867 | 3.775236 | 0.1237729 | 3.732076 | 0.01078316
0.0762 | 4.36868 | 0.05275177 | 3.660951 | 0.04209247 | 3.777917 | 0.1230223 | 3.729514 | 0.005600266
0.07625 | 4.370296 | 0.04431212 | 3.658654 | 0.03530034 | 3.773227 | 0.1239933 | 3.726939 | 0.009032895
0.0763 | 4.37086 | 0.04971787 | 3.663304 | 0.03509846 | 3.777483 | 0.1318385 | 3.730447 | 0.007612986
0.07635 | 4.369068 | 0.04890284 | 3.663341 | 0.03647655 | 3.774363 | 0.1243947 | 3.729199 | 0.0130461
0.0764 | 4.374966 | 0.04959565 | 3.665297 | 0.04019219 | 3.77739 | 0.123734 | 3.726747 | 0.01628117
0.07645 | 4.373036 | 0.05049159 | 3.663874 | 0.03914514 | 3.776071 | 0.1242253 | 3.73232 | 0.01284884
0.0765 | 4.376444 | 0.0500697 | 3.661738 | 0.04366806 | 3.77264 | 0.1300636 | 3.728949 | 0.01669488
0.07655 | 4.371397 | 0.05260119 | 3.665694 | 0.03768991 | 3.774304 | 0.1275149 | 3.730505 | 0.01609883
0.0766 | 4.372264 | 0.05511764 | 3.663327 | 0.04071618 | 3.773882 | 0.1238098 | 3.731701 | 0.02166246
0.07665 | 4.370452 | 0.0542019 | 3.666374 | 0.03181315 | 3.777965 | 0.1334122 | 3.731411 | 0.01256142
0.0767 | 4.372142 | 0.0576988 | 3.666244 | 0.03928658 | 3.772298 | 0.1229921 | 3.73025 | 0.01522083
0.07675 | 4.368832 | 0.0530177 | 3.665867 | 0.03287129 | 3.775351 | 0.1305453 | 3.732906 | 0.01656644
0.0768 | 4.372834 | 0.0601166 | 3.670063 | 0.03735373 | 3.771231 | 0.1323398 | 3.731033 | 0.01683354
0.07685 | 4.37288 | 0.05606741 | 3.662168 | 0.03954455 | 3.775373 | 0.1366496 | 3.7366 | 0.02095445
0.0769 | 4.374873 | 0.05606346 | 3.667585 | 0.04282092 | 3.774557 | 0.1380747 | 3.737638 | 0.01948403
0.07695 | 4.373725 | 0.05802174 | 3.66218 | 0.04432954 | 3.774878 | 0.1315713 | 3.731839 | 0.03162727
0.077 | 4.374087 | 0.05851538 | 3.668606 | 0.04076781 | 3.78024 | 0.1422726 | 3.736477 | 0.02139885
0.07705 | 4.374694 | 0.05982767 | 3.668383 | 0.03757682 | 3.777404 | 0.1367335 | 3.734351 | 0.03276288
0.0771 | 4.3759 | 0.05846224 | 3.667817 | 0.04141846 | 3.774299 | 0.1466138 | 3.734558 | 0.03006716
0.07715 | 4.378742 | 0.05970343 | 3.664655 | 0.04325561 | 3.781757 | 0.1422824 | 3.732178 | 0.02317609
0.0772 | 4.375103 | 0.05776848 | 3.665306 | 0.03682534 | 3.778459 | 0.1432429 | 3.733775 | 0.03016111
0.07725 | 4.378122 | 0.0620956 | 3.666103 | 0.04273244 | 3.782316 | 0.144259 | 3.732424 | 0.02284899
0.0773 | 4.375544 | 0.06786563 | 3.65724 | 0.03883732 | 3.779045 | 0.147518 | 3.732393 | 0.03208906
0.07735 | 4.371383 | 0.06478029 | 3.663395 | 0.04559663 | 3.781021 | 0.1549648 | 3.73955 | 0.02782204
0.0774 | 4.372484 | 0.06825092 | 3.657868 | 0.03865697 | 3.780743 | 0.1480171 | 3.733828 | 0.02650515
0.07745 | 4.371605 | 0.06836694 | 3.66106 | 0.04142998 | 3.778618 | 0.1502548 | 3.732998 | 0.02741568
0.0775 | 4.377126 | 0.07007877 | 3.653385 | 0.04445542 | 3.783355 | 0.1556749 | 3.733453 | 0.02414715
0.07755 | 4.374131 | 0.06625872 | 3.658816 | 0.04041555 | 3.777781 | 0.1507893 | 3.731903 | 0.02551685
0.0776 | 4.374749 | 0.06643266 | 3.652962 | 0.03324346 | 3.780926 | 0.1530789 | 3.731344 | 0.02314183
0.07765 | 4.378656 | 0.06976046 | 3.65385 | 0.03279236 | 3.779378 | 0.1529453 | 3.727795 | 0.02296854
0.0777 | 4.373042 | 0.0726141 | 3.651155 | 0.03280471 | 3.777082 | 0.1509623 | 3.729128 | 0.02552007
0.07775 | 4.373398 | 0.07466017 | 3.651942 | 0.03129639 | 3.782445 | 0.1493536 | 3.732749 | 0.0353376
0.0778 | 4.381642 | 0.0697804 | 3.656667 | 0.03026127 | 3.777775 | 0.1534366 | 3.728851 | 0.03100611
0.07785 | 4.373079 | 0.07403188 | 3.649194 | 0.02810744 | 3.781924 | 0.1510068 | 3.724248 | 0.03384347
0.0779 | 4.37555 | 0.07363306 | 3.653762 | 0.02345056 | 3.779071 | 0.1485143 | 3.726812 | 0.03577149
0.07795 | 4.379055 | 0.0728564 | 3.643881 | 0.02157992 | 3.785127 | 0.1494936 | 3.726909 | 0.0352859
0.078 | 4.377597 | 0.07457152 | 3.642771 | 0.02218343 | 3.778066 | 0.1440059 | 3.724589 | 0.03739162
0.07805 | 4.374973 | 0.07207577 | 3.644801 | 0.02119098 | 3.781151 | 0.1490714 | 3.72218 | 0.04341102
0.0781 | 4.382876 | 0.07292744 | 3.643275 | 0.02675376 | 3.783614 | 0.1486173 | 3.718244 | 0.03866292
0.07815 | 4.376634 | 0.07068962 | 3.642426 | 0.02466565 | 3.786592 | 0.1528701 | 3.718518 | 0.04237296
0.0782 | 4.382574 | 0.07181216 | 3.637722 | 0.01840855 | 3.788025 | 0.1474029 | 3.712297 | 0.04289842
0.07825 | 4.380536 | 0.08344826 | 3.639792 | 0.02201337 | 3.784997 | 0.1467166 | 3.718634 | 0.04499583
0.0783 | 4.380015 | 0.07056916 | 3.639193 | 0.02125259 | 3.786793 | 0.1486584 | 3.718498 | 0.04792545
0.07835 | 4.384164 | 0.07498156 | 3.63879 | 0.02089256 | 3.78225 | 0.1458668 | 3.714379 | 0.04696653
0.0784 | 4.384503 | 0.07970021 | 3.633595 | 0.01812122 | 3.787036 | 0.1483979 | 3.717368 | 0.05046207
0.07845 | 4.38412 | 0.07170341 | 3.633893 | 0.01891352 | 3.782087 | 0.1503706 | 3.718765 | 0.0525067
0.0785 | 4.389797 | 0.07715273 | 3.628525 | 0.01062113 | 3.786725 | 0.1483439 | 3.716414 | 0.05023038
0.07855 | 4.389572 | 0.06950801 | 3.629557 | 0.02531046 | 3.783015 | 0.143675 | 3.716004 | 0.04614098
0.0786 | 4.391433 | 0.07337557 | 3.631944 | 0.02048797 | 3.78515 | 0.1455851 | 3.712369 | 0.04294335
0.07865 | 4.391082 | 0.07281904 | 3.624812 | 0.02430142 | 3.784871 | 0.1477782 | 3.714171 | 0.05201891
0.0787 | 4.394485 | 0.07382902 | 3.62619 | 0.0190383 | 3.784141 | 0.1479878 | 3.709482 | 0.04686798
0.07875 | 4.392057 | 0.07741326 | 3.626192 | 0.02674326 | 3.78337 | 0.1449016 | 3.710431 | 0.05573257
0.0788 | 4.39317 | 0.07005825 | 3.622669 | 0.02513417 | 3.785481 | 0.1465528 | 3.708907 | 0.04759111
0.07885 | 4.395517 | 0.07772165 | 3.620004 | 0.02678807 | 3.786186 | 0.1426302 | 3.706957 | 0.05329498
0.0789 | 4.398205 | 0.06846927 | 3.621519 | 0.02797594 | 3.784413 | 0.1397615 | 3.707676 | 0.05456617
0.07895 | 4.396907 | 0.06643603 | 3.617668 | 0.02886786 | 3.785366 | 0.1417641 | 3.705031 | 0.05426093
0.079 | 4.396873 | 0.07376418 | 3.616495 | 0.0288996 | 3.784552 | 0.1368601 | 3.707262 | 0.05820719
0.07905 | 4.398884 | 0.06613081 | 3.619887 | 0.02875234 | 3.784678 | 0.1483552 | 3.706347 | 0.05867791
0.0791 | 4.399003 | 0.06617818 | 3.612931 | 0.03317916 | 3.784585 | 0.1361568 | 3.704013 | 0.0574691
0.07915 | 4.401459 | 0.06376306 | 3.616098 | 0.03281163 | 3.786015 | 0.1399451 | 3.706093 | 0.05502438
0.0792 | 4.397248 | 0.06547239 | 3.608983 | 0.03043793 | 3.781175 | 0.1404429 | 3.705069 | 0.05743616
0.07925 | 4.397686 | 0.05968374 | 3.606661 | 0.03793808 | 3.785901 | 0.1413763 | 3.705899 | 0.05400803
0.0793 | 4.390162 | 0.06226484 | 3.606226 | 0.03779286 | 3.778329 | 0.1387541 | 3.703697 | 0.06124462
0.07935 | 4.396598 | 0.06178244 | 3.600947 | 0.03730706 | 3.784242 | 0.1409351 | 3.701307 | 0.05684406
0.0794 | 4.391833 | 0.06880693 | 3.606646 | 0.03651929 | 3.781179 | 0.13936 | 3.706132 | 0.05744998
0.07945 | 4.388098 | 0.06150039 | 3.603699 | 0.04075331 | 3.783337 | 0.138341 | 3.705123 | 0.06111267
0.0795 | 4.390392 | 0.05965811 | 3.60354 | 0.04178293 | 3.785397 | 0.1433947 | 3.701732 | 0.06099969
0.07955 | 4.39069 | 0.06237601 | 3.603432 | 0.03941215 | 3.77842 | 0.1357103 | 3.704061 | 0.05834506
0.0796 | 4.391532 | 0.05915614 | 3.60353 | 0.03824201 | 3.786174 | 0.1348902 | 3.705382 | 0.06098211
0.07965 | 4.394621 | 0.05915201 | 3.600389 | 0.04098171 | 3.78394 | 0.1467913 | 3.708051 | 0.06832699
0.0797 | 4.389339 | 0.05743031 | 3.602225 | 0.04229147 | 3.784276 | 0.1395959 | 3.700283 | 0.06474813
0.07975 | 4.3907 | 0.05453161 | 3.599636 | 0.04294171 | 3.785976 | 0.1434835 | 3.70258 | 0.06278036
0.0798 | 4.388761 | 0.05130637 | 3.596748 | 0.03938912 | 3.786425 | 0.1414909 | 3.704895 | 0.06255281
0.07985 | 4.384506 | 0.05138009 | 3.599909 | 0.03967682 | 3.788285 | 0.142432 | 3.697577 | 0.0628805
0.0799 | 4.387896 | 0.05130893 | 3.599331 | 0.04322455 | 3.791947 | 0.1433822 | 3.703402 | 0.0668395
0.07995 | 4.383558 | 0.05017123 | 3.596132 | 0.04554253 | 3.790318 | 0.137671 | 3.696191 | 0.06381283
0.08 | 4.385464 | 0.0451609 | 3.59727 | 0.04145946 | 3.78331 | 0.1395667 | 3.698199 | 0.06122784
0.08005 | 4.383818 | 0.05191178 | 3.594254 | 0.04035207 | 3.788878 | 0.1420437 | 3.696156 | 0.06243189
0.0801 | 4.381124 | 0.04784179 | 3.591777 | 0.0413316 | 3.784671 | 0.1371244 | 3.693143 | 0.06378572
0.08015 | 4.37801 | 0.04690785 | 3.591922 | 0.04172264 | 3.787109 | 0.1369497 | 3.694599 | 0.0576822
0.0802 | 4.382029 | 0.04868678 | 3.586801 | 0.04098966 | 3.78496 | 0.1356711 | 3.688878 | 0.06382182
0.08025 | 4.380929 | 0.04627775 | 3.589568 | 0.03999557 | 3.784196 | 0.1417734 | 3.688575 | 0.06092463
0.0803 | 4.380706 | 0.04140376 | 3.587528 | 0.04300546 | 3.787504 | 0.1325295 | 3.684961 | 0.06022824
0.08035 | 4.384658 | 0.04596468 | 3.593097 | 0.03452296 | 3.781863 | 0.1397463 | 3.682465 | 0.06596366
0.0804 | 4.377259 | 0.04534631 | 3.584098 | 0.03927866 | 3.785447 | 0.1322771 | 3.68322 | 0.05597243
0.08045 | 4.381396 | 0.04382602 | 3.592036 | 0.03616977 | 3.781001 | 0.1382186 | 3.678639 | 0.05998828
0.0805 | 4.382326 | 0.03678402 | 3.584404 | 0.03858796 | 3.787781 | 0.139698 | 3.681962 | 0.05878663
0.08055 | 4.375941 | 0.04245869 | 3.588892 | 0.04052124 | 3.788702 | 0.1355574 | 3.674402 | 0.06188934
0.0806 | 4.381055 | 0.036364 | 3.586826 | 0.03551903 | 3.786986 | 0.1383328 | 3.677448 | 0.06384092
0.08065 | 4.377873 | 0.03320993 | 3.586524 | 0.0413478 | 3.790964 | 0.1338167 | 3.671707 | 0.06090082
0.0807 | 4.372563 | 0.03892691 | 3.588499 | 0.03803065 | 3.793464 | 0.1334659 | 3.669565 | 0.06282557
0.08075 | 4.379391 | 0.0241214 | 3.581194 | 0.04153269 | 3.796511 | 0.1275867 | 3.667433 | 0.05748472
0.0808 | 4.375145 | 0.03824067 | 3.587872 | 0.04125614 | 3.799155 | 0.1305116 | 3.666369 | 0.05434036
0.08085 | 4.374066 | 0.02917869 | 3.587753 | 0.0396865 | 3.79506 | 0.1338814 | 3.661138 | 0.05565078
0.0809 | 4.376784 | 0.02307691 | 3.585966 | 0.04096133 | 3.803954 | 0.1236788 | 3.658257 | 0.0525717
0.08095 | 4.370385 | 0.03351077 | 3.588172 | 0.04283056 | 3.803194 | 0.1324896 | 3.658928 | 0.05040761
0.081 | 4.376804 | 0.02139519 | 3.588567 | 0.03770847 | 3.809108 | 0.1211153 | 3.657367 | 0.05171806
0.08105 | 4.372856 | 0.0301528 | 3.587506 | 0.03964714 | 3.810211 | 0.1237522 | 3.654749 | 0.05658597
0.0811 | 4.374091 | 0.03233326 | 3.587836 | 0.04138766 | 3.809935 | 0.1193482 | 3.652646 | 0.05094818
0.08115 | 4.367909 | 0.03040534 | 3.590397 | 0.03777607 | 3.813676 | 0.1164539 | 3.654665 | 0.05394118
0.0812 | 4.368424 | 0.02844333 | 3.583899 | 0.03821978 | 3.810927 | 0.114899 | 3.648149 | 0.05738668
0.08125 | 4.370576 | 0.02840787 | 3.588738 | 0.03525657 | 3.816966 | 0.1142518 | 3.65284 | 0.05550961
0.0813 | 4.360382 | 0.02675707 | 3.587758 | 0.03834721 | 3.818575 | 0.1146535 | 3.648946 | 0.04814579
0.08135 | 4.362112 | 0.02669671 | 3.592595 | 0.03639147 | 3.821016 | 0.1055983 | 3.647802 | 0.05702856
0.0814 | 4.357868 | 0.0224128 | 3.586349 | 0.03908868 | 3.821711 | 0.10825 | 3.639705 | 0.05617472
0.08145 | 4.359401 | 0.02339327 | 3.58709 | 0.03969039 | 3.824636 | 0.1073615 | 3.643003 | 0.0609916
0.0815 | 4.35615 | 0.01916359 | 3.583807 | 0.03352499 | 3.818291 | 0.1023923 | 3.642757 | 0.06250691
0.08155 | 4.35322 | 0.02500148 | 3.585417 | 0.03462463 | 3.822639 | 0.1062024 | 3.64058 | 0.06438897
0.0816 | 4.351382 | 0.01806454 | 3.582107 | 0.03535177 | 3.825126 | 0.1041195 | 3.639439 | 0.06028345
0.08165 | 4.351954 | 0.01521588 | 3.584367 | 0.03241822 | 3.822963 | 0.1034715 | 3.637811 | 0.06489161
0.0817 | 4.35266 | 0.02134523 | 3.58244 | 0.0308478 | 3.823946 | 0.1016384 | 3.634901 | 0.06896022
0.08175 | 4.348107 | 0.01575553 | 3.580301 | 0.03429478 | 3.82494 | 0.09662373 | 3.633287 | 0.06676981
0.0818 | 4.351308 | 0.01882221 | 3.583774 | 0.03672448 | 3.820161 | 0.09392193 | 3.634198 | 0.06696684
0.08185 | 4.348702 | 0.01660225 | 3.578879 | 0.03030751 | 3.823461 | 0.09172906 | 3.635715 | 0.07005562
0.0819 | 4.346398 | 0.01355429 | 3.580333 | 0.03052712 | 3.829501 | 0.09512861 | 3.636345 | 0.06897237
0.08195 | 4.341988 | 0.0114137 | 3.577369 | 0.02778274 | 3.823038 | 0.0954952 | 3.628805 | 0.07297838
0.082 | 4.346604 | 0.007402432 | 3.577976 | 0.03198225 | 3.829561 | 0.08979716 | 3.635763 | 0.0686623
0.08205 | 4.344769 | 0.004416803 | 3.578076 | 0.03418887 | 3.822565 | 0.09452586 | 3.630987 | 0.07483095
0.0821 | 4.341054 | 0.008400984 | 3.581785 | 0.0332991 | 3.823935 | 0.09229977 | 3.631777 | 0.07696513
0.08215 | 4.342775 | 0.003268391 | 3.577219 | 0.03226708 | 3.824371 | 0.09440542 | 3.631349 | 0.07287972
0.0822 | 4.33805 | 0.002513111 | 3.578518 | 0.04266178 | 3.8201 | 0.09371804 | 3.632058 | 0.07225934
0.08225 | 4.341295 | 0.001531318 | 3.570697 | 0.03332215 | 3.824167 | 0.09208307 | 3.634482 | 0.07576022
0.0823 | 4.332954 | 0.002137896 | 3.570671 | 0.0381034 | 3.822932 | 0.09216946 | 3.632588 | 0.08181805
0.08235 | 4.341095 | 0.001274602 | 3.571669 | 0.04247609 | 3.825457 | 0.0899046 | 3.62954 | 0.07598959
0.0824 | 4.33579 | 0.005311933 | 3.567138 | 0.04029501 | 3.825467 | 0.08963578 | 3.63034 | 0.08431751
0.08245 | 4.336989 | 0.009051737 | 3.568099 | 0.0356499 | 3.825231 | 0.08609648 | 3.633478 | 0.08193566
0.0825 | 4.335735 | 0.006993581 | 3.570981 | 0.04092855 | 3.825763 | 0.08786628 | 3.630039 | 0.083429
0.08255 | 4.32904 | 0.003204493 | 3.562135 | 0.04293879 | 3.828431 | 0.08658677 | 3.634477 | 0.08269151
0.0826 | 4.33356 | 0.004702076 | 3.568046 | 0.04336478 | 3.827638 | 0.08632894 | 3.630769 | 0.0899129
0.08265 | 4.331714 | 0.006215287 | 3.563301 | 0.04855009 | 3.825572 | 0.07944154 | 3.626917 | 0.09121842
0.0827 | 4.33501 | 0.007972032 | 3.566776 | 0.05159883 | 3.827354 | 0.08295142 | 3.632658 | 0.0894707
0.08275 | 4.333453 | 0.01303515 | 3.563394 | 0.04562341 | 3.8238 | 0.08371964 | 3.626201 | 0.09195403
0.0828 | 4.331669 | 0.004968163 | 3.561626 | 0.04998281 | 3.830371 | 0.08075355 | 3.629281 | 0.08562015
0.08285 | 4.332978 | 0.01045719 | 3.560983 | 0.04857089 | 3.820844 | 0.0796367 | 3.627226 | 0.09119641
0.0829 | 4.331467 | 0.01798663 | 3.561846 | 0.04797349 | 3.823407 | 0.07472158 | 3.627122 | 0.0957427
0.08295 | 4.334177 | 0.01030498 | 3.559312 | 0.05394477 | 3.822259 | 0.07601655 | 3.629502 | 0.09512259
0.083 | 4.331479 | 0.02229624 | 3.555131 | 0.052458 | 3.822452 | 0.07502311 | 3.624925 | 0.09700208
0.08305 | 4.335459 | 0.01579623 | 3.555138 | 0.05458438 | 3.822763 | 0.07350337 | 3.633168 | 0.1006772
0.0831 | 4.336964 | 0.01592783 | 3.558676 | 0.05270844 | 3.825691 | 0.07498346 | 3.629279 | 0.09609222
0.08315 | 4.333142 | 0.02026263 | 3.557046 | 0.05841776 | 3.819833 | 0.07156031 | 3.633815 | 0.1052982
0.0832 | 4.337814 | 0.01971055 | 3.552893 | 0.04879577 | 3.824022 | 0.07041161 | 3.630536 | 0.09563282
0.08325 | 4.33638 | 0.02040573 | 3.555259 | 0.0583376 | 3.821441 | 0.06994209 | 3.63055 | 0.09893485
0.0833 | 4.333822 | 0.02178392 | 3.546495 | 0.0471207 | 3.825559 | 0.07073271 | 3.633811 | 0.1034815
0.08335 | 4.338695 | 0.0224704 | 3.550914 | 0.05487084 | 3.822126 | 0.07344847 | 3.635193 | 0.1057606
0.0834 | 4.335705 | 0.02223887 | 3.5494 | 0.0567223 | 3.82097 | 0.07291457 | 3.633355 | 0.1077128
0.08345 | 4.336082 | 0.02693024 | 3.547156 | 0.05014683 | 3.823833 | 0.06933916 | 3.631858 | 0.1061351
0.0835 | 4.336802 | 0.02306302 | 3.54957 | 0.05154589 | 3.819781 | 0.06910741 | 3.634288 | 0.1052894
0.08355 | 4.339644 | 0.02294458 | 3.547737 | 0.0546445 | 3.82179 | 0.06564255 | 3.625288 | 0.1073808
0.0836 | 4.336255 | 0.02713254 | 3.548768 | 0.04790323 | 3.820464 | 0.07192543 | 3.631134 | 0.1033605
0.08365 | 4.339795 | 0.02316904 | 3.539632 | 0.05421915 | 3.814431 | 0.06851095 | 3.62807 | 0.1079916
0.0837 | 4.342961 | 0.02336222 | 3.547117 | 0.04546031 | 3.818241 | 0.07135008 | 3.634129 | 0.1092227
0.08375 | 4.336475 | 0.02506747 | 3.546115 | 0.05009718 | 3.814994 | 0.07318246 | 3.630094 | 0.1077037
0.0838 | 4.337427 | 0.02817648 | 3.543932 | 0.04519468 | 3.816076 | 0.07023719 | 3.638534 | 0.1060253
0.08385 | 4.345199 | 0.03066715 | 3.544837 | 0.04742209 | 3.817145 | 0.07097543 | 3.631774 | 0.1054275
0.0839 | 4.338728 | 0.0271901 | 3.54647 | 0.04986147 | 3.813348 | 0.07557975 | 3.635464 | 0.1051678
0.08395 | 4.34407 | 0.02801327 | 3.544734 | 0.05060999 | 3.817066 | 0.07488588 | 3.635452 | 0.1040161
0.084 | 4.337271 | 0.02728027 | 3.540143 | 0.05028142 | 3.808577 | 0.07383617 | 3.635822 | 0.1037474
0.08405 | 4.335587 | 0.02739908 | 3.545923 | 0.04996812 | 3.812957 | 0.07695932 | 3.634273 | 0.1004641
0.0841 | 4.338862 | 0.02802363 | 3.544735 | 0.05596132 | 3.807802 | 0.07980392 | 3.637006 | 0.1052213
0.08415 | 4.339883 | 0.03081141 | 3.550275 | 0.05436875 | 3.809786 | 0.08199959 | 3.639474 | 0.1023843
0.0842 | 4.336454 | 0.02593367 | 3.548323 | 0.04810498 | 3.808285 | 0.07826773 | 3.637995 | 0.1024331
0.08425 | 4.33415 | 0.02670404 | 3.552081 | 0.05269378 | 3.805497 | 0.08517043 | 3.638633 | 0.1006915
0.0843 | 4.338723 | 0.02691936 | 3.553024 | 0.0533356 | 3.80777 | 0.0836475 | 3.641843 | 0.1027487
0.08435 | 4.339519 | 0.02179519 | 3.555312 | 0.05116355 | 3.803929 | 0.08502142 | 3.636475 | 0.1009164
0.0844 | 4.343097 | 0.02279216 | 3.55713 | 0.04980508 | 3.803146 | 0.08493482 | 3.63981 | 0.1069577
0.08445 | 4.335251 | 0.02445785 | 3.553208 | 0.05286702 | 3.809039 | 0.08706158 | 3.640654 | 0.1024941
0.0845 | 4.33989 | 0.02209598 | 3.553929 | 0.05248886 | 3.802743 | 0.08472815 | 3.638885 | 0.1041352
0.08455 | 4.339076 | 0.02760603 | 3.552676 | 0.04691839 | 3.804764 | 0.08749626 | 3.6383 | 0.1008038
0.0846 | 4.332654 | 0.02284585 | 3.55438 | 0.0516237 | 3.80395 | 0.09518103 | 3.631208 | 0.1016694
0.08465 | 4.336845 | 0.02274413 | 3.55204 | 0.04795935 | 3.809794 | 0.08962223 | 3.634677 | 0.1044942
0.0847 | 4.331169 | 0.02916719 | 3.547205 | 0.05131202 | 3.807192 | 0.09419296 | 3.631183 | 0.09976145
0.08475 | 4.330721 | 0.0241312 | 3.549582 | 0.05356425 | 3.804901 | 0.09390007 | 3.626023 | 0.09796552
0.0848 | 4.329694 | 0.02717369 | 3.545587 | 0.04973444 | 3.803274 | 0.0953227 | 3.62906 | 0.1027246
0.08485 | 4.331803 | 0.0249787 | 3.550943 | 0.05588078 | 3.802892 | 0.0884463 | 3.628464 | 0.1011385
0.0849 | 4.326568 | 0.01911957 | 3.545 | 0.05698008 | 3.807425 | 0.0919716 | 3.630815 | 0.1018533
0.08495 | 4.325978 | 0.02279229 | 3.550333 | 0.04898974 | 3.801114 | 0.09387217 | 3.625053 | 0.09161084
0.085 | 4.329855 | 0.03212047 | 3.549764 | 0.05408014 | 3.80429 | 0.09451733 | 3.625784 | 0.10083
0.08505 | 4.332071 | 0.02399301 | 3.550769 | 0.04644944 | 3.801121 | 0.09356812 | 3.622406 | 0.1027691
0.0851 | 4.327248 | 0.02432785 | 3.549296 | 0.0546998 | 3.801971 | 0.08919624 | 3.624155 | 0.09862603
0.08515 | 4.335585 | 0.02616536 | 3.549245 | 0.04859177 | 3.80294 | 0.09134419 | 3.617877 | 0.1006741
0.0852 | 4.328504 | 0.02053064 | 3.547729 | 0.05139087 | 3.798155 | 0.09048113 | 3.62102 | 0.1047132
0.08525 | 4.333171 | 0.02355059 | 3.545363 | 0.052675 | 3.803807 | 0.08909624 | 3.617873 | 0.104582
0.0853 | 4.328862 | 0.02206572 | 3.544324 | 0.04785655 | 3.798946 | 0.0833283 | 3.620373 | 0.1078982
0.08535 | 4.329522 | 0.02635449 | 3.545664 | 0.05394501 | 3.794549 | 0.08979565 | 3.618759 | 0.1093148
0.0854 | 4.330238 | 0.0259048 | 3.545679 | 0.05499073 | 3.794957 | 0.08716212 | 3.615153 | 0.105528
0.08545 | 4.33532 | 0.02695476 | 3.542799 | 0.05624402 | 3.794918 | 0.0836725 | 3.615223 | 0.1099316
0.0855 | 4.331494 | 0.02490806 | 3.541248 | 0.05659734 | 3.791399 | 0.08146149 | 3.609456 | 0.1114172
0.08555 | 4.33576 | 0.02499527 | 3.545065 | 0.05918967 | 3.794022 | 0.08058496 | 3.613859 | 0.1078164
0.0856 | 4.335552 | 0.02685883 | 3.542107 | 0.0556549 | 3.796159 | 0.08327233 | 3.615625 | 0.1048546
0.08565 | 4.33182 | 0.02599969 | 3.53848 | 0.054932 | 3.792359 | 0.0800902 | 3.613006 | 0.1062108
0.0857 | 4.333216 | 0.0327237 | 3.545798 | 0.05765871 | 3.791333 | 0.08513082 | 3.610546 | 0.1063349
0.08575 | 4.332194 | 0.0337154 | 3.547728 | 0.05375094 | 3.790017 | 0.08496111 | 3.614283 | 0.1043261
0.0858 | 4.336452 | 0.03111433 | 3.545136 | 0.05431827 | 3.788705 | 0.0780876 | 3.615951 | 0.1101701
0.08585 | 4.335982 | 0.03495905 | 3.548697 | 0.05199808 | 3.792189 | 0.08544767 | 3.612527 | 0.1030605
0.0859 | 4.339052 | 0.03127791 | 3.545896 | 0.05658119 | 3.794545 | 0.08046734 | 3.614441 | 0.1035539
0.08595 | 4.339903 | 0.03523524 | 3.549712 | 0.05130299 | 3.786303 | 0.08205657 | 3.60728 | 0.101173
0.086 | 4.342197 | 0.0376764 | 3.544331 | 0.05659968 | 3.787202 | 0.08125502 | 3.609667 | 0.1024745
0.08605 | 4.343686 | 0.03525624 | 3.545649 | 0.05296877 | 3.783827 | 0.08023764 | 3.609318 | 0.1078379
0.0861 | 4.343951 | 0.03787299 | 3.539372 | 0.05532785 | 3.78531 | 0.08122387 | 3.606107 | 0.09950105
0.08615 | 4.344648 | 0.03493906 | 3.54291 | 0.05482608 | 3.786997 | 0.07284357 | 3.606862 | 0.1034867
0.0862 | 4.349661 | 0.03565616 | 3.53943 | 0.05998162 | 3.78213 | 0.07440383 | 3.60604 | 0.09584984
0.08625 | 4.345004 | 0.03721571 | 3.546113 | 0.052297 | 3.787926 | 0.07751721 | 3.60423 | 0.0956179
0.0863 | 4.349818 | 0.03659363 | 3.542146 | 0.0580515 | 3.782469 | 0.07220512 | 3.606457 | 0.09563612
0.08635 | 4.344076 | 0.03984584 | 3.539078 | 0.05623282 | 3.787484 | 0.07795843 | 3.603936 | 0.08281577
0.0864 | 4.352599 | 0.03523188 | 3.542973 | 0.05626068 | 3.786143 | 0.07132417 | 3.607726 | 0.08873113
0.08645 | 4.350073 | 0.04241111 | 3.543851 | 0.05653408 | 3.783201 | 0.0721197 | 3.600606 | 0.0761188
0.0865 | 4.347682 | 0.04219271 | 3.54136 | 0.05722768 | 3.781465 | 0.06821568 | 3.603952 | 0.08364317
0.08655 | 4.352553 | 0.03912789 | 3.538433 | 0.05910019 | 3.783878 | 0.07131361 | 3.604705 | 0.07866983
0.0866 | 4.352625 | 0.03781455 | 3.537621 | 0.06067037 | 3.779758 | 0.06674583 | 3.604395 | 0.07804436
0.08665 | 4.353324 | 0.0392826 | 3.540849 | 0.06162684 | 3.78003 | 0.07068713 | 3.601385 | 0.07567811
0.0867 | 4.357836 | 0.03346398 | 3.540275 | 0.06210841 | 3.777515 | 0.06584758 | 3.602422 | 0.07395929
0.08675 | 4.354365 | 0.0369293 | 3.535592 | 0.05603462 | 3.774759 | 0.07191084 | 3.60462 | 0.07199763
0.0868 | 4.357494 | 0.03926044 | 3.534234 | 0.06186861 | 3.772189 | 0.06539314 | 3.602426 | 0.07645687
0.08685 | 4.356764 | 0.03238359 | 3.535405 | 0.06370388 | 3.772915 | 0.06616242 | 3.60179 | 0.07404176
0.0869 | 4.358665 | 0.03345028 | 3.533799 | 0.06893991 | 3.768326 | 0.06959798 | 3.598326 | 0.0732062
0.08695 | 4.358592 | 0.02932826 | 3.529092 | 0.06426508 | 3.771051 | 0.06184936 | 3.601611 | 0.06937623
0.087 | 4.357883 | 0.0279418 | 3.53158 | 0.06308758 | 3.764927 | 0.0682392 | 3.596889 | 0.07302793
0.08705 | 4.362536 | 0.03790298 | 3.529249 | 0.07089584 | 3.765138 | 0.06927978 | 3.604116 | 0.06402929
0.0871 | 4.357353 | 0.03374222 | 3.526368 | 0.06664202 | 3.769836 | 0.06685384 | 3.601737 | 0.06399024
0.08715 | 4.360134 | 0.03302548 | 3.529521 | 0.07107469 | 3.76591 | 0.07248068 | 3.604195 | 0.06847023
0.0872 | 4.36462 | 0.03093689 | 3.525743 | 0.07256453 | 3.771468 | 0.06680558 | 3.598596 | 0.06188232
0.08725 | 4.36305 | 0.03306942 | 3.526409 | 0.0694305 | 3.760094 | 0.07195802 | 3.603601 | 0.06772603
0.0873 | 4.359836 | 0.0330882 | 3.527079 | 0.07082008 | 3.768578 | 0.07041089 | 3.603518 | 0.06021715
0.08735 | 4.362498 | 0.03516788 | 3.520926 | 0.07618839 | 3.769645 | 0.07394931 | 3.605446 | 0.05760709
0.0874 | 4.361144 | 0.03251835 | 3.525237 | 0.08010865 | 3.765411 | 0.07505902 | 3.602665 | 0.05808517
0.08745 | 4.364229 | 0.02989562 | 3.523818 | 0.07598375 | 3.765524 | 0.07075759 | 3.604469 | 0.0610921
0.0875 | 4.360903 | 0.03572797 | 3.522661 | 0.07481761 | 3.761924 | 0.0759491 | 3.607003 | 0.05999405
0.08755 | 4.357515 | 0.03100042 | 3.523942 | 0.07582866 | 3.766024 | 0.07593564 | 3.607604 | 0.04855762
0.0876 | 4.359655 | 0.03039822 | 3.527232 | 0.08211764 | 3.762059 | 0.0724067 | 3.608603 | 0.06029042
0.08765 | 4.359984 | 0.03577805 | 3.525922 | 0.08195471 | 3.765156 | 0.07303516 | 3.604355 | 0.0504752
0.0877 | 4.355891 | 0.03043256 | 3.52708 | 0.08493497 | 3.76876 | 0.07190278 | 3.609376 | 0.06197903
0.08775 | 4.360373 | 0.03559473 | 3.52299 | 0.08559316 | 3.759237 | 0.07702401 | 3.603048 | 0.05247542
0.0878 | 4.354045 | 0.03376482 | 3.528335 | 0.08816268 | 3.766312 | 0.07681297 | 3.610418 | 0.05502251
0.08785 | 4.360529 | 0.03495335 | 3.524009 | 0.08725623 | 3.758971 | 0.07988094 | 3.605187 | 0.0518941
0.0879 | 4.352482 | 0.03014186 | 3.521708 | 0.08896646 | 3.767594 | 0.07536873 | 3.606485 | 0.05267349
0.08795 | 4.35022 | 0.03653221 | 3.522108 | 0.09027739 | 3.766192 | 0.07252711 | 3.60513 | 0.05756242
0.088 | 4.355018 | 0.03597438 | 3.520397 | 0.08873536 | 3.764213 | 0.08210925 | 3.606462 | 0.05259174
0.08805 | 4.3489 | 0.02936782 | 3.523038 | 0.09618693 | 3.762654 | 0.07886234 | 3.605827 | 0.0493559
0.0881 | 4.347523 | 0.03681168 | 3.521582 | 0.0893696 | 3.763523 | 0.07218153 | 3.604658 | 0.04961095
0.08815 | 4.351769 | 0.03246007 | 3.523204 | 0.09647234 | 3.761333 | 0.07704855 | 3.606454 | 0.05277843
0.0882 | 4.340593 | 0.03466803 | 3.521781 | 0.09361946 | 3.760379 | 0.07386886 | 3.600708 | 0.04563577
0.08825 | 4.343088 | 0.03840481 | 3.518165 | 0.09887389 | 3.763728 | 0.07799553 | 3.60162 | 0.0463437
0.0883 | 4.339543 | 0.0322817 | 3.52343 | 0.09773427 | 3.760002 | 0.07608416 | 3.599202 | 0.04233908
0.08835 | 4.341429 | 0.03872511 | 3.516601 | 0.09274528 | 3.756751 | 0.0770285 | 3.601047 | 0.04557525
0.0884 | 4.340638 | 0.03556064 | 3.522514 | 0.09958076 | 3.759289 | 0.08133485 | 3.598062 | 0.0437284
0.08845 | 4.337916 | 0.03693149 | 3.517379 | 0.1008996 | 3.752843 | 0.08089064 | 3.59873 | 0.0424034
0.0885 | 4.337828 | 0.03710591 | 3.521386 | 0.1015411 | 3.754192 | 0.08291656 | 3.598608 | 0.04768417
0.08855 | 4.334454 | 0.03622974 | 3.517941 | 0.1010069 | 3.749262 | 0.08368186 | 3.596658 | 0.04199862
0.0886 | 4.335364 | 0.0354318 | 3.51649 | 0.1010031 | 3.75259 | 0.08305755 | 3.598869 | 0.03923768
0.08865 | 4.332487 | 0.03371351 | 3.520605 | 0.1013511 | 3.753994 | 0.08263623 | 3.595993 | 0.04254272
0.0887 | 4.329076 | 0.03229139 | 3.517714 | 0.1076673 | 3.744668 | 0.08550539 | 3.597282 | 0.04277942
0.08875 | 4.322066 | 0.03104106 | 3.515319 | 0.106294 | 3.75137 | 0.09035177 | 3.594123 | 0.04410821
0.0888 | 4.327788 | 0.03060848 | 3.513172 | 0.1043051 | 3.741924 | 0.08935825 | 3.6002 | 0.04602714
0.08885 | 4.325667 | 0.03028709 | 3.516379 | 0.10574 | 3.744094 | 0.08951259 | 3.59136 | 0.04223769
0.0889 | 4.323269 | 0.02818576 | 3.518106 | 0.1094397 | 3.737263 | 0.08903921 | 3.595699 | 0.03998994
0.08895 | 4.318261 | 0.02889615 | 3.513038 | 0.1075419 | 3.73798 | 0.09109236 | 3.596352 | 0.04706452
0.089 | 4.314081 | 0.02887361 | 3.515866 | 0.1068769 | 3.740428 | 0.08443416 | 3.601314 | 0.04886995
0.08905 | 4.315442 | 0.02693098 | 3.5188 | 0.1037525 | 3.737379 | 0.08477593 | 3.597963 | 0.04855439
0.0891 | 4.313326 | 0.02285334 | 3.516378 | 0.1095214 | 3.741134 | 0.08310848 | 3.598504 | 0.0502559
0.08915 | 4.30929 | 0.01992672 | 3.514091 | 0.101005 | 3.731254 | 0.08490668 | 3.596587 | 0.04611331
0.0892 | 4.311015 | 0.02693785 | 3.52239 | 0.1046765 | 3.735524 | 0.08168128 | 3.601368 | 0.04716764
0.08925 | 4.30966 | 0.02060231 | 3.519254 | 0.1010849 | 3.736346 | 0.08667259 | 3.596236 | 0.04390792
0.0893 | 4.308194 | 0.01931528 | 3.521702 | 0.09818176 | 3.735397 | 0.0854454 | 3.601744 | 0.04927744
0.08935 | 4.305088 | 0.02311873 | 3.52661 | 0.1061761 | 3.728516 | 0.0818874 | 3.598143 | 0.04450979
0.0894 | 4.299596 | 0.02458744 | 3.520495 | 0.1012258 | 3.731094 | 0.08303418 | 3.597082 | 0.04331222
0.08945 | 4.302563 | 0.01833127 | 3.513693 | 0.1055376 | 3.729033 | 0.08430997 | 3.597553 | 0.04267523
0.0895 | 4.299037 | 0.01832627 | 3.518736 | 0.1006497 | 3.724734 | 0.08154706 | 3.596315 | 0.04262164
0.08955 | 4.297812 | 0.01646552 | 3.512519 | 0.1033622 | 3.721802 | 0.08067372 | 3.596448 | 0.04416131
0.0896 | 4.293805 | 0.02526574 | 3.513267 | 0.09793952 | 3.720295 | 0.07836295 | 3.59467 | 0.04693161
0.08965 | 4.289493 | 0.02426587 | 3.515817 | 0.09823639 | 3.718176 | 0.08217647 | 3.598468 | 0.0427747
0.0897 | 4.293549 | 0.01590522 | 3.512337 | 0.1001118 | 3.718473 | 0.07552984 | 3.594439 | 0.04892414
0.08975 | 4.290135 | 0.02262824 | 3.514452 | 0.1011739 | 3.718568 | 0.08494555 | 3.595934 | 0.04761105
0.0898 | 4.294976 | 0.02083569 | 3.510294 | 0.09873238 | 3.713334 | 0.07689882 | 3.596767 | 0.05047725
0.08985 | 4.292262 | 0.02026718 | 3.515706 | 0.101746 | 3.712101 | 0.07878706 | 3.592107 | 0.0484186
0.0899 | 4.289185 | 0.015512 | 3.512037 | 0.1016445 | 3.710576 | 0.08172756 | 3.59275 | 0.05845793
0.08995 | 4.286051 | 0.01667243 | 3.508561 | 0.09926216 | 3.710324 | 0.08007317 | 3.591771 | 0.05690127
0.09 | 4.288983 | 0.01657708 | 3.513043 | 0.09848694 | 3.70608 | 0.0803343 | 3.593153 | 0.05651946
0.09005 | 4.290178 | 0.01409225 | 3.509533 | 0.09985814 | 3.709023 | 0.07936609 | 3.59547 | 0.05504677
0.0901 | 4.286249 | 0.01768567 | 3.511206 | 0.1056804 | 3.703342 | 0.08195013 | 3.590903 | 0.06085099
0.09015 | 4.284414 | 0.009827762 | 3.505839 | 0.1061095 | 3.70172 | 0.07430794 | 3.591922 | 0.05730279
0.0902 | 4.285323 | 0.008863062 | 3.505337 | 0.1024625 | 3.700669 | 0.07527469 | 3.589805 | 0.06837969
0.09025 | 4.281529 | 0.005819574 | 3.50372 | 0.1057202 | 3.698015 | 0.08432767 | 3.597198 | 0.06703559
0.0903 | 4.278801 | 0.003476783 | 3.503338 | 0.1015752 | 3.698359 | 0.08124739 | 3.585873 | 0.07093047
0.09035 | 4.274768 | 0.007301704 | 3.505112 | 0.1014378 | 3.693278 | 0.08323927 | 3.595748 | 0.06625707
0.0904 | 4.277178 | 0.008804136 | 3.505676 | 0.1039926 | 3.695079 | 0.0866667 | 3.584795 | 0.06743113
0.09045 | 4.268097 | 0.008450989 | 3.502085 | 0.1049648 | 3.68603 | 0.09107856 | 3.591846 | 0.07502
0.0905 | 4.269858 | 0.002984446 | 3.500367 | 0.09992536 | 3.689644 | 0.0916607 | 3.589639 | 0.07797435
0.09055 | 4.272784 | 0.003505129 | 3.496992 | 0.1027171 | 3.684208 | 0.08825271 | 3.595614 | 0.07685537
0.0906 | 4.264075 | 0.01084006 | 3.501682 | 0.1096078 | 3.682001 | 0.0868765 | 3.5925 | 0.07698259
0.09065 | 4.269508 | 0.004618536 | 3.497556 | 0.1025994 | 3.684168 | 0.08473065 | 3.590383 | 0.07460991
0.0907 | 4.26496 | 0.00579942 | 3.493661 | 0.1017251 | 3.683932 | 0.08991772 | 3.595567 | 0.08129867
0.09075 | 4.264241 | 0.007124894 | 3.495053 | 0.09940715 | 3.677172 | 0.08903962 | 3.592904 | 0.07102998
0.0908 | 4.261227 | 0.0007995927 | 3.494946 | 0.09693275 | 3.680628 | 0.08694435 | 3.590339 | 0.07562788
0.09085 | 4.257239 | 0.005316391 | 3.495239 | 0.09519789 | 3.674141 | 0.08785046 | 3.598743 | 0.07453921
0.0909 | 4.258539 | 0.005275753 | 3.49392 | 0.09318749 | 3.67633 | 0.08403951 | 3.591383 | 0.07490871
0.09095 | 4.254634 | 0.003954145 | 3.490611 | 0.09122546 | 3.674521 | 0.09016523 | 3.593226 | 0.07766893
0.091 | 4.252451 | 0.001033894 | 3.491993 | 0.09154794 | 3.67101 | 0.08890229 | 3.591678 | 0.067766
0.09105 | 4.248998 | 0.002934155 | 3.489465 | 0.08539735 | 3.674332 | 0.08346283 | 3.595854 | 0.07631986
0.0911 | 4.251785 | 0.004182133 | 3.489296 | 0.08925415 | 3.668839 | 0.08356263 | 3.592669 | 0.07191515
0.09115 | 4.243745 | 0.007276358 | 3.485715 | 0.08763467 | 3.670299 | 0.08542193 | 3.58954 | 0.07387624
0.0912 | 4.246945 | 0.00694567 | 3.484622 | 0.08776478 | 3.667567 | 0.08718944 | 3.592329 | 0.07532646
0.09125 | 4.240016 | 0.001682042 | 3.48146 | 0.08512754 | 3.663987 | 0.08887445 | 3.592356 | 0.07387262
0.0913 | 4.239716 | 0.01235956 | 3.480595 | 0.07850692 | 3.664687 | 0.09130317 | 3.589403 | 0.07537405
0.09135 | 4.239169 | 0.01231698 | 3.475171 | 0.07882503 | 3.664481 | 0.09061179 | 3.593184 | 0.07666308
0.0914 | 4.240889 | 0.0121499 | 3.473818 | 0.08024663 | 3.665094 | 0.08600327 | 3.590781 | 0.07779109
0.09145 | 4.239598 | 0.009693744 | 3.471906 | 0.07718723 | 3.660585 | 0.09378009 | 3.592629 | 0.08199061
0.0915 | 4.235957 | 0.01080391 | 3.474402 | 0.07369631 | 3.662946 | 0.0824649 | 3.591497 | 0.07672497
0.09155 | 4.239918 | 0.01462073 | 3.470069 | 0.0693194 | 3.657135 | 0.094328 | 3.594901 | 0.07600103
0.0916 | 4.239127 | 0.01290783 | 3.471138 | 0.06847817 | 3.65645 | 0.09201429 | 3.588373 | 0.08263478
0.09165 | 4.236159 | 0.01726076 | 3.468896 | 0.06675664 | 3.654463 | 0.09406494 | 3.592993 | 0.06914448
0.0917 | 4.231399 | 0.01547251 | 3.472258 | 0.06606022 | 3.657446 | 0.09246326 | 3.590685 | 0.07841188
0.09175 | 4.233566 | 0.0162023 | 3.468863 | 0.06468756 | 3.653682 | 0.09423348 | 3.588606 | 0.07689416
0.0918 | 4.237482 | 0.0243401 | 3.470451 | 0.06378287 | 3.656039 | 0.1007615 | 3.590122 | 0.07838666
0.09185 | 4.229922 | 0.01795893 | 3.468366 | 0.05619356 | 3.656317 | 0.098083 | 3.590685 | 0.08246553
0.0919 | 4.234143 | 0.01861309 | 3.468315 | 0.05596821 | 3.649258 | 0.09351283 | 3.592021 | 0.07033891
0.09195 | 4.230665 | 0.02412635 | 3.46512 | 0.05148014 | 3.651194 | 0.095232 | 3.593389 | 0.07690401
0.092 | 4.23572 | 0.02386637 | 3.464471 | 0.05761787 | 3.648343 | 0.09254089 | 3.593033 | 0.06671624
0.09205 | 4.233238 | 0.02569708 | 3.458778 | 0.05265673 | 3.65153 | 0.09654994 | 3.592324 | 0.07045494
0.0921 | 4.232096 | 0.02749178 | 3.458205 | 0.05293074 | 3.639779 | 0.1012645 | 3.590718 | 0.07184826
0.09215 | 4.236897 | 0.02305127 | 3.460802 | 0.05191226 | 3.643961 | 0.09458613 | 3.592933 | 0.074584
0.0922 | 4.23362 | 0.03116995 | 3.457601 | 0.04860753 | 3.650397 | 0.09953313 | 3.590346 | 0.08044658
0.09225 | 4.236398 | 0.02789437 | 3.457592 | 0.05315324 | 3.641932 | 0.09722655 | 3.589111 | 0.06834667
0.0923 | 4.229773 | 0.03293148 | 3.459088 | 0.04550175 | 3.645364 | 0.09754782 | 3.590495 | 0.07641141
0.09235 | 4.226414 | 0.04201094 | 3.459949 | 0.04283814 | 3.6442 | 0.09533653 | 3.588106 | 0.06908985
0.0924 | 4.229831 | 0.03280873 | 3.457607 | 0.04718715 | 3.645326 | 0.09591836 | 3.588746 | 0.07021643
0.09245 | 4.224079 | 0.03676341 | 3.461348 | 0.04165606 | 3.640989 | 0.09779342 | 3.585944 | 0.07183974
0.0925 | 4.229525 | 0.0317921 | 3.454603 | 0.04137026 | 3.643456 | 0.09238329 | 3.588455 | 0.07041064
0.09255 | 4.225388 | 0.03346981 | 3.455289 | 0.04164415 | 3.645853 | 0.09583838 | 3.592335 | 0.06969429
0.0926 | 4.22459 | 0.03573443 | 3.456128 | 0.04096256 | 3.646749 | 0.1003248 | 3.5851 | 0.0697804
0.09265 | 4.224599 | 0.03408108 | 3.455466 | 0.04251301 | 3.645072 | 0.09108748 | 3.588382 | 0.07125358
0.0927 | 4.226879 | 0.03482447 | 3.452122 | 0.04108578 | 3.644916 | 0.09774506 | 3.585019 | 0.06883274
0.09275 | 4.222412 | 0.03613458 | 3.454302 | 0.04266739 | 3.641918 | 0.09406261 | 3.585254 | 0.06844609
0.0928 | 4.220933 | 0.03537123 | 3.451502 | 0.04435553 | 3.646692 | 0.09716822 | 3.587146 | 0.07416386
0.09285 | 4.217609 | 0.03166772 | 3.452471 | 0.03519776 | 3.640724 | 0.09981026 | 3.58654 | 0.07043271
0.0929 | 4.218378 | 0.03862133 | 3.45179 | 0.04453086 | 3.643694 | 0.09146194 | 3.592977 | 0.07014552
0.09295 | 4.217064 | 0.0291988 | 3.452479 | 0.03707198 | 3.647595 | 0.1044544 | 3.58729 | 0.0673742
0.093 | 4.216543 | 0.04357752 | 3.445889 | 0.04665564 | 3.644438 | 0.09782968 | 3.592807 | 0.0616394
0.09305 | 4.21656 | 0.0418097 | 3.453173 | 0.03439088 | 3.645731 | 0.1021206 | 3.590585 | 0.06762286
0.0931 | 4.212925 | 0.04445123 | 3.448771 | 0.03473217 | 3.645266 | 0.0961656 | 3.589165 | 0.06804152
0.09315 | 4.21773 | 0.04871892 | 3.452245 | 0.03691179 | 3.644687 | 0.09902556 | 3.595612 | 0.06737538
0.0932 | 4.214117 | 0.05164166 | 3.453461 | 0.03339808 | 3.647009 | 0.1047868 | 3.595587 | 0.0666361
0.09325 | 4.21323 | 0.05591617 | 3.449633 | 0.03467843 | 3.645993 | 0.1014391 | 3.592112 | 0.06530016
0.0933 | 4.212468 | 0.05785316 | 3.451607 | 0.02633389 | 3.648451 | 0.09812056 | 3.595424 | 0.06216514
0.09335 | 4.212276 | 0.05855094 | 3.450021 | 0.03152141 | 3.646548 | 0.1040311 | 3.589811 | 0.06211463
0.0934 | 4.209388 | 0.05720248 | 3.450689 | 0.02629163 | 3.650354 | 0.1004146 | 3.59165 | 0.05840223
0.09345 | 4.204344 | 0.06310319 | 3.448681 | 0.02603905 | 3.649402 | 0.1065434 | 3.591655 | 0.06815737
0.0935 | 4.20462 | 0.0639328 | 3.450658 | 0.02356409 | 3.652182 | 0.1080105 | 3.590464 | 0.06214521
0.09355 | 4.199365 | 0.06491047 | 3.450035 | 0.01898935 | 3.65044 | 0.09908183 | 3.589255 | 0.06194684
0.0936 | 4.202234 | 0.07070046 | 3.450381 | 0.01416937 | 3.644703 | 0.1082036 | 3.585989 | 0.06213876
0.09365 | 4.195365 | 0.07023486 | 3.449016 | 0.01507225 | 3.649421 | 0.1037206 | 3.587335 | 0.06255695
0.0937 | 4.200916 | 0.07184751 | 3.449791 | 0.01038085 | 3.649815 | 0.1063845 | 3.586765 | 0.0650778
0.09375 | 4.197212 | 0.07313911 | 3.45177 | 0.01055639 | 3.651207 | 0.1038373 | 3.586511 | 0.06317188
0.0938 | 4.195681 | 0.07581786 | 3.450448 | 0.01865229 | 3.646697 | 0.1064471 | 3.58581 | 0.06563345
0.09385 | 4.195277 | 0.07631439 | 3.457405 | 0.008629976 | 3.64585 | 0.105538 | 3.585273 | 0.06498862
0.0939 | 4.195251 | 0.08516754 | 3.451053 | 0.01503737 | 3.648014 | 0.1113955 | 3.58647 | 0.06469774
0.09395 | 4.197399 | 0.07687269 | 3.455438 | 0.01630439 | 3.652291 | 0.1056438 | 3.586291 | 0.0612089
0.094 | 4.198118 | 0.0785656 | 3.454826 | 0.01242035 | 3.645232 | 0.1082364 | 3.586472 | 0.06400459
0.09405 | 4.197085 | 0.084976 | 3.455575 | 0.01528425 | 3.652673 | 0.1099834 | 3.582074 | 0.06217716
0.0941 | 4.196655 | 0.07790365 | 3.453222 | 0.01322961 | 3.649482 | 0.1103049 | 3.585759 | 0.06367982
0.09415 | 4.193942 | 0.08249272 | 3.458125 | 0.009752843 | 3.653715 | 0.1135093 | 3.588711 | 0.06525438
0.0942 | 4.197424 | 0.08884252 | 3.454233 | 0.008611783 | 3.652911 | 0.1097627 | 3.581222 | 0.06439332
0.09425 | 4.193148 | 0.08445236 | 3.46113 | 0.01357191 | 3.651437 | 0.1134496 | 3.588949 | 0.06422113
0.0943 | 4.190221 | 0.09232937 | 3.454311 | 0.008209144 | 3.648192 | 0.1101654 | 3.586017 | 0.06130341
0.09435 | 4.194379 | 0.09319332 | 3.455557 | 0.01229839 | 3.653339 | 0.1200172 | 3.588245 | 0.06818411
0.0944 | 4.198038 | 0.08723032 | 3.456217 | 0.008304542 | 3.654159 | 0.1122969 | 3.584709 | 0.06121562
0.09445 | 4.194209 | 0.09201217 | 3.457192 | 0.01367621 | 3.650285 | 0.1243403 | 3.58399 | 0.06649343
0.0945 | 4.192944 | 0.09363264 | 3.456087 | 0.00847397 | 3.652593 | 0.1148041 | 3.586811 | 0.05722026
0.09455 | 4.197939 | 0.09366549 | 3.460346 | 0.01447637 | 3.65099 | 0.1221751 | 3.587648 | 0.05819492
0.0946 | 4.203504 | 0.1013363 | 3.462936 | 0.007617295 | 3.661463 | 0.1189831 | 3.585556 | 0.05943286
0.09465 | 4.20151 | 0.09747498 | 3.459064 | 0.01166267 | 3.657314 | 0.1180776 | 3.588252 | 0.06014563
0.0947 | 4.203786 | 0.103437 | 3.460763 | 0.009226313 | 3.660457 | 0.1220732 | 3.588381 | 0.06360038
0.09475 | 4.210031 | 0.1009446 | 3.460013 | 0.01084518 | 3.660692 | 0.1120967 | 3.584734 | 0.06600794
0.0948 | 4.20686 | 0.1029009 | 3.46423 | 0.00680217 | 3.66374 | 0.1174375 | 3.590523 | 0.06184297
0.09485 | 4.210819 | 0.1058985 | 3.460018 | 0.005163591 | 3.668383 | 0.1154801 | 3.587482 | 0.06628593
0.0949 | 4.204887 | 0.1014579 | 3.460533 | 0.01078548 | 3.662663 | 0.118247 | 3.587166 | 0.06646089
0.09495 | 4.214031 | 0.1045093 | 3.456847 | 0.01324771 | 3.669386 | 0.1111891 | 3.590402 | 0.07336912
0.095 | 4.20287 | 0.1102354 | 3.453875 | 0.00462796 | 3.667921 | 0.1200774 | 3.586771 | 0.06487373
0.09505 | 4.210053 | 0.107506 | 3.454741 | 0.008367887 | 3.670774 | 0.1142085 | 3.592741 | 0.07124033
0.0951 | 4.207191 | 0.1055372 | 3.454423 | 0.007846622 | 3.671178 | 0.1153736 | 3.591096 | 0.07431725
0.09515 | 4.206961 | 0.1064946 | 3.452602 | 0.00675974 | 3.667358 | 0.116781 | 3.596116 | 0.07282601
0.0952 | 4.209731 | 0.1028853 | 3.45344 | 0.007185545 | 3.672968 | 0.115931 | 3.595538 | 0.07139095
0.09525 | 4.209224 | 0.1039556 | 3.447368 | 0.008427488 | 3.671056 | 0.1159038 | 3.592301 | 0.07311066
0.0953 | 4.205758 | 0.1106621 | 3.447679 | 0.008277082 | 3.675605 | 0.1181922 | 3.5952 | 0.07043084
0.09535 | 4.207134 | 0.1066955 | 3.446922 | 0.01131822 | 3.673678 | 0.120483 | 3.596204 | 0.07379504
0.0954 | 4.210226 | 0.1037334 | 3.447692 | 0.009514574 | 3.676759 | 0.1182933 | 3.595653 | 0.07553627
0.09545 | 4.210803 | 0.1033063 | 3.442624 | 0.01203511 | 3.677819 | 0.1220667 | 3.595955 | 0.07426936
0.0955 | 4.208917 | 0.1088907 | 3.440095 | 0.01032597 | 3.681042 | 0.11435 | 3.597241 | 0.07567324
0.09555 | 4.207262 | 0.1011656 | 3.44521 | 0.008451494 | 3.677323 | 0.1180562 | 3.593614 | 0.07486411
0.0956 | 4.203941 | 0.1035555 | 3.434087 | 0.01762575 | 3.682099 | 0.1182735 | 3.597925 | 0.07799369
0.09565 | 4.209305 | 0.1020781 | 3.442866 | 0.01773402 | 3.679369 | 0.1140335 | 3.595955 | 0.07720906
0.0957 | 4.206123 | 0.1041554 | 3.44296 | 0.01523497 | 3.683041 | 0.1176783 | 3.59799 | 0.07277548
0.09575 | 4.207547 | 0.09988673 | 3.430989 | 0.0250281 | 3.684433 | 0.1143267 | 3.598483 | 0.07599461
0.0958 | 4.210478 | 0.105958 | 3.440974 | 0.01295562 | 3.681557 | 0.1194096 | 3.594467 | 0.07409053
0.09585 | 4.209123 | 0.1049269 | 3.432275 | 0.01936788 | 3.685122 | 0.1099438 | 3.594503 | 0.06816385
0.0959 | 4.210337 | 0.1071975 | 3.431597 | 0.01641898 | 3.684917 | 0.1155927 | 3.595246 | 0.07476253
0.09595 | 4.206235 | 0.1064824 | 3.434412 | 0.02153848 | 3.688854 | 0.1208684 | 3.595338 | 0.07512995
0.096 | 4.203585 | 0.1120299 | 3.432084 | 0.02261546 | 3.682708 | 0.1128658 | 3.591665 | 0.06905579
0.09605 | 4.202339 | 0.1087327 | 3.432859 | 0.02070337 | 3.69059 | 0.1167323 | 3.591853 | 0.0700416
0.0961 | 4.202278 | 0.1185309 | 3.428564 | 0.01951638 | 3.683504 | 0.1166405 | 3.595151 | 0.07137839
0.09615 | 4.201952 | 0.1071851 | 3.430385 | 0.02218234 | 3.687249 | 0.1223332 | 3.593613 | 0.07130008
0.0962 | 4.197593 | 0.1112625 | 3.427197 | 0.02191227 | 3.688032 | 0.1172229 | 3.591918 | 0.0668844
0.09625 | 4.196482 | 0.1132518 | 3.424946 | 0.01927827 | 3.683236 | 0.1170762 | 3.587246 | 0.06935207
0.0963 | 4.198297 | 0.1079734 | 3.425252 | 0.02567888 | 3.688195 | 0.1190222 | 3.591689 | 0.06704611
0.09635 | 4.191353 | 0.1089982 | 3.422706 | 0.02540396 | 3.687815 | 0.1222012 | 3.594316 | 0.06758117
0.0964 | 4.19262 | 0.1045009 | 3.425815 | 0.02809605 | 3.682814 | 0.1217716 | 3.592169 | 0.06907134
0.09645 | 4.191304 | 0.1058886 | 3.418596 | 0.02532829 | 3.693547 | 0.119672 | 3.591439 | 0.06996878
0.0965 | 4.181401 | 0.108857 | 3.426397 | 0.02739537 | 3.689718 | 0.1231181 | 3.592644 | 0.06423393
0.09655 | 4.189521 | 0.1050534 | 3.422559 | 0.0297935 | 3.690685 | 0.1223251 | 3.591406 | 0.06529627
0.0966 | 4.185852 | 0.1080928 | 3.421774 | 0.02804222 | 3.689721 | 0.1278861 | 3.58959 | 0.05677674
0.09665 | 4.185391 | 0.1027169 | 3.420364 | 0.02703618 | 3.688886 | 0.1276567 | 3.590512 | 0.06879516
0.0967 | 4.182314 | 0.1070825 | 3.423875 | 0.02629857 | 3.684258 | 0.1290814 | 3.589997 | 0.05864307
0.09675 | 4.180758 | 0.1031839 | 3.416276 | 0.02769908 | 3.686688 | 0.1345163 | 3.592606 | 0.05871681
0.0968 | 4.179358 | 0.1000177 | 3.418694 | 0.02810493 | 3.689525 | 0.1273945 | 3.585906 | 0.05567602
0.09685 | 4.173867 | 0.1058672 | 3.416329 | 0.02805898 | 3.684355 | 0.131252 | 3.586112 | 0.05736532
0.0969 | 4.1695 | 0.1013015 | 3.412078 | 0.03464888 | 3.683073 | 0.1306481 | 3.586457 | 0.06001906
0.09695 | 4.172688 | 0.1068007 | 3.414438 | 0.02701672 | 3.685446 | 0.1228299 | 3.582804 | 0.05763155
0.097 | 4.17005 | 0.1074604 | 3.410999 | 0.02758073 | 3.686439 | 0.1289565 | 3.584556 | 0.05203808
0.09705 | 4.165319 | 0.1016278 | 3.407608 | 0.02772433 | 3.684819 | 0.1228824 | 3.582416 | 0.05685922
0.0971 | 4.164507 | 0.1088397 | 3.411193 | 0.02631686 | 3.680141 | 0.1297247 | 3.588656 | 0.05857442
0.09715 | 4.155639 | 0.1031634 | 3.409079 | 0.03352932 | 3.674959 | 0.1237463 | 3.583837 | 0.05453772
0.0972 | 4.159576 | 0.09997335 | 3.407586 | 0.02900263 | 3.680773 | 0.1218084 | 3.579412 | 0.05422605
0.09725 | 4.155334 | 0.1048329 | 3.403919 | 0.02669171 | 3.673791 | 0.1280958 | 3.580263 | 0.058312
0.0973 | 4.156532 | 0.1032231 | 3.406473 | 0.03454398 | 3.67516 | 0.1306498 | 3.578811 | 0.06279064
0.09735 | 4.154397 | 0.1041276 | 3.406934 | 0.02754931 | 3.670977 | 0.1266697 | 3.578471 | 0.0616284
0.0974 | 4.150085 | 0.1065959 | 3.397653 | 0.03225792 | 3.677699 | 0.1278632 | 3.576137 | 0.06053172
0.09745 | 4.15402 | 0.09860929 | 3.402557 | 0.03026521 | 3.671351 | 0.1238707 | 3.570946 | 0.06444292
0.0975 | 4.152929 | 0.1026003 | 3.394731 | 0.03349913 | 3.673665 | 0.1303486 | 3.576556 | 0.06868953
0.09755 | 4.145312 | 0.1038883 | 3.397064 | 0.03307243 | 3.669561 | 0.1295817 | 3.575491 | 0.06845273
0.0976 | 4.152492 | 0.1057561 | 3.399562 | 0.03166356 | 3.664032 | 0.1337251 | 3.567772 | 0.07397399
0.09765 | 4.144061 | 0.1047797 | 3.392535 | 0.03142036 | 3.666369 | 0.1338554 | 3.572361 | 0.0739914
0.0977 | 4.142588 | 0.1024167 | 3.397327 | 0.03592527 | 3.663624 | 0.1342252 | 3.568649 | 0.07254464
0.09775 | 4.140535 | 0.1094199 | 3.389804 | 0.03356127 | 3.660841 | 0.1423943 | 3.564131 | 0.08207235
0.0978 | 4.138211 | 0.1042633 | 3.386741 | 0.03103455 | 3.661577 | 0.1374064 | 3.563909 | 0.0752871
0.09785 | 4.13554 | 0.1059286 | 3.384795 | 0.03207826 | 3.659655 | 0.1374097 | 3.560203 | 0.07645669
0.0979 | 4.138067 | 0.1100931 | 3.386193 | 0.03635339 | 3.658159 | 0.1370664 | 3.563607 | 0.07165349
0.09795 | 4.134177 | 0.105148 | 3.379233 | 0.02912039 | 3.657563 | 0.1378009 | 3.559403 | 0.07670683
0.098 | 4.131211 | 0.1044193 | 3.377635 | 0.02949185 | 3.654416 | 0.1375153 | 3.559661 | 0.07670042
0.09805 | 4.127785 | 0.1104968 | 3.377024 | 0.02566843 | 3.65401 | 0.1354661 | 3.560998 | 0.07348334
0.0981 | 4.125363 | 0.107539 | 3.374077 | 0.03124952 | 3.653508 | 0.1311534 | 3.562371 | 0.07768122
0.09815 | 4.126515 | 0.1094454 | 3.369716 | 0.02573814 | 3.652747 | 0.1359352 | 3.563557 | 0.07487031
0.0982 | 4.121467 | 0.1127834 | 3.371484 | 0.02663191 | 3.654225 | 0.1350847 | 3.560289 | 0.07522274
0.09825 | 4.121062 | 0.1114931 | 3.365442 | 0.02218609 | 3.650707 | 0.1336777 | 3.560394 | 0.08077642
0.0983 | 4.124731 | 0.1165936 | 3.364221 | 0.02746197 | 3.648287 | 0.1349086 | 3.558801 | 0.07496058
0.09835 | 4.119748 | 0.1072001 | 3.360824 | 0.02101906 | 3.653475 | 0.1394401 | 3.559264 | 0.07266925
0.0984 | 4.123626 | 0.110979 | 3.358359 | 0.0242264 | 3.651698 | 0.1358589 | 3.556196 | 0.07139342
0.09845 | 4.121849 | 0.1100443 | 3.355929 | 0.02377151 | 3.649067 | 0.1318374 | 3.556611 | 0.06640767
0.0985 | 4.122987 | 0.110411 | 3.357194 | 0.02316173 | 3.644809 | 0.1345726 | 3.55365 | 0.07037697
0.09855 | 4.121694 | 0.1159875 | 3.356769 | 0.02066563 | 3.649527 | 0.1337005 | 3.557287 | 0.05999902
0.0986 | 4.120725 | 0.1108756 | 3.360182 | 0.01935929 | 3.646242 | 0.1337222 | 3.556088 | 0.06723963
0.09865 | 4.115381 | 0.1196082 | 3.355979 | 0.02113566 | 3.652078 | 0.1343695 | 3.554272 | 0.05943293
0.0987 | 4.123553 | 0.1108343 | 3.354085 | 0.02368646 | 3.649231 | 0.1387649 | 3.560495 | 0.0658562
0.09875 | 4.119597 | 0.115564 | 3.353313 | 0.03294553 | 3.649796 | 0.1342417 | 3.553701 | 0.05482509
0.0988 | 4.116383 | 0.1105869 | 3.352664 | 0.02756227 | 3.651066 | 0.1363419 | 3.556561 | 0.06466908
0.09885 | 4.117695 | 0.1048729 | 3.346904 | 0.03391638 | 3.647793 | 0.130624 | 3.557285 | 0.0628751
0.0989 | 4.119748 | 0.1155422 | 3.347227 | 0.02113086 | 3.647965 | 0.1400515 | 3.554518 | 0.05647911
0.09895 | 4.119536 | 0.1092497 | 3.349786 | 0.03310483 | 3.646392 | 0.1328073 | 3.554374 | 0.06203041
0.099 | 4.117914 | 0.1096528 | 3.341025 | 0.03077592 | 3.643759 | 0.1347891 | 3.554738 | 0.0590911
0.09905 | 4.120348 | 0.1092358 | 3.34957 | 0.02294712 | 3.645064 | 0.1364927 | 3.5554 | 0.06152514
0.0991 | 4.116801 | 0.1114235 | 3.341575 | 0.02746257 | 3.642677 | 0.1319555 | 3.55034 | 0.05519759
0.09915 | 4.12104 | 0.1111794 | 3.345197 | 0.03260845 | 3.648012 | 0.1388371 | 3.55381 | 0.05819499
0.0992 | 4.115997 | 0.1116563 | 3.345989 | 0.03896676 | 3.643764 | 0.1302488 | 3.54825 | 0.0535246
0.09925 | 4.119965 | 0.1100924 | 3.341191 | 0.03482173 | 3.646283 | 0.1368637 | 3.546689 | 0.05727001
0.0993 | 4.115104 | 0.1076717 | 3.34151 | 0.03658329 | 3.64145 | 0.1343232 | 3.544062 | 0.05756455
0.09935 | 4.117838 | 0.1091337 | 3.337632 | 0.0357971 | 3.644683 | 0.1327787 | 3.549617 | 0.05500081
0.0994 | 4.117079 | 0.1048171 | 3.341614 | 0.03566128 | 3.637489 | 0.1336039 | 3.548822 | 0.05627961
0.09945 | 4.114966 | 0.1102237 | 3.339731 | 0.03631669 | 3.643454 | 0.1267627 | 3.547171 | 0.05758138
0.0995 | 4.11815 | 0.1106211 | 3.33648 | 0.04514514 | 3.640393 | 0.1295689 | 3.548314 | 0.05631442
0.09955 | 4.113388 | 0.1107641 | 3.339539 | 0.03735342 | 3.637716 | 0.1296475 | 3.539697 | 0.05700884
0.0996 | 4.116609 | 0.1127514 | 3.329809 | 0.04158175 | 3.640801 | 0.1277176 | 3.547374 | 0.05709157
0.09965 | 4.111925 | 0.1136309 | 3.335816 | 0.04022842 | 3.633211 | 0.12937 | 3.53951 | 0.0574174
0.0997 | 4.114432 | 0.1181803 | 3.329608 | 0.04326626 | 3.633565 | 0.1259439 | 3.538095 | 0.05919827
0.09975 | 4.114117 | 0.1136161 | 3.334401 | 0.04140974 | 3.629233 | 0.1345191 | 3.534569 | 0.06433698
0.0998 | 4.115053 | 0.1217091 | 3.331139 | 0.03865154 | 3.625162 | 0.1297258 | 3.53606 | 0.06453728
0.09985 | 4.115695 | 0.1110813 | 3.335035 | 0.04215401 | 3.622006 | 0.1286143 | 3.531205 | 0.06037375
0.0999 | 4.116844 | 0.1201306 | 3.33294 | 0.04079958 | 3.619374 | 0.1347318 | 3.536328 | 0.06212588
0.09995 | 4.115776 | 0.1188709 | 3.335886 | 0.0366425 | 3.619668 | 0.1324967 | 3.533888 | 0.0684184
0.1 | 4.110434 | 0.1222789 | 3.334044 | 0.04267895 | 3.611171 | 0.1399854 | 3.532225 | 0.06995501 | 71.7 | 13.7
0.10005 | 4.116508 | 0.1220676 | 3.333021 | 0.04500113 | 3.616415 | 0.1366145 | 3.536313 | 0.07092202
0.1001 | 4.116415 | 0.1202945 | 3.3305 | 0.04466641 | 3.613852 | 0.141699 | 3.526914 | 0.06677297
0.10015 | 4.11406 | 0.1202048 | 3.331943 | 0.04705703 | 3.610624 | 0.1342703 | 3.529582 | 0.07059905
0.1002 | 4.109251 | 0.1183238 | 3.323411 | 0.03789393 | 3.615019 | 0.1395904 | 3.519122 | 0.07165356
0.10025 | 4.111059 | 0.1201752 | 3.330402 | 0.04886707 | 3.606455 | 0.1474285 | 3.523405 | 0.07259926
0.1003 | 4.113163 | 0.1208592 | 3.328133 | 0.04667093 | 3.607551 | 0.1432016 | 3.523973 | 0.0702167
0.10035 | 4.11316 | 0.1191677 | 3.327727 | 0.04578934 | 3.600824 | 0.1434358 | 3.515929 | 0.07118431
0.1004 | 4.110865 | 0.1205157 | 3.330776 | 0.0446438 | 3.606815 | 0.1444747 | 3.515594 | 0.07094458
0.10045 | 4.109346 | 0.1192814 | 3.327529 | 0.04979592 | 3.603412 | 0.1456389 | 3.509772 | 0.07131294
0.1005 | 4.110566 | 0.1165598 | 3.323735 | 0.04719067 | 3.595688 | 0.1464698 | 3.509236 | 0.06869283
0.10055 | 4.112293 | 0.120075 | 3.326542 | 0.04601654 | 3.598375 | 0.14325 | 3.505112 | 0.07246794
0.1006 | 4.108781 | 0.1140231 | 3.324274 | 0.04460868 | 3.594315 | 0.1410548 | 3.504605 | 0.06939441
0.10065 | 4.113657 | 0.1124852 | 3.33183 | 0.04810601 | 3.59359 | 0.1429105 | 3.500336 | 0.07775181
0.1007 | 4.11163 | 0.1176086 | 3.326978 | 0.04636721 | 3.592548 | 0.1391225 | 3.501869 | 0.08026976
0.10075 | 4.111416 | 0.1101428 | 3.330339 | 0.04577571 | 3.588389 | 0.1388347 | 3.500104 | 0.07542116
0.1008 | 4.105884 | 0.1131733 | 3.33105 | 0.04984499 | 3.59366 | 0.1377512 | 3.49233 | 0.07580721
0.10085 | 4.105424 | 0.1145499 | 3.333163 | 0.05124783 | 3.587234 | 0.1425309 | 3.494506 | 0.07454321
0.1009 | 4.102097 | 0.1149266 | 3.328553 | 0.05121453 | 3.588762 | 0.1433422 | 3.493415 | 0.07172595
0.10095 | 4.104496 | 0.1133888 | 3.323778 | 0.05481282 | 3.588842 | 0.1403908 | 3.48592 | 0.0748015
0.101 | 4.110127 | 0.1179602 | 3.326617 | 0.04824683 | 3.58708 | 0.1405505 | 3.489143 | 0.07086022
0.10105 | 4.102369 | 0.1154409 | 3.32647 | 0.05301113 | 3.589783 | 0.1449976 | 3.484741 | 0.0763726
0.1011 | 4.111833 | 0.1174422 | 3.322104 | 0.04765848 | 3.589245 | 0.1413965 | 3.481931 | 0.07368245
0.10115 | 4.107106 | 0.1185348 | 3.323178 | 0.05289492 | 3.583216 | 0.1455471 | 3.478528 | 0.06938004
0.1012 | 4.103725 | 0.11811 | 3.319708 | 0.04554737 | 3.591211 | 0.1456666 | 3.474197 | 0.06993278
0.10125 | 4.104488 | 0.115514 | 3.320979 | 0.05163291 | 3.582094 | 0.1404768 | 3.47242 | 0.07535829
0.1013 | 4.105719 | 0.1138675 | 3.322005 | 0.04512014 | 3.583365 | 0.1401859 | 3.465882 | 0.06922232
0.10135 | 4.108867 | 0.1166302 | 3.320171 | 0.04314766 | 3.580866 | 0.1409313 | 3.466696 | 0.06883531
0.1014 | 4.105967 | 0.1168001 | 3.320653 | 0.04682653 | 3.580662 | 0.1386602 | 3.46729 | 0.06983815
0.10145 | 4.102138 | 0.1093683 | 3.319586 | 0.04112118 | 3.582051 | 0.141127 | 3.466987 | 0.0715754
0.1015 | 4.106919 | 0.1160331 | 3.314966 | 0.04470255 | 3.579362 | 0.1362572 | 3.465764 | 0.07016603
0.10155 | 4.103698 | 0.1147169 | 3.31062 | 0.04313259 | 3.578249 | 0.1403768 | 3.460841 | 0.06775024
0.1016 | 4.111445 | 0.1101961 | 3.313568 | 0.04075296 | 3.576665 | 0.1365133 | 3.455224 | 0.06855662
0.10165 | 4.108563 | 0.1093769 | 3.313111 | 0.04129787 | 3.58097 | 0.1318883 | 3.454227 | 0.06645338
0.1017 | 4.114737 | 0.1081829 | 3.312074 | 0.03857154 | 3.57334 | 0.1382738 | 3.450136 | 0.06774196
0.10175 | 4.110449 | 0.1118511 | 3.309426 | 0.0411754 | 3.573428 | 0.1373343 | 3.453179 | 0.06022406
0.1018 | 4.107432 | 0.1113825 | 3.311958 | 0.03607536 | 3.575037 | 0.1378665 | 3.451153 | 0.07129915
0.10185 | 4.117173 | 0.1117162 | 3.309706 | 0.04241615 | 3.569386 | 0.1346262 | 3.447285 | 0.06471785
0.1019 | 4.112574 | 0.1062911 | 3.314464 | 0.03674817 | 3.570045 | 0.1381942 | 3.443693 | 0.06532749
0.10195 | 4.113051 | 0.1117371 | 3.313667 | 0.03522313 | 3.564577 | 0.1343617 | 3.443742 | 0.060498
0.102 | 4.121059 | 0.1053443 | 3.308522 | 0.03837087 | 3.565703 | 0.1352403 | 3.436855 | 0.06063809
0.10205 | 4.117705 | 0.1065368 | 3.312546 | 0.0390321 | 3.563683 | 0.1376441 | 3.436441 | 0.06173725
0.1021 | 4.119865 | 0.1107122 | 3.313733 | 0.03625829 | 3.562497 | 0.1398365 | 3.436821 | 0.05909362
0.10215 | 4.1233 | 0.1047242 | 3.310806 | 0.03781936 | 3.564904 | 0.1393701 | 3.43579 | 0.06344008
0.1022 | 4.121487 | 0.1028171 | 3.314883 | 0.03281245 | 3.563258 | 0.1340175 | 3.436353 | 0.05883539
0.10225 | 4.12412 | 0.1091786 | 3.313943 | 0.03809295 | 3.55761 | 0.1362174 | 3.434619 | 0.06277332
0.1023 | 4.127845 | 0.1057288 | 3.312303 | 0.04099854 | 3.563915 | 0.1392773 | 3.434009 | 0.05233569
0.10235 | 4.125549 | 0.1141065 | 3.311472 | 0.03709501 | 3.564127 | 0.1323813 | 3.431932 | 0.05967822
0.1024 | 4.124966 | 0.1012867 | 3.31192 | 0.03609085 | 3.559408 | 0.1341254 | 3.429918 | 0.05772614
0.10245 | 4.127055 | 0.1079157 | 3.307586 | 0.03213945 | 3.56365 | 0.1358191 | 3.432976 | 0.05252971
0.1025 | 4.127589 | 0.1070444 | 3.314033 | 0.03269822 | 3.562945 | 0.1392764 | 3.438309 | 0.06377387
0.10255 | 4.126886 | 0.110422 | 3.310547 | 0.03392153 | 3.561829 | 0.1368015 | 3.43255 | 0.0543659
0.1026 | 4.13176 | 0.1100032 | 3.312577 | 0.03538452 | 3.562627 | 0.131634 | 3.438261 | 0.0643553
0.10265 | 4.132014 | 0.1088222 | 3.311734 | 0.03504055 | 3.564952 | 0.131819 | 3.436788 | 0.06136359
0.1027 | 4.129131 | 0.1075606 | 3.306062 | 0.0289105 | 3.55811 | 0.1275769 | 3.436342 | 0.06461829
0.10275 | 4.13354 | 0.1097956 | 3.313406 | 0.02447014 | 3.56408 | 0.1284508 | 3.436083 | 0.06978124
0.1028 | 4.130692 | 0.1097292 | 3.31076 | 0.0283207 | 3.563121 | 0.1255229 | 3.435439 | 0.06488762
0.10285 | 4.131327 | 0.1107144 | 3.304495 | 0.02374849 | 3.55465 | 0.1251811 | 3.437907 | 0.06677204
0.1029 | 4.131312 | 0.1111857 | 3.307192 | 0.02204878 | 3.561103 | 0.1245238 | 3.437088 | 0.06850553
0.10295 | 4.131905 | 0.112513 | 3.304774 | 0.02371021 | 3.555533 | 0.1218638 | 3.434477 | 0.06630864
0.103 | 4.136102 | 0.1073843 | 3.306895 | 0.01809761 | 3.554173 | 0.1192293 | 3.437442 | 0.07000977
0.10305 | 4.131157 | 0.1118828 | 3.302441 | 0.02465239 | 3.556348 | 0.1177089 | 3.432517 | 0.07508085
0.1031 | 4.13846 | 0.1093893 | 3.304828 | 0.01814557 | 3.553077 | 0.1265902 | 3.434412 | 0.07186946
0.10315 | 4.137384 | 0.1105062 | 3.305383 | 0.02584224 | 3.558805 | 0.1129719 | 3.433042 | 0.07449726
0.1032 | 4.137726 | 0.1129219 | 3.300033 | 0.02061926 | 3.552919 | 0.1181991 | 3.433426 | 0.07585006
0.10325 | 4.135747 | 0.1098631 | 3.304087 | 0.02113018 | 3.556561 | 0.1140821 | 3.435753 | 0.07981002
0.1033 | 4.143039 | 0.1112039 | 3.300031 | 0.01916428 | 3.554329 | 0.1171016 | 3.435361 | 0.07843538
0.10335 | 4.139502 | 0.1113505 | 3.298946 | 0.01986382 | 3.555604 | 0.1182284 | 3.436128 | 0.07440978
0.1034 | 4.143078 | 0.1069799 | 3.302342 | 0.02046493 | 3.554014 | 0.1199382 | 3.431419 | 0.07809466
0.10345 | 4.146203 | 0.1132966 | 3.300976 | 0.02107922 | 3.551883 | 0.1170664 | 3.435023 | 0.07841745
0.1035 | 4.14559 | 0.107823 | 3.301608 | 0.01811589 | 3.554565 | 0.1116207 | 3.43212 | 0.08509013
0.10355 | 4.149724 | 0.110864 | 3.30029 | 0.02070717 | 3.559606 | 0.1131601 | 3.43465 | 0.08265847
0.1036 | 4.14681 | 0.114326 | 3.301469 | 0.01786576 | 3.553097 | 0.1100896 | 3.435112 | 0.08771007
0.10365 | 4.151726 | 0.1124746 | 3.298692 | 0.01377051 | 3.553908 | 0.1079176 | 3.432749 | 0.07886016
0.1037 | 4.147935 | 0.1138024 | 3.301014 | 0.01494015 | 3.557111 | 0.1073664 | 3.433592 | 0.08764531
0.10375 | 4.152532 | 0.1160583 | 3.296493 | 0.01265736 | 3.555562 | 0.1090946 | 3.435752 | 0.0782598
0.1038 | 4.148021 | 0.1152853 | 3.301914 | 0.0171157 | 3.559406 | 0.1105143 | 3.432339 | 0.07996253
0.10385 | 4.150732 | 0.1187446 | 3.300276 | 0.01572625 | 3.559278 | 0.1014455 | 3.433119 | 0.08129438
0.1039 | 4.151354 | 0.1153732 | 3.307609 | 0.01463937 | 3.558765 | 0.1102211 | 3.43045 | 0.08152651
0.10395 | 4.146995 | 0.1222243 | 3.299119 | 0.01662168 | 3.564135 | 0.103187 | 3.428069 | 0.07626236
0.104 | 4.152816 | 0.1270501 | 3.302003 | 0.01817933 | 3.562908 | 0.1000492 | 3.428328 | 0.08202022
0.10405 | 4.14857 | 0.1260491 | 3.30315 | 0.01118731 | 3.565244 | 0.1029613 | 3.428344 | 0.08209728
0.1041 | 4.156135 | 0.1281833 | 3.301141 | 0.0144186 | 3.564654 | 0.1015872 | 3.425468 | 0.08547835
0.10415 | 4.15311 | 0.1246453 | 3.300932 | 0.01098985 | 3.56851 | 0.1040274 | 3.421462 | 0.08789484
0.1042 | 4.156572 | 0.1276494 | 3.296389 | 0.01311397 | 3.565743 | 0.09935006 | 3.424582 | 0.08501305
0.10425 | 4.158854 | 0.126495 | 3.300243 | 0.00424151 | 3.569277 | 0.09635816 | 3.422988 | 0.09017087
0.1043 | 4.15 | 0.1187565 | 3.298656 | 0.01421908 | 3.566618 | 0.1004529 | 3.423369 | 0.09141773
0.10435 | 4.158676 | 0.1322172 | 3.297607 | 0.007833326 | 3.565939 | 0.09179629 | 3.419647 | 0.09349417
0.1044 | 4.155707 | 0.1257675 | 3.295511 | 0.00466413 | 3.565315 | 0.09874281 | 3.41836 | 0.09650645
0.10445 | 4.155419 | 0.1263117 | 3.300751 | 0.01240648 | 3.570497 | 0.0968332 | 3.420399 | 0.09233556
0.1045 | 4.162534 | 0.1305688 | 3.302974 | 0.003626317 | 3.569297 | 0.09312793 | 3.415118 | 0.1043805
0.10455 | 4.156023 | 0.1277483 | 3.297882 | 0.009806063 | 3.571321 | 0.09957394 | 3.415414 | 0.09666457
0.1046 | 4.152422 | 0.1317188 | 3.304123 | 0.003535289 | 3.571273 | 0.08800557 | 3.412768 | 0.105152
0.10465 | 4.154147 | 0.1333003 | 3.297931 | 0.01175602 | 3.571574 | 0.09123487 | 3.413006 | 0.1006084
0.1047 | 4.153247 | 0.1327714 | 3.300586 | 0.006492827 | 3.570106 | 0.09219112 | 3.414395 | 0.1008315
0.10475 | 4.151392 | 0.1384107 | 3.299051 | 0.008280519 | 3.56957 | 0.08873258 | 3.416288 | 0.1045982
0.1048 | 4.156016 | 0.1351944 | 3.305669 | 0.0129147 | 3.571249 | 0.08886855 | 3.415956 | 0.1011436
0.10485 | 4.156985 | 0.1405769 | 3.299857 | 0.01532878 | 3.578474 | 0.08926283 | 3.414266 | 0.1092632
0.1049 | 4.155277 | 0.1455171 | 3.303087 | 0.006475699 | 3.580398 | 0.09012472 | 3.41053 | 0.1079675
0.10495 | 4.159833 | 0.140495 | 3.305926 | 0.01863181 | 3.581798 | 0.08185204 | 3.414685 | 0.1044394
0.105 | 4.159891 | 0.1479367 | 3.302416 | 0.01364344 | 3.582185 | 0.0902615 | 3.410033 | 0.1055068
0.10505 | 4.161549 | 0.1517363 | 3.303486 | 0.01660265 | 3.576073 | 0.08444205 | 3.41106 | 0.1107361
0.1051 | 4.16507 | 0.1481082 | 3.307221 | 0.02060675 | 3.584276 | 0.0813078 | 3.406046 | 0.1106086
0.10515 | 4.166303 | 0.1462771 | 3.301439 | 0.01968778 | 3.582555 | 0.08174453 | 3.412434 | 0.1138414
0.1052 | 4.164819 | 0.1436915 | 3.299657 | 0.02143973 | 3.587064 | 0.07528651 | 3.40352 | 0.1132908
0.10525 | 4.168269 | 0.1527921 | 3.306471 | 0.02189855 | 3.579689 | 0.08011553 | 3.401019 | 0.1164465
0.1053 | 4.164087 | 0.1528835 | 3.301082 | 0.02146456 | 3.583658 | 0.08211103 | 3.402971 | 0.1162407
0.10535 | 4.167326 | 0.147475 | 3.304611 | 0.02203373 | 3.581276 | 0.08056074 | 3.400687 | 0.1176958
0.1054 | 4.170457 | 0.1564854 | 3.303952 | 0.02493068 | 3.580396 | 0.08075099 | 3.399747 | 0.1235478
0.10545 | 4.167167 | 0.1527994 | 3.304149 | 0.0235509 | 3.582085 | 0.08007612 | 3.398555 | 0.1180146
0.1055 | 4.167501 | 0.1513874 | 3.30355 | 0.03046896 | 3.578131 | 0.07865281 | 3.393014 | 0.1240786
0.10555 | 4.168835 | 0.1545071 | 3.303533 | 0.02541128 | 3.579477 | 0.07750356 | 3.388524 | 0.1220972
0.1056 | 4.173507 | 0.1549081 | 3.305855 | 0.02657041 | 3.578377 | 0.08002603 | 3.390637 | 0.1274499
0.10565 | 4.177128 | 0.1511675 | 3.304032 | 0.02805273 | 3.577615 | 0.08371121 | 3.392963 | 0.1238767
0.1057 | 4.173595 | 0.1458269 | 3.304341 | 0.03014893 | 3.577967 | 0.07826436 | 3.389893 | 0.1294535
0.10575 | 4.180718 | 0.150898 | 3.302798 | 0.03211798 | 3.573337 | 0.0826813 | 3.389215 | 0.1272846
0.1058 | 4.174558 | 0.1553364 | 3.303819 | 0.02673912 | 3.577382 | 0.07399931 | 3.387638 | 0.1294112
0.10585 | 4.180688 | 0.1558739 | 3.308612 | 0.03268355 | 3.568257 | 0.0777972 | 3.384789 | 0.1309499
0.1059 | 4.176891 | 0.1527994 | 3.301585 | 0.02567092 | 3.572025 | 0.07539339 | 3.383736 | 0.1366002
0.10595 | 4.174809 | 0.1546317 | 3.30765 | 0.02759594 | 3.575371 | 0.07341311 | 3.385726 | 0.1348949
0.106 | 4.180074 | 0.1566152 | 3.304098 | 0.02362548 | 3.569871 | 0.07727601 | 3.382915 | 0.1487858
0.10605 | 4.176364 | 0.1536199 | 3.304888 | 0.02732678 | 3.571692 | 0.06865462 | 3.385781 | 0.1450156
0.1061 | 4.182291 | 0.152984 | 3.308105 | 0.02553055 | 3.572514 | 0.07138545 | 3.38288 | 0.1468072
0.10615 | 4.177389 | 0.1570305 | 3.30397 | 0.02523036 | 3.570514 | 0.075277 | 3.38323 | 0.1493895
0.1062 | 4.175709 | 0.1556383 | 3.304438 | 0.02604189 | 3.570646 | 0.06253211 | 3.382571 | 0.1486098
0.10625 | 4.178905 | 0.1494013 | 3.305218 | 0.02315249 | 3.564957 | 0.06981514 | 3.380844 | 0.152583
0.1063 | 4.181279 | 0.1561809 | 3.301515 | 0.02823357 | 3.568067 | 0.0613259 | 3.377182 | 0.1525701
0.10635 | 4.183222 | 0.148654 | 3.3099 | 0.02268529 | 3.562411 | 0.07211296 | 3.379513 | 0.152909
0.1064 | 4.175723 | 0.1495494 | 3.307241 | 0.02928212 | 3.566578 | 0.06395179 | 3.379441 | 0.1527517
0.10645 | 4.181156 | 0.1506941 | 3.303601 | 0.02788516 | 3.561821 | 0.0640406 | 3.378699 | 0.15908
0.1065 | 4.178603 | 0.1502038 | 3.309237 | 0.03087563 | 3.558077 | 0.06364744 | 3.375453 | 0.1506208
0.10655 | 4.182168 | 0.1479914 | 3.298987 | 0.03255395 | 3.562168 | 0.06220231 | 3.371077 | 0.151954
0.1066 | 4.178691 | 0.1474291 | 3.310454 | 0.03051501 | 3.562115 | 0.06063051 | 3.373567 | 0.1505114
0.10665 | 4.177998 | 0.1480721 | 3.307371 | 0.02817335 | 3.55991 | 0.06337716 | 3.368354 | 0.1526204
0.1067 | 4.179657 | 0.1470701 | 3.308731 | 0.02880969 | 3.565343 | 0.06726342 | 3.369985 | 0.1516951
0.10675 | 4.180534 | 0.1421772 | 3.309866 | 0.03437129 | 3.559616 | 0.0638901 | 3.366179 | 0.1544941
0.1068 | 4.180375 | 0.1479252 | 3.306029 | 0.03616865 | 3.558574 | 0.06400845 | 3.366355 | 0.1514014
0.10685 | 4.182103 | 0.1360428 | 3.312296 | 0.03574184 | 3.560726 | 0.0622485 | 3.364985 | 0.1546181
0.1069 | 4.176617 | 0.1328459 | 3.30811 | 0.03479202 | 3.561988 | 0.06138062 | 3.36165 | 0.1529551
0.10695 | 4.17208 | 0.1271677 | 3.312475 | 0.04151707 | 3.561366 | 0.06213666 | 3.365474 | 0.1551141
0.107 | 4.177354 | 0.1332287 | 3.315507 | 0.03888038 | 3.559506 | 0.06669744 | 3.357336 | 0.1550294
0.10705 | 4.167554 | 0.126482 | 3.312833 | 0.04278319 | 3.56261 | 0.06891129 | 3.363486 | 0.1509294
0.1071 | 4.17109 | 0.1279721 | 3.315143 | 0.03535185 | 3.558138 | 0.06720031 | 3.357944 | 0.1518914
0.10715 | 4.166964 | 0.1314657 | 3.315261 | 0.04478302 | 3.558451 | 0.06711484 | 3.351045 | 0.1533371
0.1072 | 4.167851 | 0.1193603 | 3.311855 | 0.04215687 | 3.55486 | 0.06853048 | 3.357061 | 0.1517189
0.10725 | 4.169927 | 0.1229666 | 3.315182 | 0.04143841 | 3.553714 | 0.06963227 | 3.356785 | 0.1563894
0.1073 | 4.163908 | 0.121417 | 3.320378 | 0.04163421 | 3.554625 | 0.06864466 | 3.354526 | 0.1583082
0.10735 | 4.163529 | 0.1221533 | 3.319302 | 0.04537901 | 3.553251 | 0.06965635 | 3.35469 | 0.1610363
0.1074 | 4.166569 | 0.126218 | 3.323192 | 0.04403814 | 3.550912 | 0.0723806 | 3.353084 | 0.1547574
0.10745 | 4.165158 | 0.1267256 | 3.318271 | 0.04517816 | 3.553236 | 0.07261854 | 3.352081 | 0.1602134
0.1075 | 4.161579 | 0.1228443 | 3.322584 | 0.04581725 | 3.55055 | 0.0740398 | 3.357801 | 0.1600922
0.10755 | 4.160051 | 0.1179547 | 3.318256 | 0.05209171 | 3.551237 | 0.07466826 | 3.353487 | 0.1557735
0.1076 | 4.157692 | 0.1209542 | 3.320602 | 0.04646118 | 3.55239 | 0.0715144 | 3.357874 | 0.1571221
0.10765 | 4.15302 | 0.1238976 | 3.322756 | 0.05568331 | 3.551348 | 0.07461305 | 3.355615 | 0.15556
0.1077 | 4.151 | 0.1153987 | 3.320591 | 0.04652226 | 3.555892 | 0.07168949 | 3.353441 | 0.1617369
0.10775 | 4.152238 | 0.1221006 | 3.322847 | 0.05356428 | 3.551681 | 0.07387181 | 3.35554 | 0.1504775
0.1078 | 4.15002 | 0.1192379 | 3.326426 | 0.05678361 | 3.552701 | 0.07650285 | 3.354078 | 0.1631085
0.10785 | 4.153421 | 0.1157632 | 3.32649 | 0.05392146 | 3.55431 | 0.07088982 | 3.353539 | 0.1566243
0.1079 | 4.14534 | 0.1165681 | 3.32112 | 0.05853826 | 3.549281 | 0.07237265 | 3.352116 | 0.1594698
0.10795 | 4.148256 | 0.1146278 | 3.323569 | 0.0518909 | 3.552571 | 0.07634739 | 3.353206 | 0.1633788
0.108 | 4.144646 | 0.1174034 | 3.326021 | 0.05357057 | 3.552697 | 0.07326755 | 3.34763 | 0.1595711
0.10805 | 4.144295 | 0.1160783 | 3.328775 | 0.05347354 | 3.555703 | 0.06799292 | 3.349595 | 0.1593319
0.1081 | 4.144374 | 0.1103207 | 3.330837 | 0.0517543 | 3.552805 | 0.07217537 | 3.348845 | 0.1609873
0.10815 | 4.143952 | 0.1139297 | 3.327669 | 0.05461659 | 3.554589 | 0.07162849 | 3.344932 | 0.1578982
0.1082 | 4.148997 | 0.1133603 | 3.330439 | 0.05111508 | 3.551794 | 0.07087701 | 3.347539 | 0.1634903
0.10825 | 4.142648 | 0.111084 | 3.330287 | 0.05875215 | 3.55342 | 0.06806854 | 3.344208 | 0.1618239
0.1083 | 4.148407 | 0.1094421 | 3.32869 | 0.05724849 | 3.55336 | 0.07689388 | 3.34591 | 0.1616084
0.10835 | 4.15044 | 0.1157404 | 3.327583 | 0.06047001 | 3.546625 | 0.07471918 | 3.346346 | 0.1601194
0.1084 | 4.147323 | 0.1106681 | 3.328294 | 0.06091358 | 3.552819 | 0.07998191 | 3.343899 | 0.1626331
0.10845 | 4.14482 | 0.1096139 | 3.3284 | 0.06137026 | 3.551634 | 0.08286698 | 3.343352 | 0.1621007
0.1085 | 4.146607 | 0.1129271 | 3.330063 | 0.06011886 | 3.549438 | 0.07987197 | 3.341314 | 0.1646078
0.10855 | 4.143354 | 0.103059 | 3.325175 | 0.05614809 | 3.55548 | 0.09002605 | 3.338645 | 0.160009
0.1086 | 4.14705 | 0.1094264 | 3.332503 | 0.06263451 | 3.547338 | 0.07955395 | 3.338911 | 0.161493
0.10865 | 4.147045 | 0.1066489 | 3.328527 | 0.05997224 | 3.548755 | 0.08488479 | 3.337207 | 0.1582866
0.1087 | 4.142772 | 0.1061446 | 3.328937 | 0.06644293 | 3.549522 | 0.08127794 | 3.337542 | 0.1590314
0.10875 | 4.148877 | 0.1086068 | 3.327691 | 0.06393291 | 3.546182 | 0.0834552 | 3.338189 | 0.1591717
0.1088 | 4.14304 | 0.1084823 | 3.330402 | 0.05924268 | 3.54371 | 0.08557821 | 3.336729 | 0.1556333
0.10885 | 4.14756 | 0.1087075 | 3.33045 | 0.0655239 | 3.544552 | 0.08333741 | 3.328759 | 0.1557273
0.1089 | 4.145255 | 0.1058637 | 3.330479 | 0.06094029 | 3.548235 | 0.09101021 | 3.32645 | 0.1493632
0.10895 | 4.145728 | 0.1085039 | 3.331141 | 0.05784605 | 3.545793 | 0.08901669 | 3.327851 | 0.1569439
0.109 | 4.145458 | 0.1053629 | 3.334746 | 0.06018284 | 3.546741 | 0.08879334 | 3.319759 | 0.1505741
0.10905 | 4.14462 | 0.1079913 | 3.33069 | 0.06053304 | 3.546733 | 0.09819116 | 3.320919 | 0.1535114
0.1091 | 4.144601 | 0.1037218 | 3.339605 | 0.05895508 | 3.549107 | 0.0940757 | 3.313526 | 0.14473
0.10915 | 4.142878 | 0.1054172 | 3.33095 | 0.06063666 | 3.547184 | 0.09943387 | 3.317139 | 0.1463164
0.1092 | 4.149799 | 0.1046982 | 3.33862 | 0.0583675 | 3.546636 | 0.09635384 | 3.31182 | 0.1435774
0.10925 | 4.142811 | 0.1047607 | 3.333791 | 0.0659611 | 3.547497 | 0.09745072 | 3.306575 | 0.1469067
0.1093 | 4.147488 | 0.0995469 | 3.340627 | 0.06132206 | 3.549762 | 0.100557 | 3.304151 | 0.1425369
0.10935 | 4.143479 | 0.1032152 | 3.33861 | 0.06519602 | 3.550597 | 0.1016163 | 3.299906 | 0.1385696
0.1094 | 4.143083 | 0.09763824 | 3.33267 | 0.06405584 | 3.548004 | 0.1030614 | 3.305276 | 0.1376718
0.10945 | 4.148188 | 0.09388901 | 3.336509 | 0.06741425 | 3.550932 | 0.1045108 | 3.29793 | 0.1331798
0.1095 | 4.14662 | 0.09349922 | 3.327918 | 0.06862149 | 3.550272 | 0.1042067 | 3.303756 | 0.1387675
0.10955 | 4.148654 | 0.09546645 | 3.336938 | 0.06315434 | 3.5456 | 0.1073004 | 3.297251 | 0.1288774
0.1096 | 4.147152 | 0.09453682 | 3.333062 | 0.06945718 | 3.549042 | 0.1054298 | 3.304231 | 0.1286427
0.10965 | 4.148839 | 0.08624315 | 3.329349 | 0.06395875 | 3.548359 | 0.1055804 | 3.303991 | 0.1265541
0.1097 | 4.145207 | 0.09109474 | 3.329489 | 0.06393726 | 3.546907 | 0.1091551 | 3.302188 | 0.1256178
0.10975 | 4.14552 | 0.09033562 | 3.335004 | 0.06181733 | 3.546012 | 0.1074645 | 3.303453 | 0.1219666
0.1098 | 4.151219 | 0.08945988 | 3.332589 | 0.06456688 | 3.548707 | 0.1012171 | 3.297896 | 0.1238364
0.10985 | 4.142946 | 0.08787022 | 3.335391 | 0.06488401 | 3.551173 | 0.1036895 | 3.306804 | 0.1196122
0.1099 | 4.15366 | 0.08446598 | 3.335325 | 0.06290561 | 3.548462 | 0.1051727 | 3.299898 | 0.1245817
0.10995 | 4.15057 | 0.0829996 | 3.331557 | 0.05759974 | 3.552474 | 0.106213 | 3.30489 | 0.1225847
0.11 | 4.149975 | 0.0823261 | 3.3287 | 0.06272037 | 3.54821 | 0.1064092 | 3.300808 | 0.1181963
0.11005 | 4.150311 | 0.07817055 | 3.335312 | 0.0583427 | 3.554226 | 0.1010772 | 3.306803 | 0.1225431
0.1101 | 4.151979 | 0.08072762 | 3.332074 | 0.06003907 | 3.54814 | 0.1024215 | 3.304536 | 0.1151248
0.11015 | 4.149205 | 0.08069559 | 3.335843 | 0.06271899 | 3.552388 | 0.1011797 | 3.299846 | 0.1198391
0.1102 | 4.145635 | 0.07655525 | 3.334654 | 0.05499408 | 3.556224 | 0.09795082 | 3.301485 | 0.1149903
0.11025 | 4.154285 | 0.08208964 | 3.341434 | 0.06191079 | 3.555629 | 0.09695088 | 3.29728 | 0.1166792
0.1103 | 4.151383 | 0.07903172 | 3.337048 | 0.06057197 | 3.558706 | 0.09609467 | 3.306167 | 0.1173133
0.11035 | 4.152562 | 0.07800932 | 3.339949 | 0.05937056 | 3.554057 | 0.1014433 | 3.303174 | 0.1118074
0.1104 | 4.154707 | 0.08156995 | 3.335858 | 0.05795682 | 3.55704 | 0.09655845 | 3.302943 | 0.1185464
0.11045 | 4.1521 | 0.08489758 | 3.339023 | 0.06000341 | 3.558389 | 0.09631106 | 3.306489 | 0.1159699
0.1105 | 4.157979 | 0.08392154 | 3.337822 | 0.05544273 | 3.555179 | 0.09125698 | 3.305057 | 0.1094721
0.11055 | 4.154434 | 0.08517187 | 3.343166 | 0.05803199 | 3.554429 | 0.09309988 | 3.305575 | 0.1137855
0.1106 | 4.154263 | 0.08337709 | 3.345829 | 0.05786794 | 3.553849 | 0.0936899 | 3.302082 | 0.1082327
0.11065 | 4.15156 | 0.08693171 | 3.345356 | 0.05292242 | 3.559797 | 0.08553645 | 3.309856 | 0.1124407
0.1107 | 4.157153 | 0.08798207 | 3.345992 | 0.05613181 | 3.557634 | 0.08813993 | 3.305142 | 0.1090309
0.11075 | 4.156955 | 0.08554743 | 3.346324 | 0.05864009 | 3.552933 | 0.09074465 | 3.309111 | 0.1065292
0.1108 | 4.155068 | 0.08921972 | 3.346216 | 0.05897359 | 3.556361 | 0.08566215 | 3.304913 | 0.1125484
0.11085 | 4.158811 | 0.09096537 | 3.345231 | 0.04806521 | 3.555764 | 0.08605112 | 3.31187 | 0.1087255
0.1109 | 4.158509 | 0.09224742 | 3.345344 | 0.05202558 | 3.556267 | 0.08400402 | 3.310548 | 0.107098
0.11095 | 4.156741 | 0.09759894 | 3.346234 | 0.05295751 | 3.552332 | 0.08187297 | 3.307829 | 0.1025379
0.111 | 4.164838 | 0.09740126 | 3.348435 | 0.04967906 | 3.558233 | 0.07347038 | 3.314134 | 0.1066975
0.11105 | 4.160838 | 0.09794567 | 3.348997 | 0.04796368 | 3.560906 | 0.07614695 | 3.311109 | 0.1044773
0.1111 | 4.163801 | 0.09942274 | 3.347418 | 0.04675791 | 3.559794 | 0.07250996 | 3.315774 | 0.1045484
0.11115 | 4.164204 | 0.09276601 | 3.350983 | 0.04736709 | 3.558314 | 0.0699376 | 3.30915 | 0.1027938
0.1112 | 4.159047 | 0.09718154 | 3.344729 | 0.05100641 | 3.559591 | 0.06647986 | 3.311612 | 0.1052173
0.11125 | 4.162306 | 0.09495599 | 3.347944 | 0.05462121 | 3.554886 | 0.06752811 | 3.315547 | 0.1003491
0.1113 | 4.163199 | 0.1003632 | 3.352605 | 0.05154589 | 3.555918 | 0.05905635 | 3.310046 | 0.1019279
0.11135 | 4.16054 | 0.09446914 | 3.351028 | 0.04812146 | 3.566376 | 0.05889442 | 3.310065 | 0.1068782
0.1114 | 4.156299 | 0.09655993 | 3.352899 | 0.0479067 | 3.554046 | 0.05695974 | 3.314578 | 0.1033184
0.11145 | 4.157781 | 0.09697591 | 3.354517 | 0.04512746 | 3.561354 | 0.05733801 | 3.318006 | 0.1036628
0.1115 | 4.161185 | 0.09310498 | 3.35381 | 0.04689786 | 3.55877 | 0.0561677 | 3.318688 | 0.1056131
0.11155 | 4.158712 | 0.09461739 | 3.352488 | 0.05061202 | 3.558556 | 0.05458204 | 3.317987 | 0.1105535
0.1116 | 4.16038 | 0.09704618 | 3.356624 | 0.04372956 | 3.563077 | 0.05439596 | 3.32297 | 0.1097398
0.11165 | 4.158427 | 0.09931114 | 3.35415 | 0.04994649 | 3.557626 | 0.05170484 | 3.320548 | 0.1122101
0.1117 | 4.158817 | 0.1016662 | 3.359489 | 0.0494829 | 3.567316 | 0.05070462 | 3.327225 | 0.1070239
0.11175 | 4.156945 | 0.1028906 | 3.355886 | 0.04828992 | 3.56228 | 0.05079851 | 3.32471 | 0.1108293
0.1118 | 4.156765 | 0.0973648 | 3.359669 | 0.04928326 | 3.569521 | 0.05078053 | 3.325148 | 0.1092387
0.11185 | 4.156585 | 0.1025415 | 3.361851 | 0.05016338 | 3.563115 | 0.04632631 | 3.325734 | 0.1055026
0.1119 | 4.15395 | 0.1018406 | 3.360709 | 0.04805133 | 3.564653 | 0.04555802 | 3.324251 | 0.1036855
0.11195 | 4.158659 | 0.115165 | 3.363815 | 0.05164332 | 3.567083 | 0.04335693 | 3.328346 | 0.1032857
0.112 | 4.151677 | 0.1029625 | 3.365928 | 0.04785553 | 3.562784 | 0.04436802 | 3.326567 | 0.09872056
0.11205 | 4.153843 | 0.1060472 | 3.36335 | 0.05035648 | 3.564956 | 0.04619956 | 3.326353 | 0.1031374
0.1121 | 4.15407 | 0.1076396 | 3.362442 | 0.04886594 | 3.562782 | 0.0451147 | 3.326092 | 0.1029109
0.11215 | 4.149766 | 0.1018097 | 3.368837 | 0.0388209 | 3.559316 | 0.04577253 | 3.325846 | 0.1030344
0.1122 | 4.150796 | 0.105172 | 3.365237 | 0.04624013 | 3.563178 | 0.04111881 | 3.323186 | 0.1026112
0.11225 | 4.1502 | 0.1076394 | 3.370737 | 0.04348423 | 3.562235 | 0.04139718 | 3.326528 | 0.09621878
0.1123 | 4.146437 | 0.1088721 | 3.368724 | 0.04439963 | 3.563567 | 0.04171791 | 3.322925 | 0.1013558
0.11235 | 4.14647 | 0.1203095 | 3.373906 | 0.04874662 | 3.562206 | 0.03701183 | 3.32484 | 0.1008866
0.1124 | 4.14594 | 0.1112453 | 3.370412 | 0.0465118 | 3.564732 | 0.03590164 | 3.328583 | 0.09133636
0.11245 | 4.140446 | 0.1167129 | 3.37097 | 0.05138948 | 3.565065 | 0.03479873 | 3.325312 | 0.09924743
0.1125 | 4.139358 | 0.1160533 | 3.368937 | 0.05379693 | 3.565644 | 0.03639387 | 3.326509 | 0.09824467
0.11255 | 4.139884 | 0.1156182 | 3.372239 | 0.05131844 | 3.562564 | 0.03360264 | 3.326116 | 0.1050735
0.1126 | 4.142151 | 0.1111046 | 3.365456 | 0.05755765 | 3.562936 | 0.03847678 | 3.325344 | 0.1069801
0.11265 | 4.137196 | 0.1131563 | 3.371762 | 0.05479557 | 3.567244 | 0.02870101 | 3.327617 | 0.106365
0.1127 | 4.138034 | 0.1145008 | 3.364276 | 0.05773818 | 3.565758 | 0.03984323 | 3.326656 | 0.1033957
0.11275 | 4.135864 | 0.1129478 | 3.36771 | 0.05759211 | 3.564636 | 0.02868147 | 3.326652 | 0.1156735
0.1128 | 4.138583 | 0.1196805 | 3.365324 | 0.05865044 | 3.569013 | 0.0336881 | 3.326335 | 0.1015967
0.11285 | 4.1356 | 0.1218916 | 3.362802 | 0.05389597 | 3.567494 | 0.03021299 | 3.324526 | 0.1045434
0.1129 | 4.132747 | 0.1245354 | 3.363902 | 0.06061777 | 3.569076 | 0.03379776 | 3.329149 | 0.0997966
0.11295 | 4.131 | 0.1291529 | 3.36613 | 0.05642176 | 3.565894 | 0.03022204 | 3.324912 | 0.1033509
0.113 | 4.129958 | 0.1264873 | 3.362047 | 0.05874402 | 3.567446 | 0.02839129 | 3.329776 | 0.1021528
0.11305 | 4.124873 | 0.1262579 | 3.366976 | 0.06114934 | 3.573492 | 0.02985628 | 3.327707 | 0.1004011
0.1131 | 4.128485 | 0.1273441 | 3.360362 | 0.06248763 | 3.566574 | 0.02577227 | 3.327788 | 0.1030858
0.11315 | 4.128982 | 0.1285296 | 3.364746 | 0.06877198 | 3.566277 | 0.02506297 | 3.332313 | 0.1001919
0.1132 | 4.126478 | 0.131899 | 3.363487 | 0.06545892 | 3.569471 | 0.03101417 | 3.333368 | 0.1055075
0.11325 | 4.130774 | 0.1345121 | 3.363973 | 0.06780194 | 3.567492 | 0.02391649 | 3.334672 | 0.1046058
0.1133 | 4.123672 | 0.132167 | 3.363218 | 0.07181835 | 3.567857 | 0.02513012 | 3.333449 | 0.101694
0.11335 | 4.127729 | 0.1337063 | 3.364512 | 0.0717355 | 3.568853 | 0.02351099 | 3.335145 | 0.108312
0.1134 | 4.125584 | 0.1329998 | 3.367925 | 0.07562132 | 3.569154 | 0.02968974 | 3.339573 | 0.101178
0.11345 | 4.119672 | 0.1295408 | 3.36263 | 0.07199982 | 3.571682 | 0.02619438 | 3.337442 | 0.1039618
0.1135 | 4.120077 | 0.1321547 | 3.36119 | 0.07181713 | 3.566359 | 0.02593336 | 3.336711 | 0.0957512
0.11355 | 4.118162 | 0.1296029 | 3.361137 | 0.08268153 | 3.569461 | 0.02299676 | 3.337176 | 0.09982449
0.1136 | 4.115942 | 0.1251632 | 3.360294 | 0.07273277 | 3.570526 | 0.02083235 | 3.336114 | 0.09265721
0.11365 | 4.118295 | 0.1335445 | 3.359726 | 0.08053215 | 3.570319 | 0.02831497 | 3.339312 | 0.1031128
0.1137 | 4.113192 | 0.1289723 | 3.356521 | 0.07710325 | 3.576 | 0.02076653 | 3.340386 | 0.104744
0.11375 | 4.116359 | 0.1322731 | 3.363757 | 0.08074987 | 3.571822 | 0.02961462 | 3.340374 | 0.102135
0.1138 | 4.111683 | 0.1330433 | 3.361004 | 0.07945198 | 3.578736 | 0.02912875 | 3.342779 | 0.1064129
0.11385 | 4.109867 | 0.1279609 | 3.360627 | 0.07851793 | 3.577794 | 0.0224518 | 3.335628 | 0.09736103
0.1139 | 4.110334 | 0.1347522 | 3.359871 | 0.07724465 | 3.574358 | 0.03054311 | 3.340184 | 0.1135431
0.11395 | 4.10469 | 0.1284847 | 3.358596 | 0.08680024 | 3.577632 | 0.03115948 | 3.34027 | 0.1002307
0.114 | 4.10156 | 0.1329665 | 3.354391 | 0.08430481 | 3.573262 | 0.02676869 | 3.344654 | 0.1039531
0.11405 | 4.101543 | 0.1327366 | 3.359708 | 0.0774947 | 3.57885 | 0.03322835 | 3.341154 | 0.1033456
0.1141 | 4.096324 | 0.1340661 | 3.351676 | 0.08788003 | 3.574321 | 0.03741442 | 3.345235 | 0.1014713
0.11415 | 4.097909 | 0.1319676 | 3.351326 | 0.07034808 | 3.567667 | 0.03096416 | 3.345552 | 0.09958888
0.1142 | 4.088624 | 0.1300791 | 3.352849 | 0.07557217 | 3.574111 | 0.03079849 | 3.344538 | 0.09823248
0.11425 | 4.088789 | 0.1329406 | 3.350766 | 0.07480251 | 3.572191 | 0.03658327 | 3.347407 | 0.09901304
0.1143 | 4.090702 | 0.1284121 | 3.352039 | 0.07095947 | 3.572098 | 0.03262115 | 3.342202 | 0.1010768
0.11435 | 4.08127 | 0.1248764 | 3.346526 | 0.0733747 | 3.571374 | 0.04163474 | 3.344425 | 0.09761244
0.1144 | 4.081299 | 0.1273958 | 3.338717 | 0.07210088 | 3.567453 | 0.03839086 | 3.346334 | 0.09696185
0.11445 | 4.074987 | 0.1245538 | 3.341787 | 0.06776338 | 3.573004 | 0.04059213 | 3.35114 | 0.1013371
0.1145 | 4.071022 | 0.1155253 | 3.33724 | 0.08147001 | 3.571918 | 0.03856995 | 3.344955 | 0.09572916
0.11455 | 4.072675 | 0.1139253 | 3.335571 | 0.07459477 | 3.567873 | 0.04533109 | 3.349541 | 0.09659046
0.1146 | 4.066956 | 0.1145955 | 3.3384 | 0.07177872 | 3.567585 | 0.04594144 | 3.349089 | 0.09447108
0.11465 | 4.061266 | 0.1172948 | 3.339971 | 0.07411218 | 3.566576 | 0.04030064 | 3.352999 | 0.09684743
0.1147 | 4.060341 | 0.1124058 | 3.33377 | 0.06735105 | 3.5702 | 0.0513768 | 3.357087 | 0.0997442
0.11475 | 4.055748 | 0.1141679 | 3.336984 | 0.06870635 | 3.572044 | 0.05074773 | 3.345529 | 0.09477494
0.1148 | 4.05861 | 0.1180598 | 3.331987 | 0.06255612 | 3.566516 | 0.04791379 | 3.35847 | 0.1019217
0.11485 | 4.052787 | 0.1155167 | 3.334959 | 0.05877219 | 3.571631 | 0.05116252 | 3.350705 | 0.09665366
0.1149 | 4.056735 | 0.1161681 | 3.328543 | 0.05944352 | 3.566416 | 0.05532559 | 3.35475 | 0.09561406
0.11495 | 4.056457 | 0.1113535 | 3.333715 | 0.05605204 | 3.566651 | 0.0534982 | 3.357396 | 0.09910409
0.115 | 4.04801 | 0.1114729 | 3.331937 | 0.05468909 | 3.567437 | 0.04609853 | 3.355194 | 0.09680198
0.11505 | 4.049787 | 0.1087168 | 3.330081 | 0.05396774 | 3.564575 | 0.05659836 | 3.360971 | 0.0969987
0.1151 | 4.048179 | 0.1096964 | 3.327857 | 0.05611946 | 3.564828 | 0.04546385 | 3.358078 | 0.1003293
0.11515 | 4.046598 | 0.1047647 | 3.327849 | 0.05532109 | 3.567852 | 0.05519383 | 3.364459 | 0.09499259
0.1152 | 4.043981 | 0.1077936 | 3.32678 | 0.05268295 | 3.565831 | 0.04877148 | 3.359379 | 0.1017968
0.11525 | 4.044445 | 0.1066842 | 3.326835 | 0.05362737 | 3.566032 | 0.05514624 | 3.365173 | 0.09494804
0.1153 | 4.038658 | 0.1055124 | 3.32537 | 0.05709595 | 3.567312 | 0.05665179 | 3.363592 | 0.1040962
0.11535 | 4.03853 | 0.1044122 | 3.324039 | 0.04526092 | 3.56374 | 0.05090132 | 3.361603 | 0.098164
0.1154 | 4.037695 | 0.09660257 | 3.323323 | 0.04874184 | 3.562213 | 0.05480626 | 3.367223 | 0.09526992
0.11545 | 4.033281 | 0.1001294 | 3.320983 | 0.04950331 | 3.564356 | 0.05295418 | 3.367883 | 0.09514994
0.1155 | 4.032144 | 0.09557552 | 3.325917 | 0.04689282 | 3.557416 | 0.06176775 | 3.368793 | 0.08838024
0.11555 | 4.033307 | 0.09990565 | 3.322512 | 0.0501551 | 3.560268 | 0.05606564 | 3.366354 | 0.09584912
0.1156 | 4.028281 | 0.09731828 | 3.32729 | 0.04770263 | 3.555844 | 0.05958806 | 3.366594 | 0.0870864
0.11565 | 4.027955 | 0.09889156 | 3.320373 | 0.05147132 | 3.555753 | 0.06003432 | 3.372225 | 0.09048283
0.1157 | 4.022758 | 0.09550918 | 3.327261 | 0.04753976 | 3.559535 | 0.05735498 | 3.372295 | 0.08444228
0.11575 | 4.017426 | 0.1004381 | 3.322081 | 0.04810671 | 3.557282 | 0.06404185 | 3.375224 | 0.08328701
0.1158 | 4.022713 | 0.1005759 | 3.32614 | 0.04751203 | 3.557168 | 0.06408063 | 3.376564 | 0.0897064
0.11585 | 4.013613 | 0.09118876 | 3.326763 | 0.04654222 | 3.557495 | 0.06542441 | 3.375286 | 0.08275119
0.1159 | 4.016685 | 0.1022159 | 3.324948 | 0.04579173 | 3.558285 | 0.06181241 | 3.374499 | 0.08212402
0.11595 | 4.005856 | 0.09250002 | 3.325812 | 0.04727002 | 3.558081 | 0.06345146 | 3.376916 | 0.08768443
0.116 | 4.008316 | 0.09730063 | 3.328005 | 0.04239886 | 3.563438 | 0.06416063 | 3.381879 | 0.08677378
0.11605 | 4.001626 | 0.09950162 | 3.324713 | 0.04395838 | 3.554859 | 0.05965519 | 3.386396 | 0.08961162
0.1161 | 4.002148 | 0.09720102 | 3.329016 | 0.04105031 | 3.554033 | 0.06201639 | 3.384594 | 0.08400311
0.11615 | 3.999722 | 0.09440472 | 3.322138 | 0.03989291 | 3.556131 | 0.06506099 | 3.387449 | 0.08436584
0.1162 | 3.997506 | 0.09058471 | 3.331094 | 0.03461806 | 3.553774 | 0.05928277 | 3.386109 | 0.08574416
0.11625 | 3.994085 | 0.102341 | 3.328118 | 0.03899889 | 3.556982 | 0.061826 | 3.386961 | 0.08363294
0.1163 | 3.990596 | 0.09223519 | 3.326226 | 0.04062306 | 3.551906 | 0.05856473 | 3.389828 | 0.08451835
0.11635 | 3.989359 | 0.09935046 | 3.326798 | 0.03746807 | 3.551687 | 0.06135823 | 3.38634 | 0.08622398
0.1164 | 3.984575 | 0.09717874 | 3.327109 | 0.0372697 | 3.552239 | 0.06251314 | 3.38956 | 0.08610826
0.11645 | 3.985788 | 0.09356467 | 3.328657 | 0.04026435 | 3.550293 | 0.06119814 | 3.3905 | 0.08574413
0.1165 | 3.979361 | 0.09854543 | 3.324984 | 0.04386904 | 3.54939 | 0.05441582 | 3.390326 | 0.08356017
0.11655 | 3.97549 | 0.0940938 | 3.327296 | 0.04138655 | 3.552262 | 0.05939637 | 3.397895 | 0.09008304
0.1166 | 3.972863 | 0.09830998 | 3.325144 | 0.03937785 | 3.551053 | 0.05668188 | 3.393812 | 0.08665251
0.11665 | 3.972553 | 0.09424055 | 3.327347 | 0.04111683 | 3.552542 | 0.05244074 | 3.392697 | 0.09550422
0.1167 | 3.967313 | 0.09668779 | 3.323761 | 0.03705346 | 3.548197 | 0.05768598 | 3.398668 | 0.09046463
0.11675 | 3.964168 | 0.0982182 | 3.324462 | 0.04474497 | 3.553952 | 0.05401506 | 3.402242 | 0.09124071
0.1168 | 3.963936 | 0.1013247 | 3.321916 | 0.04061925 | 3.549264 | 0.05554389 | 3.406905 | 0.08897592
0.11685 | 3.964553 | 0.1001964 | 3.322384 | 0.04542816 | 3.552319 | 0.05464477 | 3.404059 | 0.08920432
0.1169 | 3.962136 | 0.09300552 | 3.327245 | 0.03819217 | 3.547314 | 0.05050582 | 3.40871 | 0.08871935
0.11695 | 3.956783 | 0.09941317 | 3.323317 | 0.04228697 | 3.550413 | 0.05726153 | 3.404675 | 0.09252708
0.117 | 3.961354 | 0.09391079 | 3.326266 | 0.03874422 | 3.548367 | 0.05031101 | 3.40799 | 0.09165321
0.11705 | 3.957258 | 0.0996619 | 3.330227 | 0.03428201 | 3.546714 | 0.05410046 | 3.410617 | 0.09786131
0.1171 | 3.960079 | 0.09996901 | 3.329337 | 0.03536556 | 3.550419 | 0.05145322 | 3.405109 | 0.09705293
0.11715 | 3.963005 | 0.09675862 | 3.332344 | 0.03209838 | 3.547454 | 0.06146202 | 3.410995 | 0.09497045
0.1172 | 3.959063 | 0.1002796 | 3.335145 | 0.03757446 | 3.549443 | 0.05421687 | 3.40509 | 0.1010252
0.11725 | 3.961196 | 0.09253877 | 3.333383 | 0.03269415 | 3.543272 | 0.05835089 | 3.408655 | 0.09256284
0.1173 | 3.95973 | 0.09485607 | 3.331771 | 0.03268511 | 3.544721 | 0.05652149 | 3.4156 | 0.1016808
0.11735 | 3.962032 | 0.08862165 | 3.335677 | 0.02537581 | 3.547806 | 0.05842128 | 3.414388 | 0.09579408
0.1174 | 3.963831 | 0.09043892 | 3.331243 | 0.02294931 | 3.547138 | 0.05598417 | 3.412637 | 0.1013156
0.11745 | 3.962537 | 0.09183437 | 3.329543 | 0.02979022 | 3.547546 | 0.05680296 | 3.418276 | 0.1021626
0.1175 | 3.961749 | 0.08691799 | 3.327346 | 0.02244474 | 3.545195 | 0.05946173 | 3.419124 | 0.09821316
0.11755 | 3.962584 | 0.09301474 | 3.330363 | 0.0258756 | 3.544635 | 0.05852146 | 3.418713 | 0.1013938
0.1176 | 3.96735 | 0.08812718 | 3.333078 | 0.01724515 | 3.546418 | 0.0551169 | 3.418651 | 0.09901809
0.11765 | 3.958989 | 0.08945801 | 3.333524 | 0.02197897 | 3.544642 | 0.06577367 | 3.41987 | 0.1047448
0.1177 | 3.963907 | 0.09152549 | 3.332115 | 0.02273441 | 3.541728 | 0.05993284 | 3.42089 | 0.1040814
0.11775 | 3.964456 | 0.08953946 | 3.33717 | 0.01942439 | 3.542479 | 0.06490011 | 3.421691 | 0.09877844
0.1178 | 3.965129 | 0.09561801 | 3.3341 | 0.02442318 | 3.538936 | 0.06315636 | 3.422653 | 0.09778354
0.11785 | 3.960852 | 0.09227281 | 3.340698 | 0.0218705 | 3.545032 | 0.06224845 | 3.430825 | 0.09782598
0.1179 | 3.966072 | 0.08609132 | 3.336434 | 0.02546866 | 3.540118 | 0.06029416 | 3.426386 | 0.09695025
0.11795 | 3.961988 | 0.09400245 | 3.339193 | 0.02623959 | 3.538408 | 0.05991182 | 3.42803 | 0.1007013
0.118 | 3.964383 | 0.0931628 | 3.340042 | 0.02290347 | 3.538326 | 0.06810428 | 3.427577 | 0.1021573
0.11805 | 3.963645 | 0.08924978 | 3.343223 | 0.01935342 | 3.540636 | 0.05806294 | 3.431622 | 0.09488446
0.1181 | 3.960451 | 0.09306444 | 3.339905 | 0.02336932 | 3.539844 | 0.06411117 | 3.430503 | 0.09843565
0.11815 | 3.967084 | 0.09437254 | 3.347044 | 0.02252874 | 3.541908 | 0.06888015 | 3.434003 | 0.09804489
0.1182 | 3.95837 | 0.09272693 | 3.341459 | 0.02250602 | 3.536305 | 0.06563029 | 3.433308 | 0.1033027
0.11825 | 3.958095 | 0.09470469 | 3.349282 | 0.0227547 | 3.540646 | 0.0652756 | 3.429026 | 0.09961658
0.1183 | 3.956162 | 0.09800741 | 3.344158 | 0.02333304 | 3.538943 | 0.06312646 | 3.433179 | 0.1081584
0.11835 | 3.95701 | 0.1011009 | 3.344629 | 0.02329684 | 3.538484 | 0.0716837 | 3.431985 | 0.09999223
0.1184 | 3.950438 | 0.09496656 | 3.346938 | 0.02463557 | 3.538887 | 0.07135322 | 3.432322 | 0.1025582
0.11845 | 3.954569 | 0.0928708 | 3.343513 | 0.02341493 | 3.538284 | 0.06578382 | 3.437828 | 0.1027394
0.1185 | 3.953891 | 0.09967828 | 3.345252 | 0.02761205 | 3.537372 | 0.0746564 | 3.429189 | 0.1001097
0.11855 | 3.955767 | 0.1019863 | 3.349965 | 0.03114313 | 3.535635 | 0.07323716 | 3.435416 | 0.1006391
0.1186 | 3.953153 | 0.1010831 | 3.349885 | 0.0293845 | 3.540088 | 0.06598159 | 3.436352 | 0.09358514
0.11865 | 3.954783 | 0.1019337 | 3.353624 | 0.03395194 | 3.536995 | 0.07795883 | 3.435167 | 0.09842057
0.1187 | 3.954574 | 0.1028907 | 3.35402 | 0.03422817 | 3.538385 | 0.06425496 | 3.439357 | 0.1034755
0.11875 | 3.952721 | 0.09788747 | 3.350916 | 0.03050674 | 3.532672 | 0.07441332 | 3.435783 | 0.1024473
0.1188 | 3.9592 | 0.1045947 | 3.359301 | 0.03297114 | 3.535359 | 0.07271957 | 3.437918 | 0.09931093
0.11885 | 3.949643 | 0.09338886 | 3.35441 | 0.03042836 | 3.536464 | 0.06688316 | 3.437185 | 0.09953461
0.1189 | 3.95677 | 0.09747566 | 3.354905 | 0.0336222 | 3.536992 | 0.07496826 | 3.433211 | 0.09476435
0.11895 | 3.955966 | 0.09456394 | 3.358793 | 0.02948003 | 3.532338 | 0.07489107 | 3.440478 | 0.09794401
0.119 | 3.954833 | 0.09498688 | 3.354856 | 0.03913056 | 3.533652 | 0.07750187 | 3.431588 | 0.1000184
0.11905 | 3.958301 | 0.09797624 | 3.361943 | 0.0301517 | 3.531215 | 0.07453779 | 3.440886 | 0.09990236
0.1191 | 3.956102 | 0.09681977 | 3.361198 | 0.03609247 | 3.53538 | 0.07733926 | 3.43276 | 0.1019701
0.11915 | 3.956811 | 0.0972595 | 3.362969 | 0.03050002 | 3.534262 | 0.08512774 | 3.435504 | 0.09865801
0.1192 | 3.958762 | 0.09780346 | 3.363168 | 0.02997427 | 3.527504 | 0.08289278 | 3.441095 | 0.1037256
0.11925 | 3.955681 | 0.09860033 | 3.359874 | 0.032564 | 3.532378 | 0.08260797 | 3.434472 | 0.1062372
0.1193 | 3.953902 | 0.1009989 | 3.360925 | 0.03229286 | 3.526645 | 0.08369037 | 3.437762 | 0.1046603
0.11935 | 3.956551 | 0.09603642 | 3.356579 | 0.03233802 | 3.529649 | 0.08690465 | 3.436298 | 0.1038699
0.1194 | 3.958688 | 0.1008383 | 3.361071 | 0.03899866 | 3.530096 | 0.08238331 | 3.435235 | 0.1008301
0.11945 | 3.954992 | 0.107199 | 3.362444 | 0.03144591 | 3.524402 | 0.08227633 | 3.437572 | 0.1063555
0.1195 | 3.960469 | 0.10397 | 3.364504 | 0.0335265 | 3.532615 | 0.0844952 | 3.434869 | 0.1007639
0.11955 | 3.959874 | 0.1035699 | 3.362518 | 0.03626159 | 3.524521 | 0.08280973 | 3.433582 | 0.1077783
0.1196 | 3.961931 | 0.1067949 | 3.365367 | 0.0359234 | 3.524353 | 0.07521378 | 3.437269 | 0.1049591
0.11965 | 3.960571 | 0.1019524 | 3.365076 | 0.03830516 | 3.529969 | 0.07389589 | 3.435617 | 0.1068142
0.1197 | 3.961571 | 0.1034255 | 3.360943 | 0.04140988 | 3.523813 | 0.0771077 | 3.432255 | 0.1072316
0.11975 | 3.96032 | 0.1041049 | 3.360599 | 0.04462725 | 3.527662 | 0.07432595 | 3.432857 | 0.1005989
0.1198 | 3.968149 | 0.1042685 | 3.359188 | 0.04286339 | 3.525984 | 0.07266067 | 3.438666 | 0.1068983
0.11985 | 3.964751 | 0.107828 | 3.360134 | 0.04602922 | 3.526811 | 0.07289151 | 3.432989 | 0.1051842
0.1199 | 3.9624 | 0.1053502 | 3.357046 | 0.04426385 | 3.524196 | 0.07172794 | 3.436972 | 0.102886
0.11995 | 3.961548 | 0.1110509 | 3.360473 | 0.05330531 | 3.522711 | 0.07013542 | 3.441186 | 0.1096811
0.12 | 3.962797 | 0.1115453 | 3.353299 | 0.04828636 | 3.523429 | 0.06875677 | 3.437055 | 0.1042329
0.12005 | 3.965948 | 0.1078519 | 3.358086 | 0.05821786 | 3.52223 | 0.06665893 | 3.440534 | 0.1032955
0.1201 | 3.96895 | 0.1103026 | 3.352546 | 0.05881913 | 3.521934 | 0.06994928 | 3.4401 | 0.0976829
0.12015 | 3.9673 | 0.106052 | 3.356375 | 0.05448008 | 3.522694 | 0.06556922 | 3.438508 | 0.1003472
0.1202 | 3.964239 | 0.1113815 | 3.357712 | 0.05951347 | 3.516951 | 0.06638865 | 3.440003 | 0.09681368
0.12025 | 3.964787 | 0.1181201 | 3.353191 | 0.06398503 | 3.520452 | 0.06601695 | 3.440061 | 0.09860459
0.1203 | 3.962827 | 0.1153815 | 3.359594 | 0.04956833 | 3.520128 | 0.05879555 | 3.442763 | 0.09855008
0.12035 | 3.960772 | 0.11946 | 3.354324 | 0.06442961 | 3.520049 | 0.05963645 | 3.439638 | 0.09933864
0.1204 | 3.961117 | 0.1237041 | 3.355923 | 0.05790248 | 3.520304 | 0.05828358 | 3.445981 | 0.09464833
0.12045 | 3.961464 | 0.1193853 | 3.35137 | 0.06395464 | 3.517048 | 0.0596306 | 3.449334 | 0.0918558
0.1205 | 3.964687 | 0.1246259 | 3.354693 | 0.05827001 | 3.51821 | 0.05995686 | 3.446648 | 0.09884891
0.12055 | 3.965009 | 0.1185581 | 3.354971 | 0.06136518 | 3.514728 | 0.05633285 | 3.444117 | 0.09658462
0.1206 | 3.957958 | 0.1303008 | 3.351743 | 0.0654128 | 3.513975 | 0.05266384 | 3.444308 | 0.09833819
0.12065 | 3.961531 | 0.1239562 | 3.351991 | 0.06383272 | 3.516068 | 0.05629143 | 3.449172 | 0.09611341
0.1207 | 3.96054 | 0.1300747 | 3.351396 | 0.06737337 | 3.515479 | 0.05728659 | 3.448177 | 0.09770689
0.12075 | 3.961504 | 0.1282845 | 3.353508 | 0.06157003 | 3.513867 | 0.05527174 | 3.445698 | 0.09362786
0.1208 | 3.959612 | 0.1325976 | 3.349313 | 0.06711522 | 3.509434 | 0.05950191 | 3.449896 | 0.09348514
0.12085 | 3.957829 | 0.1320627 | 3.353743 | 0.06126029 | 3.514021 | 0.06368974 | 3.443901 | 0.09277144
0.1209 | 3.955943 | 0.1362184 | 3.352775 | 0.06776034 | 3.508651 | 0.0639475 | 3.448599 | 0.09115639
0.12095 | 3.955838 | 0.1391925 | 3.351529 | 0.06350221 | 3.511599 | 0.06119944 | 3.448111 | 0.09329163
0.121 | 3.952807 | 0.1465944 | 3.348355 | 0.06148944 | 3.504524 | 0.06177567 | 3.443825 | 0.09006374
0.12105 | 3.954959 | 0.1429788 | 3.355645 | 0.06188968 | 3.505337 | 0.06796624 | 3.448673 | 0.09250362
0.1211 | 3.952686 | 0.1449868 | 3.348195 | 0.06155372 | 3.508663 | 0.06342575 | 3.445486 | 0.09182129
0.12115 | 3.952309 | 0.1479558 | 3.3536 | 0.05821045 | 3.502565 | 0.06533911 | 3.447762 | 0.09791122
0.1212 | 3.949595 | 0.1498415 | 3.348672 | 0.06312155 | 3.503041 | 0.0670233 | 3.44754 | 0.09363503
0.12125 | 3.951614 | 0.1496596 | 3.351589 | 0.06295723 | 3.502791 | 0.07230141 | 3.446051 | 0.09489158
0.1213 | 3.953608 | 0.1552286 | 3.345817 | 0.06354757 | 3.502121 | 0.06815119 | 3.450437 | 0.1027964
0.12135 | 3.949936 | 0.150526 | 3.346417 | 0.0620522 | 3.495707 | 0.06908054 | 3.451791 | 0.09624286
0.1214 | 3.952343 | 0.1575631 | 3.342511 | 0.06297633 | 3.494468 | 0.07190994 | 3.449948 | 0.1008116
0.12145 | 3.955153 | 0.1542153 | 3.342159 | 0.06420012 | 3.487842 | 0.07233695 | 3.450361 | 0.1047347
0.1215 | 3.955407 | 0.1590656 | 3.338921 | 0.06043715 | 3.492757 | 0.07050965 | 3.451637 | 0.1059491
0.12155 | 3.95308 | 0.1562159 | 3.337023 | 0.06318617 | 3.492578 | 0.07446097 | 3.452407 | 0.1039143
0.1216 | 3.945383 | 0.1579747 | 3.334375 | 0.06148699 | 3.486418 | 0.07357752 | 3.452105 | 0.1038069
0.12165 | 3.953856 | 0.1552218 | 3.333651 | 0.06078786 | 3.483014 | 0.07717329 | 3.454403 | 0.1083277
0.1217 | 3.951607 | 0.1601501 | 3.337395 | 0.05806823 | 3.481751 | 0.07184663 | 3.450593 | 0.1019433
0.12175 | 3.954657 | 0.1605001 | 3.33546 | 0.0599049 | 3.486605 | 0.07817781 | 3.454535 | 0.1078486
0.1218 | 3.953062 | 0.1552629 | 3.335902 | 0.05568996 | 3.482752 | 0.07218029 | 3.450913 | 0.1059669
0.12185 | 3.952579 | 0.1611862 | 3.331545 | 0.05423375 | 3.482679 | 0.08063661 | 3.458191 | 0.1061472
0.1219 | 3.954809 | 0.1654232 | 3.333157 | 0.05574554 | 3.486658 | 0.0749264 | 3.451064 | 0.100494
0.12195 | 3.954318 | 0.1536657 | 3.32899 | 0.0592122 | 3.48534 | 0.07600757 | 3.454434 | 0.1005073
0.122 | 3.950733 | 0.1636162 | 3.331377 | 0.05587886 | 3.482041 | 0.08308913 | 3.456749 | 0.1023976
0.12205 | 3.950835 | 0.1594144 | 3.323275 | 0.05469507 | 3.483488 | 0.08199277 | 3.456883 | 0.09809334
0.1221 | 3.95707 | 0.157501 | 3.320502 | 0.04884695 | 3.483274 | 0.08388625 | 3.455976 | 0.1034882
0.12215 | 3.955543 | 0.1595027 | 3.321223 | 0.04990932 | 3.483797 | 0.07872321 | 3.455521 | 0.1036105
0.1222 | 3.95271 | 0.1626125 | 3.320573 | 0.05051168 | 3.482443 | 0.08413919 | 3.456574 | 0.09299494
0.12225 | 3.956598 | 0.1546466 | 3.326332 | 0.05292463 | 3.487858 | 0.07979028 | 3.458643 | 0.1061944
0.1223 | 3.949363 | 0.1586247 | 3.316886 | 0.05155144 | 3.485152 | 0.08087844 | 3.454569 | 0.09813062
0.12235 | 3.955926 | 0.1570573 | 3.317271 | 0.04897528 | 3.483997 | 0.08213498 | 3.457053 | 0.1053291
0.1224 | 3.95228 | 0.1553026 | 3.318844 | 0.04951812 | 3.482786 | 0.08341505 | 3.458902 | 0.09984231
0.12245 | 3.95483 | 0.1565198 | 3.316014 | 0.04593466 | 3.48387 | 0.0898128 | 3.456493 | 0.09597732
0.1225 | 3.953412 | 0.1557729 | 3.315201 | 0.0503035 | 3.480933 | 0.08817337 | 3.458937 | 0.09801014
0.12255 | 3.954653 | 0.1562294 | 3.315931 | 0.05076024 | 3.480524 | 0.09381383 | 3.45081 | 0.09856747
0.1226 | 3.955444 | 0.1567612 | 3.31759 | 0.05492105 | 3.481108 | 0.09505385 | 3.458869 | 0.09995248
0.12265 | 3.950115 | 0.1492474 | 3.3111 | 0.0579064 | 3.477951 | 0.09258592 | 3.451706 | 0.09707358
0.1227 | 3.954992 | 0.153875 | 3.313866 | 0.0469019 | 3.483569 | 0.09526377 | 3.456025 | 0.09844685
0.12275 | 3.954001 | 0.1469399 | 3.311208 | 0.05328858 | 3.47864 | 0.09330108 | 3.45928 | 0.09865109
0.1228 | 3.953114 | 0.1444554 | 3.311126 | 0.05329604 | 3.482243 | 0.09821723 | 3.453599 | 0.09614065
0.12285 | 3.956636 | 0.1442688 | 3.311754 | 0.04615157 | 3.48353 | 0.09529908 | 3.456466 | 0.09622487
0.1229 | 3.949807 | 0.1473516 | 3.306688 | 0.05515219 | 3.480491 | 0.1052803 | 3.451684 | 0.09697443
0.12295 | 3.95001 | 0.1439992 | 3.305862 | 0.04512866 | 3.479635 | 0.1070693 | 3.456371 | 0.09363377
0.123 | 3.949768 | 0.1460337 | 3.307329 | 0.04704917 | 3.477071 | 0.1019204 | 3.450947 | 0.09719559
0.12305 | 3.947808 | 0.1445583 | 3.309882 | 0.04742604 | 3.483184 | 0.1134933 | 3.454123 | 0.09722937
0.1231 | 3.942732 | 0.1444282 | 3.302413 | 0.04872591 | 3.478397 | 0.112676 | 3.453821 | 0.09081277
0.12315 | 3.942193 | 0.1370955 | 3.308042 | 0.04561356 | 3.480932 | 0.1116014 | 3.45296 | 0.09658991
0.1232 | 3.944461 | 0.1417353 | 3.306839 | 0.05015548 | 3.480859 | 0.1164343 | 3.45417 | 0.09206429
0.12325 | 3.940274 | 0.13786 | 3.309891 | 0.0502145 | 3.477265 | 0.1160058 | 3.453782 | 0.09600399
0.1233 | 3.948499 | 0.1408027 | 3.310702 | 0.05351429 | 3.480984 | 0.110986 | 3.453878 | 0.09136556
0.12335 | 3.941714 | 0.1382354 | 3.306682 | 0.04955951 | 3.475487 | 0.1150987 | 3.451801 | 0.0903269
0.1234 | 3.948443 | 0.1340878 | 3.307911 | 0.05720054 | 3.478353 | 0.11606 | 3.452669 | 0.08905454
0.12345 | 3.943392 | 0.1366701 | 3.306282 | 0.05779667 | 3.479504 | 0.1127014 | 3.451229 | 0.09562474
0.1235 | 3.945447 | 0.1288454 | 3.313331 | 0.04988581 | 3.483767 | 0.1101657 | 3.450876 | 0.08858278
0.12355 | 3.947548 | 0.1287868 | 3.310475 | 0.05585367 | 3.476151 | 0.1142423 | 3.450245 | 0.1002193
0.1236 | 3.942901 | 0.1310232 | 3.313076 | 0.05053843 | 3.482554 | 0.1098821 | 3.451483 | 0.09052521
0.12365 | 3.946703 | 0.1234025 | 3.309259 | 0.05054537 | 3.478777 | 0.114738 | 3.453208 | 0.09633537
0.1237 | 3.953445 | 0.1284838 | 3.312219 | 0.05239179 | 3.48036 | 0.1153254 | 3.452899 | 0.09229989
0.12375 | 3.945552 | 0.1198966 | 3.318357 | 0.05845831 | 3.485315 | 0.1164551 | 3.452301 | 0.09557564
0.1238 | 3.952098 | 0.1230086 | 3.315095 | 0.05711523 | 3.484193 | 0.11507 | 3.452639 | 0.09822535
0.12385 | 3.951207 | 0.1274997 | 3.320107 | 0.05886087 | 3.485777 | 0.1110452 | 3.454489 | 0.09533492
0.1239 | 3.956517 | 0.121633 | 3.317636 | 0.05683652 | 3.485732 | 0.1192639 | 3.456113 | 0.09150385
0.12395 | 3.953993 | 0.1189034 | 3.317787 | 0.06143627 | 3.484201 | 0.1110653 | 3.454965 | 0.08999947
0.124 | 3.962088 | 0.1149027 | 3.31981 | 0.05872516 | 3.486752 | 0.1148796 | 3.449894 | 0.08840502
0.12405 | 3.953734 | 0.1175582 | 3.314025 | 0.0656505 | 3.484116 | 0.1179776 | 3.454926 | 0.08745749
0.1241 | 3.961115 | 0.1095798 | 3.317451 | 0.06355794 | 3.487606 | 0.1188235 | 3.458339 | 0.08530978
0.12415 | 3.959476 | 0.1142468 | 3.319027 | 0.05813227 | 3.491391 | 0.1239847 | 3.452939 | 0.08213981
0.1242 | 3.959779 | 0.1088369 | 3.321283 | 0.05705585 | 3.486094 | 0.1257462 | 3.460605 | 0.0811163
0.12425 | 3.957535 | 0.104198 | 3.315509 | 0.05459108 | 3.492424 | 0.1218731 | 3.451051 | 0.07739811
0.1243 | 3.960208 | 0.09950264 | 3.317204 | 0.05651137 | 3.487197 | 0.1235262 | 3.456191 | 0.08012351
0.12435 | 3.96202 | 0.1038007 | 3.317523 | 0.05692924 | 3.493916 | 0.1244726 | 3.454452 | 0.07176103
0.1244 | 3.963288 | 0.1061521 | 3.31727 | 0.05631181 | 3.493514 | 0.1244573 | 3.45294 | 0.07551554
0.12445 | 3.961312 | 0.1025367 | 3.31528 | 0.0600666 | 3.493224 | 0.1214555 | 3.452052 | 0.0712925
0.1245 | 3.959566 | 0.09844023 | 3.315332 | 0.06231594 | 3.492872 | 0.1234773 | 3.45509 | 0.0659266
0.12455 | 3.961979 | 0.1057556 | 3.314492 | 0.06216838 | 3.49088 | 0.1188809 | 3.455633 | 0.06437096
0.1246 | 3.961334 | 0.09708178 | 3.31022 | 0.05505834 | 3.500828 | 0.127413 | 3.456617 | 0.06716929
0.12465 | 3.960011 | 0.1005731 | 3.309497 | 0.05675774 | 3.498442 | 0.1195525 | 3.454183 | 0.05841529
0.1247 | 3.964652 | 0.09986083 | 3.311684 | 0.04893726 | 3.504017 | 0.1228646 | 3.455028 | 0.05669359
0.12475 | 3.962317 | 0.1003179 | 3.312088 | 0.05663752 | 3.499017 | 0.1204967 | 3.455868 | 0.05417409
0.1248 | 3.966091 | 0.09526191 | 3.310193 | 0.0481642 | 3.50335 | 0.1175394 | 3.453975 | 0.05497273
0.12485 | 3.966261 | 0.09101981 | 3.308741 | 0.05408813 | 3.503267 | 0.1254856 | 3.451391 | 0.05520509
0.1249 | 3.963823 | 0.09176647 | 3.307711 | 0.05245619 | 3.505857 | 0.1217164 | 3.453408 | 0.04620338
0.12495 | 3.966123 | 0.09093063 | 3.306091 | 0.04837351 | 3.511958 | 0.1284715 | 3.459694 | 0.04669318
0.125 | 3.96593 | 0.08639892 | 3.310606 | 0.0522257 | 3.509292 | 0.118863 | 3.455856 | 0.04067283
0.12505 | 3.962298 | 0.08903347 | 3.309467 | 0.04629345 | 3.512102 | 0.1199795 | 3.466021 | 0.03544862
0.1251 | 3.966445 | 0.08292774 | 3.311151 | 0.04712495 | 3.519732 | 0.1278916 | 3.462659 | 0.03613065
0.12515 | 3.960895 | 0.08665478 | 3.310773 | 0.04748952 | 3.513507 | 0.1203619 | 3.462186 | 0.03391006
0.1252 | 3.962072 | 0.08203144 | 3.310718 | 0.04814162 | 3.51874 | 0.1258565 | 3.465869 | 0.03389504
0.12525 | 3.96111 | 0.07759733 | 3.314218 | 0.04684287 | 3.520792 | 0.1227853 | 3.463052 | 0.02965673
0.1253 | 3.958259 | 0.08226844 | 3.310596 | 0.04745536 | 3.519683 | 0.1168887 | 3.464136 | 0.02820638
0.12535 | 3.956889 | 0.0737849 | 3.310631 | 0.04082136 | 3.524825 | 0.1220218 | 3.46532 | 0.0330366
0.1254 | 3.956423 | 0.07920255 | 3.314327 | 0.04114393 | 3.526966 | 0.1237912 | 3.468406 | 0.02410676
0.12545 | 3.954786 | 0.07670496 | 3.31096 | 0.03954216 | 3.528911 | 0.1167767 | 3.472257 | 0.02449904
0.1255 | 3.953482 | 0.07278719 | 3.312785 | 0.03979454 | 3.525128 | 0.1207444 | 3.469032 | 0.02367426
0.12555 | 3.952564 | 0.07389208 | 3.308921 | 0.04306034 | 3.52783 | 0.12274 | 3.472055 | 0.022777
0.1256 | 3.953527 | 0.0675572 | 3.309358 | 0.03962391 | 3.528311 | 0.1173123 | 3.472317 | 0.01981767
0.12565 | 3.950752 | 0.07115258 | 3.308694 | 0.0396005 | 3.534624 | 0.1149172 | 3.477821 | 0.01290204
0.1257 | 3.954757 | 0.06428876 | 3.307375 | 0.04230478 | 3.528249 | 0.1286794 | 3.471399 | 0.02663587
0.12575 | 3.951413 | 0.06967666 | 3.306819 | 0.04248256 | 3.532091 | 0.1114595 | 3.467986 | 0.01570892
0.1258 | 3.94802 | 0.06484139 | 3.304577 | 0.04447029 | 3.534773 | 0.1194172 | 3.473617 | 0.02052075
0.12585 | 3.951639 | 0.0704021 | 3.305918 | 0.04370252 | 3.53566 | 0.1162397 | 3.469642 | 0.01331925
0.1259 | 3.946699 | 0.07040408 | 3.304834 | 0.04237848 | 3.534944 | 0.112512 | 3.476941 | 0.01213473
0.12595 | 3.943941 | 0.06996797 | 3.308486 | 0.04835856 | 3.534248 | 0.1118018 | 3.476521 | 0.01764717
0.126 | 3.948775 | 0.07220766 | 3.305714 | 0.04271612 | 3.537868 | 0.1093034 | 3.475882 | 0.01256428
0.12605 | 3.944556 | 0.06577652 | 3.304211 | 0.05019314 | 3.533576 | 0.1061188 | 3.480343 | 0.01849355
0.1261 | 3.942506 | 0.06934446 | 3.301752 | 0.04514935 | 3.535867 | 0.1079811 | 3.475178 | 0.01472146
0.12615 | 3.941145 | 0.06804078 | 3.304151 | 0.04370824 | 3.538071 | 0.1006821 | 3.48265 | 0.01567315
0.1262 | 3.941642 | 0.06713487 | 3.298365 | 0.04948201 | 3.54062 | 0.1055436 | 3.474664 | 0.02000184
0.12625 | 3.942524 | 0.07120578 | 3.297572 | 0.05072382 | 3.538114 | 0.09929513 | 3.475578 | 0.01127858
0.1263 | 3.944229 | 0.06575065 | 3.295317 | 0.05300512 | 3.535343 | 0.09167932 | 3.479284 | 0.02123821
0.12635 | 3.944237 | 0.06886891 | 3.295596 | 0.04951071 | 3.536354 | 0.0996212 | 3.479268 | 0.01394168
0.1264 | 3.940468 | 0.06780691 | 3.294667 | 0.05480463 | 3.536918 | 0.09765716 | 3.477013 | 0.02222472
0.12645 | 3.941553 | 0.06845126 | 3.298592 | 0.05714805 | 3.533318 | 0.1006592 | 3.477088 | 0.01685333
0.1265 | 3.941203 | 0.06288436 | 3.298101 | 0.05521446 | 3.537147 | 0.09679814 | 3.476092 | 0.02415179
0.12655 | 3.945698 | 0.06470358 | 3.295319 | 0.05856357 | 3.537934 | 0.0964186 | 3.478912 | 0.02528818
0.1266 | 3.944287 | 0.06519112 | 3.291528 | 0.05821431 | 3.536637 | 0.09803049 | 3.482058 | 0.01856842
0.12665 | 3.94153 | 0.06049619 | 3.294347 | 0.05826473 | 3.536935 | 0.09342432 | 3.477479 | 0.01830296
0.1267 | 3.943145 | 0.06143994 | 3.290225 | 0.06136103 | 3.53566 | 0.09446121 | 3.478568 | 0.02349939
0.12675 | 3.941782 | 0.06437122 | 3.290775 | 0.05851715 | 3.538807 | 0.09770434 | 3.475408 | 0.02209669
0.1268 | 3.938979 | 0.0643141 | 3.29633 | 0.06405209 | 3.533428 | 0.09649286 | 3.47733 | 0.02768428
0.12685 | 3.944566 | 0.06816297 | 3.295185 | 0.05950018 | 3.534605 | 0.09284432 | 3.475829 | 0.01958994
0.1269 | 3.942105 | 0.0623932 | 3.288732 | 0.05934042 | 3.533383 | 0.09976776 | 3.477129 | 0.02667775
0.12695 | 3.942365 | 0.06167683 | 3.293994 | 0.06140504 | 3.535594 | 0.08648573 | 3.475748 | 0.02235168
0.127 | 3.939411 | 0.06709156 | 3.289837 | 0.05855254 | 3.533291 | 0.0930123 | 3.475848 | 0.03027403
0.12705 | 3.944739 | 0.06782784 | 3.288377 | 0.06452501 | 3.528497 | 0.09022805 | 3.472976 | 0.02466114
0.1271 | 3.937019 | 0.06207604 | 3.288694 | 0.05566864 | 3.528661 | 0.08653839 | 3.470636 | 0.02626084
0.12715 | 3.940514 | 0.06406626 | 3.285142 | 0.06115491 | 3.530003 | 0.08912498 | 3.467389 | 0.03015756
0.1272 | 3.935428 | 0.06585686 | 3.287722 | 0.06253688 | 3.53086 | 0.0824123 | 3.465604 | 0.0290965
0.12725 | 3.939721 | 0.06784371 | 3.283452 | 0.0646112 | 3.528927 | 0.0829431 | 3.471806 | 0.03340372
0.1273 | 3.934847 | 0.07095921 | 3.284672 | 0.06193472 | 3.530604 | 0.08253051 | 3.467636 | 0.03309015
0.12735 | 3.933469 | 0.06605081 | 3.280727 | 0.06462935 | 3.526245 | 0.07993677 | 3.470807 | 0.03186434
0.1274 | 3.937616 | 0.06998413 | 3.285913 | 0.06904303 | 3.528035 | 0.07566476 | 3.463813 | 0.03560935
0.12745 | 3.929559 | 0.06647542 | 3.284993 | 0.06450149 | 3.525034 | 0.07486207 | 3.465495 | 0.02959723
0.1275 | 3.929901 | 0.06732887 | 3.282352 | 0.06826467 | 3.525894 | 0.07270766 | 3.464101 | 0.03312224
0.12755 | 3.926465 | 0.06567998 | 3.288346 | 0.06476863 | 3.527165 | 0.070791 | 3.461826 | 0.02742698
0.1276 | 3.9279 | 0.06579322 | 3.281714 | 0.06836334 | 3.527705 | 0.07102081 | 3.45976 | 0.03035465
0.12765 | 3.928219 | 0.06841669 | 3.285238 | 0.06677256 | 3.523415 | 0.07436453 | 3.45859 | 0.02888002
0.1277 | 3.919174 | 0.06583809 | 3.281775 | 0.0680191 | 3.527733 | 0.07039563 | 3.458915 | 0.02980239
0.12775 | 3.921488 | 0.06887974 | 3.283191 | 0.06872581 | 3.524923 | 0.07349885 | 3.457904 | 0.02401644
0.1278 | 3.917361 | 0.07319356 | 3.285194 | 0.06431717 | 3.526548 | 0.07604833 | 3.45705 | 0.02343997
0.12785 | 3.920518 | 0.07209535 | 3.274691 | 0.07425093 | 3.528569 | 0.07592598 | 3.457917 | 0.01580043
0.1279 | 3.918275 | 0.07044151 | 3.284588 | 0.06807222 | 3.524565 | 0.07055749 | 3.452531 | 0.02154182
0.12795 | 3.913336 | 0.07363756 | 3.277 | 0.07146209 | 3.524409 | 0.07066952 | 3.452182 | 0.01178187
0.128 | 3.910974 | 0.06320338 | 3.280473 | 0.0649406 | 3.519854 | 0.06416935 | 3.449526 | 0.01771538
0.12805 | 3.915895 | 0.06956479 | 3.280938 | 0.07802151 | 3.524661 | 0.06600727 | 3.449497 | 0.005933145
0.1281 | 3.908642 | 0.06971166 | 3.275982 | 0.07378535 | 3.517885 | 0.06530024 | 3.445535 | 0.01340168
0.12815 | 3.911196 | 0.07055778 | 3.27927 | 0.07197115 | 3.52131 | 0.06184937 | 3.445068 | 0.01354885
0.1282 | 3.906382 | 0.06979606 | 3.281085 | 0.07478415 | 3.521543 | 0.06116207 | 3.439645 | 0.01291892
0.12825 | 3.910626 | 0.07318313 | 3.277034 | 0.07163656 | 3.517601 | 0.05585728 | 3.440405 | 0.01144854
0.1283 | 3.909613 | 0.0683805 | 3.276346 | 0.07203917 | 3.515739 | 0.05831162 | 3.43885 | 0.009319754
0.12835 | 3.906365 | 0.0739395 | 3.279542 | 0.07184677 | 3.515048 | 0.04802154 | 3.435511 | 0.01204149
0.1284 | 3.911468 | 0.07642414 | 3.274341 | 0.07299065 | 3.518873 | 0.0483181 | 3.432612 | 0.01456529
0.12845 | 3.905166 | 0.06997064 | 3.280275 | 0.06876291 | 3.509696 | 0.04938553 | 3.432189 | 0.01285185
0.1285 | 3.908832 | 0.07308581 | 3.268532 | 0.0740694 | 3.51134 | 0.04957967 | 3.433315 | 0.01603611
0.12855 | 3.907866 | 0.07201992 | 3.278383 | 0.07419937 | 3.509018 | 0.04630869 | 3.427873 | 0.01587375
0.1286 | 3.902269 | 0.07184976 | 3.271576 | 0.07002475 | 3.507502 | 0.04824792 | 3.436208 | 0.02172466
0.12865 | 3.905639 | 0.07567548 | 3.271656 | 0.06785965 | 3.510247 | 0.04601272 | 3.429554 | 0.02044077
0.1287 | 3.905661 | 0.06890609 | 3.273489 | 0.06863819 | 3.506914 | 0.04422689 | 3.42921 | 0.02311167
0.12875 | 3.902669 | 0.07515593 | 3.26731 | 0.06731472 | 3.509198 | 0.0433447 | 3.436172 | 0.0238278
0.1288 | 3.906813 | 0.07608643 | 3.266813 | 0.06444111 | 3.512403 | 0.04136254 | 3.427161 | 0.02230249
0.12885 | 3.902843 | 0.07337021 | 3.264389 | 0.07025121 | 3.509172 | 0.04803842 | 3.433647 | 0.02692822
0.1289 | 3.904925 | 0.07591646 | 3.264569 | 0.06743046 | 3.505172 | 0.04703305 | 3.429058 | 0.0251257
0.12895 | 3.902333 | 0.076373 | 3.261939 | 0.07066389 | 3.506482 | 0.04202741 | 3.428593 | 0.03101639
0.129 | 3.901168 | 0.07706084 | 3.259798 | 0.06700315 | 3.504089 | 0.04844238 | 3.430729 | 0.03322164
0.12905 | 3.90609 | 0.07150582 | 3.264337 | 0.06827565 | 3.503446 | 0.04969661 | 3.434639 | 0.03243434
0.1291 | 3.897123 | 0.07257677 | 3.261952 | 0.07291273 | 3.505022 | 0.057825 | 3.433664 | 0.03335663
0.12915 | 3.90383 | 0.07937841 | 3.26232 | 0.06593638 | 3.501411 | 0.05001823 | 3.435172 | 0.03076265
0.1292 | 3.899323 | 0.07398586 | 3.259702 | 0.07096534 | 3.507063 | 0.04742332 | 3.429515 | 0.02985935
0.12925 | 3.903682 | 0.0731283 | 3.262502 | 0.0770937 | 3.505904 | 0.05471771 | 3.430097 | 0.03895887
0.1293 | 3.904547 | 0.07639459 | 3.26042 | 0.07558953 | 3.501826 | 0.04832683 | 3.430162 | 0.03761339
0.12935 | 3.897381 | 0.07426835 | 3.262403 | 0.07852088 | 3.505817 | 0.05430306 | 3.430497 | 0.04178373
0.1294 | 3.903902 | 0.07942308 | 3.256398 | 0.0710887 | 3.506788 | 0.05068516 | 3.430487 | 0.0393848
0.12945 | 3.893903 | 0.07443944 | 3.256202 | 0.07856395 | 3.501803 | 0.05618442 | 3.429127 | 0.04829128
0.1295 | 3.896167 | 0.08062759 | 3.260942 | 0.06891177 | 3.506848 | 0.05465604 | 3.426502 | 0.04397419
0.12955 | 3.895923 | 0.08571201 | 3.256203 | 0.0687454 | 3.506469 | 0.05638743 | 3.426346 | 0.04685651
0.1296 | 3.895573 | 0.08071799 | 3.258872 | 0.07238708 | 3.502596 | 0.05991242 | 3.428906 | 0.04973852
0.12965 | 3.89912 | 0.08311753 | 3.258625 | 0.06951906 | 3.504624 | 0.05665174 | 3.430732 | 0.04522719
0.1297 | 3.89482 | 0.08253575 | 3.259748 | 0.0753767 | 3.504682 | 0.06209651 | 3.428351 | 0.04662205
0.12975 | 3.898223 | 0.08559666 | 3.254547 | 0.06618799 | 3.507913 | 0.06192126 | 3.433046 | 0.05021053
0.1298 | 3.89532 | 0.0863301 | 3.255076 | 0.07228846 | 3.497973 | 0.0615523 | 3.431713 | 0.05354675
0.12985 | 3.897599 | 0.08625509 | 3.257049 | 0.06993263 | 3.504041 | 0.07008573 | 3.432451 | 0.0498789
0.1299 | 3.899052 | 0.08903108 | 3.25476 | 0.07571374 | 3.507901 | 0.06529974 | 3.432731 | 0.05543133
0.12995 | 3.899368 | 0.08714329 | 3.257803 | 0.06710584 | 3.508428 | 0.0667015 | 3.430298 | 0.05047845
0.13 | 3.900587 | 0.09049651 | 3.25374 | 0.06914557 | 3.508417 | 0.06534203 | 3.431386 | 0.05327396
0.13005 | 3.895763 | 0.08880307 | 3.254969 | 0.06885065 | 3.509355 | 0.07022599 | 3.43191 | 0.04823037
0.1301 | 3.898319 | 0.08840757 | 3.253917 | 0.06670859 | 3.511071 | 0.07162195 | 3.437313 | 0.04833734
0.13015 | 3.895822 | 0.08969608 | 3.247999 | 0.06496986 | 3.511037 | 0.06860877 | 3.430593 | 0.05174927
0.1302 | 3.894634 | 0.09510542 | 3.255414 | 0.06182405 | 3.508033 | 0.07885853 | 3.433219 | 0.05144525
0.13025 | 3.890983 | 0.09463444 | 3.247883 | 0.06430724 | 3.512689 | 0.06904087 | 3.433346 | 0.05104131
0.1303 | 3.895921 | 0.09613278 | 3.253807 | 0.05720548 | 3.507058 | 0.07565637 | 3.429244 | 0.05057806
0.13035 | 3.889123 | 0.09988275 | 3.245805 | 0.05692362 | 3.510764 | 0.07330282 | 3.433292 | 0.05272498
0.1304 | 3.888518 | 0.0978878 | 3.249673 | 0.06091341 | 3.51112 | 0.07375352 | 3.424707 | 0.05055877
0.13045 | 3.890307 | 0.102437 | 3.242952 | 0.05910473 | 3.512445 | 0.07470132 | 3.427545 | 0.04942983
0.1305 | 3.889682 | 0.1007973 | 3.244543 | 0.05451544 | 3.509677 | 0.07227945 | 3.418573 | 0.05332244
0.13055 | 3.885791 | 0.1007942 | 3.242903 | 0.05318701 | 3.508108 | 0.07159296 | 3.42394 | 0.05630828
0.1306 | 3.887769 | 0.1033581 | 3.239884 | 0.05522303 | 3.510767 | 0.07464327 | 3.425019 | 0.05710391
0.13065 | 3.885674 | 0.1039141 | 3.234644 | 0.04926275 | 3.506499 | 0.07300565 | 3.42276 | 0.0554391
0.1307 | 3.886144 | 0.1087011 | 3.237191 | 0.05347281 | 3.507115 | 0.06844054 | 3.428616 | 0.05544929
0.13075 | 3.876309 | 0.1113132 | 3.231461 | 0.05506328 | 3.511034 | 0.07247599 | 3.421511 | 0.05217962
0.1308 | 3.880459 | 0.1124308 | 3.232473 | 0.05123516 | 3.508862 | 0.06726322 | 3.431196 | 0.0512359
0.13085 | 3.879045 | 0.1193042 | 3.233459 | 0.04954521 | 3.510352 | 0.06945828 | 3.428252 | 0.05537443
0.1309 | 3.878615 | 0.1261207 | 3.233315 | 0.05015142 | 3.51273 | 0.0652324 | 3.428485 | 0.04914285
0.13095 | 3.881026 | 0.1176952 | 3.231804 | 0.04801966 | 3.510454 | 0.06599337 | 3.430225 | 0.0482637
0.131 | 3.879897 | 0.1300275 | 3.235393 | 0.05297749 | 3.516056 | 0.07215631 | 3.431125 | 0.05013801
0.13105 | 3.875615 | 0.1246856 | 3.230486 | 0.04791744 | 3.509 | 0.06235283 | 3.429211 | 0.04625838
0.1311 | 3.875267 | 0.1337952 | 3.229245 | 0.0472127 | 3.509963 | 0.06635992 | 3.429739 | 0.04566446
0.13115 | 3.875186 | 0.1322708 | 3.232364 | 0.04399377 | 3.515696 | 0.06685188 | 3.43659 | 0.05082769
0.1312 | 3.875696 | 0.1359833 | 3.231707 | 0.04280989 | 3.505015 | 0.06229218 | 3.429964 | 0.04936736
0.13125 | 3.875669 | 0.1314425 | 3.229949 | 0.05257959 | 3.512808 | 0.06936855 | 3.426415 | 0.05059358
0.1313 | 3.869796 | 0.1330264 | 3.231048 | 0.04234253 | 3.50602 | 0.06376093 | 3.424905 | 0.04488073
0.13135 | 3.875343 | 0.1330147 | 3.233357 | 0.04912173 | 3.504789 | 0.06587241 | 3.426893 | 0.04982902
0.1314 | 3.874635 | 0.1333897 | 3.230181 | 0.04618845 | 3.510774 | 0.06572944 | 3.427589 | 0.04357327
0.13145 | 3.867916 | 0.1392754 | 3.230504 | 0.04465415 | 3.505358 | 0.06646455 | 3.427839 | 0.04708925
0.1315 | 3.875994 | 0.1307657 | 3.22837 | 0.04594945 | 3.510378 | 0.07003989 | 3.424071 | 0.04881512
0.13155 | 3.86382 | 0.1427615 | 3.229816 | 0.0489934 | 3.509814 | 0.07024817 | 3.423696 | 0.0334329
0.1316 | 3.871794 | 0.1410344 | 3.228754 | 0.05190194 | 3.507824 | 0.06771271 | 3.418858 | 0.04460015
0.13165 | 3.868162 | 0.1413537 | 3.22826 | 0.04556123 | 3.507082 | 0.06358778 | 3.414873 | 0.03759578
0.1317 | 3.871151 | 0.1432868 | 3.236636 | 0.04892882 | 3.503882 | 0.06846635 | 3.41415 | 0.03421689
0.13175 | 3.873512 | 0.1429604 | 3.232712 | 0.0499245 | 3.507006 | 0.07091372 | 3.419957 | 0.03946772
0.1318 | 3.872471 | 0.144095 | 3.237375 | 0.05370686 | 3.502002 | 0.06078016 | 3.410027 | 0.03071623
0.13185 | 3.87788 | 0.1439019 | 3.229965 | 0.04708827 | 3.505255 | 0.06695383 | 3.410369 | 0.03418675
0.1319 | 3.870638 | 0.1413895 | 3.235581 | 0.05331602 | 3.506856 | 0.06376911 | 3.413217 | 0.03089311
0.13195 | 3.874414 | 0.1457651 | 3.233672 | 0.05235855 | 3.501915 | 0.06397776 | 3.408988 | 0.02946967
0.132 | 3.876434 | 0.1429954 | 3.232667 | 0.0514501 | 3.504104 | 0.06411383 | 3.407397 | 0.02431677
0.13205 | 3.874386 | 0.1478896 | 3.231864 | 0.05233073 | 3.50612 | 0.06301138 | 3.409839 | 0.02571709
0.1321 | 3.876333 | 0.1431607 | 3.231024 | 0.05320294 | 3.503396 | 0.05614821 | 3.405304 | 0.02256208
0.13215 | 3.874897 | 0.1434137 | 3.233644 | 0.05485945 | 3.504347 | 0.05743613 | 3.409773 | 0.02527999
0.1322 | 3.875721 | 0.144525 | 3.232478 | 0.05006557 | 3.50517 | 0.05928788 | 3.403638 | 0.02053114
0.13225 | 3.873652 | 0.1443816 | 3.232438 | 0.04928947 | 3.502435 | 0.05788279 | 3.402219 | 0.02979611
0.1323 | 3.874175 | 0.1431304 | 3.236907 | 0.04881037 | 3.502522 | 0.05362736 | 3.405808 | 0.02703705
0.13235 | 3.876167 | 0.1434232 | 3.234914 | 0.04722712 | 3.496356 | 0.05698449 | 3.400704 | 0.02489306
0.1324 | 3.872266 | 0.1417675 | 3.236343 | 0.04783974 | 3.504436 | 0.05262826 | 3.398918 | 0.0275275
0.13245 | 3.873921 | 0.1395989 | 3.236282 | 0.05294002 | 3.498458 | 0.05220157 | 3.401631 | 0.02865664
0.1325 | 3.878004 | 0.1463636 | 3.239573 | 0.04663412 | 3.498099 | 0.05551574 | 3.399238 | 0.02709912
0.13255 | 3.872697 | 0.1408561 | 3.239384 | 0.04339248 | 3.501997 | 0.04871026 | 3.401114 | 0.03076583
0.1326 | 3.872849 | 0.1432699 | 3.239589 | 0.04213973 | 3.500748 | 0.04647758 | 3.399835 | 0.02895163
0.13265 | 3.87658 | 0.1475817 | 3.236578 | 0.04794526 | 3.50118 | 0.05153874 | 3.398019 | 0.02968922
0.1327 | 3.87561 | 0.1457103 | 3.235286 | 0.04567024 | 3.495966 | 0.04108408 | 3.396428 | 0.03696223
0.13275 | 3.878445 | 0.1498358 | 3.231633 | 0.04394816 | 3.499277 | 0.04268308 | 3.39644 | 0.03326807
0.1328 | 3.879229 | 0.145417 | 3.231875 | 0.04814757 | 3.500145 | 0.03684827 | 3.399624 | 0.03052714
0.13285 | 3.883514 | 0.1528082 | 3.233236 | 0.04455821 | 3.495925 | 0.04265802 | 3.392491 | 0.03511274
0.1329 | 3.878876 | 0.1463579 | 3.230604 | 0.04939481 | 3.498512 | 0.03699166 | 3.396479 | 0.03493878
0.13295 | 3.883545 | 0.1464509 | 3.230185 | 0.04298536 | 3.498447 | 0.03830384 | 3.394696 | 0.03582584
0.133 | 3.880112 | 0.1481579 | 3.22959 | 0.0468927 | 3.501043 | 0.03883728 | 3.397184 | 0.0375319
0.13305 | 3.882298 | 0.1473453 | 3.228159 | 0.04227852 | 3.495604 | 0.03447109 | 3.396786 | 0.04175903
0.1331 | 3.88341 | 0.1497583 | 3.225263 | 0.04665309 | 3.493771 | 0.0377144 | 3.3982 | 0.04537623
0.13315 | 3.87569 | 0.1430483 | 3.226657 | 0.04251664 | 3.492905 | 0.03014126 | 3.397924 | 0.04395722
0.1332 | 3.881048 | 0.1453475 | 3.221146 | 0.04120276 | 3.490298 | 0.03381456 | 3.398195 | 0.04565815
0.13325 | 3.879384 | 0.1431614 | 3.221667 | 0.04164324 | 3.493149 | 0.02473506 | 3.402531 | 0.05439696
0.1333 | 3.879653 | 0.1373838 | 3.218293 | 0.04116178 | 3.493596 | 0.03212815 | 3.399769 | 0.04915545
0.13335 | 3.880773 | 0.1410953 | 3.219754 | 0.04498302 | 3.495987 | 0.02987549 | 3.403475 | 0.05707422
0.1334 | 3.880749 | 0.1336938 | 3.215396 | 0.04936892 | 3.495568 | 0.02756504 | 3.397132 | 0.05313871
0.13345 | 3.880191 | 0.1407654 | 3.219958 | 0.04379068 | 3.492563 | 0.03131774 | 3.397628 | 0.05762712
0.1335 | 3.877242 | 0.1349576 | 3.218063 | 0.0396546 | 3.49553 | 0.03271911 | 3.402487 | 0.04928847
0.13355 | 3.881767 | 0.1285548 | 3.214468 | 0.04271912 | 3.492596 | 0.02884604 | 3.398741 | 0.05684317
0.1336 | 3.883064 | 0.1355147 | 3.214326 | 0.04020049 | 3.498095 | 0.03665714 | 3.399191 | 0.05356754
0.13365 | 3.877783 | 0.1255636 | 3.209936 | 0.045201 | 3.495136 | 0.02953077 | 3.399953 | 0.05295833
0.1337 | 3.886168 | 0.1273232 | 3.216739 | 0.0427002 | 3.495786 | 0.03184957 | 3.400236 | 0.06012903
0.13375 | 3.880165 | 0.1272843 | 3.214648 | 0.04686442 | 3.497174 | 0.03087008 | 3.399567 | 0.05754437
0.1338 | 3.882341 | 0.1223875 | 3.21103 | 0.04158588 | 3.493707 | 0.03727579 | 3.404348 | 0.05620732
0.13385 | 3.87708 | 0.1187125 | 3.208519 | 0.04133493 | 3.499865 | 0.04435178 | 3.393938 | 0.05800011
0.1339 | 3.878802 | 0.115165 | 3.210981 | 0.0414094 | 3.495911 | 0.03021978 | 3.40173 | 0.06186917
0.13395 | 3.879582 | 0.1181201 | 3.20564 | 0.04630006 | 3.492325 | 0.03535548 | 3.400522 | 0.0643507
0.134 | 3.875246 | 0.1074774 | 3.208798 | 0.04311608 | 3.495933 | 0.0316328 | 3.397591 | 0.060794
0.13405 | 3.879238 | 0.1102139 | 3.209365 | 0.04489554 | 3.495572 | 0.0364327 | 3.400089 | 0.06468176
0.1341 | 3.878647 | 0.1047237 | 3.207019 | 0.04466663 | 3.494672 | 0.03418433 | 3.39142 | 0.06647716
0.13415 | 3.87775 | 0.1021258 | 3.21109 | 0.0431702 | 3.492268 | 0.03885786 | 3.395776 | 0.06514778
0.1342 | 3.886754 | 0.1018224 | 3.2078 | 0.04328886 | 3.496059 | 0.04195284 | 3.393937 | 0.0612802
0.13425 | 3.883428 | 0.1013497 | 3.206284 | 0.04079684 | 3.490979 | 0.04437605 | 3.395415 | 0.06599323
0.1343 | 3.886554 | 0.1009613 | 3.207191 | 0.04030794 | 3.492273 | 0.0514405 | 3.390298 | 0.06364822
0.13435 | 3.888682 | 0.09593157 | 3.206627 | 0.0403592 | 3.493669 | 0.04619909 | 3.397501 | 0.0620022
0.1344 | 3.885993 | 0.08962599 | 3.204027 | 0.03443654 | 3.495749 | 0.05203411 | 3.396403 | 0.06334057
0.13445 | 3.887428 | 0.09577205 | 3.205339 | 0.03656787 | 3.495942 | 0.0514905 | 3.388653 | 0.05959376
0.1345 | 3.885051 | 0.08867027 | 3.200648 | 0.03674666 | 3.497132 | 0.05277131 | 3.387271 | 0.0681977
0.13455 | 3.892146 | 0.08699299 | 3.202644 | 0.03829318 | 3.494738 | 0.05970785 | 3.386467 | 0.06393937
0.1346 | 3.89109 | 0.09452066 | 3.203316 | 0.03648398 | 3.492934 | 0.05757648 | 3.385151 | 0.06489937
0.13465 | 3.889583 | 0.08710349 | 3.201215 | 0.0341307 | 3.499096 | 0.06503469 | 3.382389 | 0.06196254
0.1347 | 3.894607 | 0.08364241 | 3.204246 | 0.03650019 | 3.495225 | 0.06180735 | 3.381101 | 0.06618354
0.13475 | 3.890415 | 0.0842022 | 3.201432 | 0.03840596 | 3.494927 | 0.06520396 | 3.378293 | 0.06323667
0.1348 | 3.895453 | 0.08413885 | 3.202288 | 0.03316275 | 3.495176 | 0.0708812 | 3.377401 | 0.06535026
0.13485 | 3.888656 | 0.0765515 | 3.207089 | 0.04003182 | 3.50125 | 0.06988453 | 3.377993 | 0.06677996
0.1349 | 3.888585 | 0.07831497 | 3.199145 | 0.0340589 | 3.492624 | 0.07610683 | 3.373955 | 0.07060972
0.13495 | 3.889152 | 0.07451545 | 3.202445 | 0.03729822 | 3.49541 | 0.07054638 | 3.37543 | 0.07383563
0.135 | 3.891417 | 0.07213607 | 3.207164 | 0.03713362 | 3.495883 | 0.07781217 | 3.375211 | 0.07363633
0.13505 | 3.895265 | 0.07300173 | 3.202757 | 0.03759568 | 3.496442 | 0.07245285 | 3.372633 | 0.07104565
0.1351 | 3.89046 | 0.06698996 | 3.205679 | 0.03917284 | 3.488504 | 0.07716887 | 3.372036 | 0.07220937
0.13515 | 3.891617 | 0.06619296 | 3.201624 | 0.03543564 | 3.493197 | 0.08594372 | 3.376135 | 0.07524444
0.1352 | 3.894228 | 0.06130968 | 3.204473 | 0.03944696 | 3.492507 | 0.08561168 | 3.373855 | 0.07535523
0.13525 | 3.895961 | 0.04593451 | 3.201646 | 0.0328951 | 3.487818 | 0.09076867 | 3.368746 | 0.07569461
0.1353 | 3.900217 | 0.0567112 | 3.201994 | 0.03800183 | 3.487757 | 0.09144456 | 3.369159 | 0.08097139
0.13535 | 3.899526 | 0.04186698 | 3.200299 | 0.0303153 | 3.486413 | 0.09317095 | 3.367174 | 0.07793386
0.1354 | 3.895169 | 0.0456521 | 3.195127 | 0.03316663 | 3.490194 | 0.1003903 | 3.367902 | 0.08260182
0.13545 | 3.902776 | 0.0431517 | 3.194747 | 0.03437421 | 3.490872 | 0.0999057 | 3.36813 | 0.08069764
0.1355 | 3.90234 | 0.0362053 | 3.192933 | 0.03906152 | 3.485158 | 0.1028649 | 3.361462 | 0.08038425
0.13555 | 3.901685 | 0.03516138 | 3.195669 | 0.03581595 | 3.489481 | 0.103028 | 3.3684 | 0.08094233
0.1356 | 3.904893 | 0.03628253 | 3.190628 | 0.03443546 | 3.489648 | 0.1125025 | 3.357917 | 0.08572106
0.13565 | 3.901627 | 0.01913247 | 3.192508 | 0.03179288 | 3.48681 | 0.1107509 | 3.364283 | 0.08841767
0.1357 | 3.905405 | 0.02372128 | 3.187575 | 0.04580584 | 3.490588 | 0.1104238 | 3.360661 | 0.08997317
0.13575 | 3.902348 | 0.02361497 | 3.187488 | 0.03696036 | 3.486878 | 0.1129324 | 3.357816 | 0.086507
0.1358 | 3.907528 | 0.01143207 | 3.193998 | 0.04512768 | 3.493212 | 0.1130964 | 3.358674 | 0.09173637
0.13585 | 3.907489 | 0.0247039 | 3.187831 | 0.04727903 | 3.485791 | 0.1196677 | 3.35297 | 0.08873641
0.1359 | 3.906248 | 0.01234115 | 3.190372 | 0.04149947 | 3.486522 | 0.1147096 | 3.348776 | 0.09025439
0.13595 | 3.910232 | 0.01785035 | 3.184253 | 0.04971897 | 3.487687 | 0.1119366 | 3.347779 | 0.09412869
0.136 | 3.904913 | 0.01154053 | 3.185793 | 0.04436199 | 3.483192 | 0.1078532 | 3.344406 | 0.09158906
0.13605 | 3.906726 | 0.009997273 | 3.183935 | 0.05007762 | 3.488932 | 0.1127585 | 3.346464 | 0.09987457
0.1361 | 3.911782 | 0.00888585 | 3.181421 | 0.05402767 | 3.482539 | 0.115274 | 3.342177 | 0.09320701
0.13615 | 3.908916 | 0.01107396 | 3.179171 | 0.04630038 | 3.488774 | 0.1079472 | 3.345768 | 0.09661329
0.1362 | 3.914391 | 0.01259012 | 3.180705 | 0.04517846 | 3.487908 | 0.11667 | 3.341959 | 0.1005211
0.13625 | 3.912597 | 0.01134992 | 3.180731 | 0.0477848 | 3.486218 | 0.1113853 | 3.3405 | 0.09825885
0.1363 | 3.914293 | 0.01268977 | 3.177907 | 0.04392791 | 3.48974 | 0.1145269 | 3.337058 | 0.1023632
0.13635 | 3.921841 | 0.01408094 | 3.178123 | 0.04755318 | 3.480587 | 0.1156304 | 3.33946 | 0.09936501
0.1364 | 3.919581 | 0.01491483 | 3.175568 | 0.04860534 | 3.48541 | 0.1119318 | 3.336607 | 0.09299418
0.13645 | 3.921771 | 0.01748826 | 3.174393 | 0.04881703 | 3.482303 | 0.1125654 | 3.3315 | 0.09898447
0.1365 | 3.925083 | 0.0162897 | 3.177874 | 0.04367095 | 3.483962 | 0.1084961 | 3.333341 | 0.1008411
0.13655 | 3.92349 | 0.02011923 | 3.173996 | 0.0498936 | 3.477516 | 0.119093 | 3.334427 | 0.107032
0.1366 | 3.925808 | 0.01737612 | 3.177966 | 0.04645824 | 3.479161 | 0.117056 | 3.340219 | 0.09695489
0.13665 | 3.923765 | 0.02678847 | 3.179185 | 0.05073936 | 3.485233 | 0.1155321 | 3.337957 | 0.1010509
0.1367 | 3.925391 | 0.02911784 | 3.178652 | 0.04714653 | 3.476344 | 0.1250295 | 3.334948 | 0.09763871
0.13675 | 3.928437 | 0.02839503 | 3.177528 | 0.05060752 | 3.485541 | 0.1191176 | 3.34101 | 0.09686347
0.1368 | 3.924858 | 0.03157926 | 3.176574 | 0.04938852 | 3.476586 | 0.1223484 | 3.338196 | 0.0945954
0.13685 | 3.929521 | 0.0348898 | 3.17534 | 0.04068202 | 3.481754 | 0.1181956 | 3.334555 | 0.09469424
0.1369 | 3.929364 | 0.03628882 | 3.178169 | 0.05041147 | 3.477793 | 0.1220435 | 3.340762 | 0.08973481
0.13695 | 3.929952 | 0.04169807 | 3.182242 | 0.04364794 | 3.477574 | 0.1254583 | 3.333143 | 0.09162404
0.137 | 3.926403 | 0.0410493 | 3.184737 | 0.04411877 | 3.477401 | 0.1266619 | 3.339587 | 0.09241633
0.13705 | 3.927815 | 0.05151447 | 3.181284 | 0.04609096 | 3.478479 | 0.126631 | 3.330863 | 0.08689891
0.1371 | 3.928399 | 0.04854917 | 3.184225 | 0.04474918 | 3.482514 | 0.1279111 | 3.333489 | 0.0885067
0.13715 | 3.933577 | 0.0574051 | 3.182172 | 0.04383339 | 3.471612 | 0.1265097 | 3.328888 | 0.09089794
0.1372 | 3.926135 | 0.06348791 | 3.182952 | 0.03818056 | 3.478898 | 0.1295837 | 3.334441 | 0.09458268
0.13725 | 3.9292 | 0.05603121 | 3.188352 | 0.04125206 | 3.472159 | 0.1297239 | 3.328501 | 0.08362895
0.1373 | 3.934264 | 0.06691425 | 3.184862 | 0.03878073 | 3.470633 | 0.1310716 | 3.333718 | 0.0929528
0.13735 | 3.932027 | 0.06524622 | 3.180624 | 0.03382698 | 3.473606 | 0.1348614 | 3.333401 | 0.08911699
0.1374 | 3.939763 | 0.07009122 | 3.18576 | 0.03221944 | 3.468006 | 0.1335173 | 3.331852 | 0.08800782
0.13745 | 3.934946 | 0.06860114 | 3.187073 | 0.04315106 | 3.474044 | 0.133466 | 3.335873 | 0.08844757
0.1375 | 3.93483 | 0.06623452 | 3.183673 | 0.02905287 | 3.469805 | 0.1419391 | 3.332047 | 0.08954596
0.13755 | 3.938041 | 0.08026398 | 3.189605 | 0.03298637 | 3.473078 | 0.138661 | 3.333059 | 0.08813969
0.1376 | 3.932065 | 0.07174394 | 3.186042 | 0.03262376 | 3.471949 | 0.140877 | 3.330482 | 0.0946697
0.13765 | 3.934933 | 0.07561249 | 3.187389 | 0.02673911 | 3.467266 | 0.1368619 | 3.330241 | 0.0889779
0.1377 | 3.938288 | 0.07738678 | 3.189523 | 0.0292089 | 3.461044 | 0.1401892 | 3.328197 | 0.08855377
0.13775 | 3.938528 | 0.07978823 | 3.191136 | 0.02517272 | 3.467144 | 0.1405117 | 3.330561 | 0.09709597
0.1378 | 3.940069 | 0.08687684 | 3.187039 | 0.02871381 | 3.46743 | 0.1379189 | 3.328122 | 0.09678715
0.13785 | 3.937683 | 0.07911473 | 3.19189 | 0.02849592 | 3.463876 | 0.1443544 | 3.328647 | 0.08935009
0.1379 | 3.939025 | 0.0808779 | 3.189727 | 0.02251682 | 3.468157 | 0.1380904 | 3.324021 | 0.09981879
0.13795 | 3.936134 | 0.08375161 | 3.193373 | 0.02821411 | 3.461252 | 0.1411391 | 3.325146 | 0.09121072
0.138 | 3.940608 | 0.08256246 | 3.190989 | 0.02230056 | 3.467807 | 0.1375344 | 3.325497 | 0.0976068
0.13805 | 3.941062 | 0.0831449 | 3.192262 | 0.02946744 | 3.460773 | 0.141973 | 3.321184 | 0.101818
0.1381 | 3.938874 | 0.08776433 | 3.19316 | 0.02294697 | 3.459925 | 0.1353441 | 3.324025 | 0.09871656
0.13815 | 3.943038 | 0.08314862 | 3.1918 | 0.01896476 | 3.459403 | 0.1402005 | 3.323751 | 0.1060084
0.1382 | 3.938281 | 0.08470107 | 3.192021 | 0.0211934 | 3.458491 | 0.1428 | 3.317361 | 0.1126353
0.13825 | 3.941055 | 0.09240751 | 3.192121 | 0.0169349 | 3.455537 | 0.1421932 | 3.326125 | 0.1148332
0.1383 | 3.940427 | 0.09054785 | 3.196867 | 0.01784252 | 3.462978 | 0.1471381 | 3.31996 | 0.1132682
0.13835 | 3.936272 | 0.1036261 | 3.194735 | 0.01547122 | 3.454641 | 0.1366066 | 3.3172 | 0.1153044
0.1384 | 3.941667 | 0.09099228 | 3.193208 | 0.01106351 | 3.456918 | 0.1493492 | 3.321283 | 0.1153852
0.13845 | 3.937351 | 0.09973318 | 3.191908 | 0.009050428 | 3.455826 | 0.1434148 | 3.317215 | 0.1152437
0.1385 | 3.937962 | 0.09851571 | 3.188075 | 0.006233491 | 3.452656 | 0.1466111 | 3.318239 | 0.1165423
0.13855 | 3.939364 | 0.09782319 | 3.189059 | 0.007548214 | 3.452925 | 0.14303 | 3.317261 | 0.1165124
0.1386 | 3.93705 | 0.1009797 | 3.193715 | 0.007030034 | 3.446977 | 0.1450326 | 3.318404 | 0.1248749
0.13865 | 3.940294 | 0.09661978 | 3.191147 | 0.003543668 | 3.448214 | 0.1460221 | 3.313093 | 0.1160096
0.1387 | 3.935751 | 0.09943702 | 3.193998 | 0.01298758 | 3.445107 | 0.1494347 | 3.318289 | 0.1221359
0.13875 | 3.941419 | 0.09886236 | 3.192293 | 0.005220183 | 3.447252 | 0.1467608 | 3.316192 | 0.1234903
0.1388 | 3.938498 | 0.09950908 | 3.18788 | 0.01418323 | 3.443731 | 0.14807 | 3.320812 | 0.1252156
0.13885 | 3.934424 | 0.1020998 | 3.190703 | 0.01372789 | 3.441111 | 0.1509559 | 3.313854 | 0.1265042
0.1389 | 3.935917 | 0.1027906 | 3.186139 | 0.008313983 | 3.447916 | 0.1437922 | 3.316154 | 0.1292367
0.13895 | 3.93983 | 0.09782086 | 3.191341 | 0.01059361 | 3.443197 | 0.1461957 | 3.315053 | 0.1270399
0.139 | 3.936633 | 0.1058161 | 3.185084 | 0.01847863 | 3.437949 | 0.1516654 | 3.316942 | 0.1259072
0.13905 | 3.934519 | 0.1013109 | 3.194651 | 0.01893806 | 3.443323 | 0.1531042 | 3.320431 | 0.1302042
0.1391 | 3.93494 | 0.1045956 | 3.187425 | 0.02318537 | 3.438435 | 0.158367 | 3.31674 | 0.1244886
0.13915 | 3.937343 | 0.1019902 | 3.19108 | 0.02697069 | 3.44526 | 0.1466629 | 3.31946 | 0.1260066
0.1392 | 3.940861 | 0.09979073 | 3.190075 | 0.02912501 | 3.437805 | 0.1563667 | 3.320216 | 0.1326812
0.13925 | 3.941013 | 0.1113421 | 3.18936 | 0.03451419 | 3.447168 | 0.150966 | 3.315516 | 0.1238928
0.1393 | 3.941476 | 0.1085177 | 3.1931 | 0.03385475 | 3.44216 | 0.1552054 | 3.315242 | 0.1337957
0.13935 | 3.937439 | 0.1128789 | 3.191483 | 0.0320385 | 3.438858 | 0.1570888 | 3.313596 | 0.1248173
0.1394 | 3.936939 | 0.1120491 | 3.198528 | 0.03037953 | 3.445704 | 0.1512403 | 3.316213 | 0.123285
0.13945 | 3.932944 | 0.1128578 | 3.197131 | 0.03225747 | 3.442915 | 0.1550556 | 3.314742 | 0.1309339
0.1395 | 3.934192 | 0.1102273 | 3.194755 | 0.03130698 | 3.443781 | 0.1542391 | 3.314956 | 0.1254658
0.13955 | 3.935663 | 0.1184386 | 3.202424 | 0.03125166 | 3.439 | 0.1532208 | 3.318489 | 0.1264939
0.1396 | 3.939609 | 0.1156035 | 3.200332 | 0.03583983 | 3.44571 | 0.1564448 | 3.31627 | 0.1255408
0.13965 | 3.938182 | 0.1195242 | 3.200362 | 0.0346673 | 3.445734 | 0.1497536 | 3.316361 | 0.1292671
0.1397 | 3.935459 | 0.1171445 | 3.198592 | 0.03280671 | 3.440887 | 0.1590925 | 3.319968 | 0.1240462
0.13975 | 3.940212 | 0.1199825 | 3.200102 | 0.03690465 | 3.442499 | 0.1461864 | 3.313001 | 0.1232953
0.1398 | 3.936392 | 0.1194456 | 3.199776 | 0.03012654 | 3.444064 | 0.1553298 | 3.319258 | 0.1237416
0.13985 | 3.939424 | 0.1234897 | 3.205172 | 0.03577226 | 3.439409 | 0.1498076 | 3.322453 | 0.1297139
0.1399 | 3.942498 | 0.1174406 | 3.200356 | 0.03274982 | 3.439203 | 0.156393 | 3.316395 | 0.1258042
0.13995 | 3.942391 | 0.1210748 | 3.200736 | 0.0341467 | 3.439392 | 0.1538979 | 3.317624 | 0.1306621
0.14 | 3.946609 | 0.1259661 | 3.205013 | 0.0312689 | 3.440328 | 0.1478973 | 3.317488 | 0.1269678
0.14005 | 3.941865 | 0.1218656 | 3.204772 | 0.02982597 | 3.440126 | 0.1535527 | 3.314891 | 0.1237919
0.1401 | 3.938157 | 0.12805 | 3.208346 | 0.03286596 | 3.43562 | 0.1496293 | 3.317451 | 0.1232
0.14015 | 3.939268 | 0.1292587 | 3.206024 | 0.02828353 | 3.4366 | 0.1527962 | 3.318718 | 0.1254755
0.1402 | 3.938024 | 0.126227 | 3.210231 | 0.02910282 | 3.435594 | 0.1485493 | 3.320141 | 0.1236301
0.14025 | 3.942699 | 0.1342871 | 3.210798 | 0.03129124 | 3.436226 | 0.154835 | 3.317788 | 0.1159881
0.1403 | 3.94399 | 0.1297474 | 3.207385 | 0.02639525 | 3.439303 | 0.152776 | 3.322896 | 0.115866
0.14035 | 3.9406 | 0.1321275 | 3.214706 | 0.02628142 | 3.434168 | 0.1517142 | 3.320232 | 0.1177198
0.1404 | 3.943673 | 0.1322181 | 3.21283 | 0.02436602 | 3.438717 | 0.1535344 | 3.318558 | 0.1154651
0.14045 | 3.943689 | 0.1344181 | 3.21491 | 0.02854466 | 3.43317 | 0.1526971 | 3.319218 | 0.1154825
0.1405 | 3.940885 | 0.1413868 | 3.212194 | 0.02658245 | 3.439823 | 0.1496198 | 3.322003 | 0.1199502
0.14055 | 3.94249 | 0.136026 | 3.212421 | 0.02339709 | 3.438929 | 0.153278 | 3.318361 | 0.1159495
0.1406 | 3.940993 | 0.1367172 | 3.214752 | 0.02277437 | 3.444232 | 0.1537839 | 3.319354 | 0.121774
0.14065 | 3.941121 | 0.1366194 | 3.212832 | 0.02288373 | 3.43897 | 0.1494508 | 3.312408 | 0.1213372
0.1407 | 3.945737 | 0.1394384 | 3.213794 | 0.02398289 | 3.436349 | 0.1585118 | 3.316956 | 0.1247525
0.14075 | 3.94555 | 0.1381004 | 3.213608 | 0.02843364 | 3.437085 | 0.1513898 | 3.312579 | 0.11842
0.1408 | 3.946796 | 0.1381413 | 3.215892 | 0.02193555 | 3.437597 | 0.1528962 | 3.313768 | 0.1218524
0.14085 | 3.945955 | 0.1399637 | 3.222302 | 0.02534942 | 3.438475 | 0.1570087 | 3.312645 | 0.1183556
0.1409 | 3.947971 | 0.1417057 | 3.217577 | 0.02482946 | 3.434414 | 0.153697 | 3.313099 | 0.1242982
0.14095 | 3.942913 | 0.1427423 | 3.222101 | 0.02578904 | 3.435412 | 0.1557975 | 3.317292 | 0.1172672
0.141 | 3.944635 | 0.147743 | 3.220524 | 0.02948645 | 3.433941 | 0.1600107 | 3.318435 | 0.1239559
0.14105 | 3.947498 | 0.1486707 | 3.223661 | 0.02772575 | 3.433675 | 0.1558318 | 3.316337 | 0.1192519
0.1411 | 3.942987 | 0.1528713 | 3.219655 | 0.02735063 | 3.432939 | 0.1556366 | 3.321592 | 0.1154477
0.14115 | 3.947062 | 0.1499467 | 3.220071 | 0.02763426 | 3.43574 | 0.1588149 | 3.319335 | 0.1216436
0.1412 | 3.939987 | 0.1500043 | 3.215481 | 0.02791647 | 3.430522 | 0.1604136 | 3.319946 | 0.1166234
0.14125 | 3.945116 | 0.1532745 | 3.222737 | 0.02951885 | 3.434533 | 0.160202 | 3.32074 | 0.1224786
0.1413 | 3.946026 | 0.1538544 | 3.224637 | 0.02907828 | 3.429259 | 0.1591659 | 3.320712 | 0.1264567
0.14135 | 3.940976 | 0.1556289 | 3.223347 | 0.03259602 | 3.431402 | 0.1581939 | 3.316357 | 0.1212732
0.1414 | 3.944173 | 0.1544222 | 3.219291 | 0.02920542 | 3.42717 | 0.162295 | 3.321548 | 0.1262678
0.14145 | 3.934808 | 0.1615039 | 3.22564 | 0.02796304 | 3.428964 | 0.1577471 | 3.314937 | 0.1206072
0.1415 | 3.935016 | 0.1669653 | 3.221766 | 0.03090427 | 3.428624 | 0.1602215 | 3.319764 | 0.1277468
0.14155 | 3.93891 | 0.162325 | 3.228223 | 0.03097332 | 3.42347 | 0.1638774 | 3.318906 | 0.1234674
0.1416 | 3.939468 | 0.1655273 | 3.223116 | 0.03315663 | 3.423214 | 0.1593227 | 3.320444 | 0.1221806
0.14165 | 3.940352 | 0.1630224 | 3.224736 | 0.03367434 | 3.420229 | 0.1591541 | 3.318657 | 0.1239738
0.1417 | 3.930199 | 0.1681652 | 3.224675 | 0.0309741 | 3.422987 | 0.1637431 | 3.32306 | 0.1202895
0.14175 | 3.93938 | 0.1659131 | 3.218386 | 0.03605097 | 3.418549 | 0.1634315 | 3.321821 | 0.1227251
0.1418 | 3.934536 | 0.166247 | 3.226749 | 0.03185226 | 3.423223 | 0.161895 | 3.317001 | 0.1194651
0.14185 | 3.932079 | 0.1713627 | 3.226158 | 0.03920083 | 3.422036 | 0.1611254 | 3.319459 | 0.1141088
0.1419 | 3.933978 | 0.1721124 | 3.226204 | 0.03226849 | 3.421448 | 0.1600681 | 3.321406 | 0.1234332
0.14195 | 3.93069 | 0.1724481 | 3.225105 | 0.03532051 | 3.423378 | 0.160401 | 3.321187 | 0.1198026
0.142 | 3.931165 | 0.1739344 | 3.222318 | 0.03819494 | 3.420439 | 0.1563639 | 3.322384 | 0.116355
0.14205 | 3.927208 | 0.1698543 | 3.229408 | 0.03832804 | 3.425409 | 0.1620591 | 3.320864 | 0.1196874
0.1421 | 3.931468 | 0.1713392 | 3.227925 | 0.04279425 | 3.422786 | 0.1613115 | 3.319486 | 0.1143054
0.14215 | 3.927516 | 0.1776621 | 3.224426 | 0.03891989 | 3.422953 | 0.1594798 | 3.323058 | 0.1197308
0.1422 | 3.929307 | 0.1748279 | 3.225389 | 0.04663828 | 3.422952 | 0.1619482 | 3.322623 | 0.1087728
0.14225 | 3.929695 | 0.1726573 | 3.225206 | 0.04088255 | 3.424574 | 0.1651423 | 3.320924 | 0.1120749
0.1423 | 3.932256 | 0.1798555 | 3.226351 | 0.04641973 | 3.424823 | 0.1649455 | 3.321462 | 0.1148193
0.14235 | 3.928863 | 0.1765427 | 3.226687 | 0.04281064 | 3.423786 | 0.1677833 | 3.321245 | 0.1115515
0.1424 | 3.92873 | 0.1767197 | 3.227231 | 0.04656362 | 3.423777 | 0.1629702 | 3.321728 | 0.1198173
0.14245 | 3.925271 | 0.1772013 | 3.231111 | 0.04906962 | 3.428226 | 0.1618811 | 3.326422 | 0.1133415
0.1425 | 3.926965 | 0.1752171 | 3.228151 | 0.04637106 | 3.426869 | 0.169564 | 3.319507 | 0.1122597
0.14255 | 3.927602 | 0.1780449 | 3.231686 | 0.04614502 | 3.42374 | 0.1628457 | 3.326228 | 0.108257
0.1426 | 3.926402 | 0.1809719 | 3.228389 | 0.05017701 | 3.425258 | 0.1628673 | 3.322991 | 0.1109253
0.14265 | 3.92858 | 0.1732326 | 3.229845 | 0.0481812 | 3.430608 | 0.1600284 | 3.323979 | 0.1153989
0.1427 | 3.927421 | 0.1694841 | 3.23181 | 0.04900929 | 3.425235 | 0.160428 | 3.324151 | 0.1116649
0.14275 | 3.928432 | 0.1722331 | 3.228886 | 0.04803632 | 3.424791 | 0.1594307 | 3.317252 | 0.1101062
0.1428 | 3.924679 | 0.1702085 | 3.229114 | 0.04810864 | 3.425697 | 0.1599159 | 3.32298 | 0.106311
0.14285 | 3.928633 | 0.1725643 | 3.224051 | 0.0480137 | 3.422492 | 0.1576143 | 3.320899 | 0.1087221
0.1429 | 3.928221 | 0.1688002 | 3.227498 | 0.04501148 | 3.427241 | 0.1639355 | 3.32154 | 0.1055272
0.14295 | 3.926079 | 0.1718125 | 3.224491 | 0.04695334 | 3.421068 | 0.1594153 | 3.323038 | 0.1029113
0.143 | 3.929246 | 0.1701036 | 3.226816 | 0.04717559 | 3.424671 | 0.1651373 | 3.319475 | 0.1006365
0.14305 | 3.927482 | 0.1688468 | 3.227539 | 0.04667984 | 3.421841 | 0.1614144 | 3.319536 | 0.1007127
0.1431 | 3.925432 | 0.1692759 | 3.224484 | 0.04958412 | 3.426607 | 0.1624293 | 3.322671 | 0.1060083
0.14315 | 3.921359 | 0.1631716 | 3.228893 | 0.04116419 | 3.417502 | 0.1645843 | 3.321244 | 0.106302
0.1432 | 3.922794 | 0.1651809 | 3.225998 | 0.04690153 | 3.422368 | 0.1589572 | 3.321397 | 0.1067141
0.14325 | 3.922438 | 0.1600393 | 3.223699 | 0.04545553 | 3.417706 | 0.1586109 | 3.320639 | 0.1023294
0.1433 | 3.916278 | 0.162097 | 3.223375 | 0.04324385 | 3.419393 | 0.1604106 | 3.320007 | 0.1062203
0.14335 | 3.922423 | 0.1643526 | 3.223499 | 0.05227394 | 3.417013 | 0.1597222 | 3.322416 | 0.1071463
0.1434 | 3.918555 | 0.1598243 | 3.222958 | 0.0530617 | 3.416095 | 0.1571906 | 3.318497 | 0.1052296
0.14345 | 3.917428 | 0.1569901 | 3.227605 | 0.05400439 | 3.412271 | 0.1629154 | 3.320117 | 0.1101027
0.1435 | 3.919467 | 0.1579105 | 3.229379 | 0.05648505 | 3.411381 | 0.1577632 | 3.320695 | 0.112119
0.14355 | 3.911414 | 0.1546142 | 3.215955 | 0.05886752 | 3.413128 | 0.1609606 | 3.313609 | 0.1071821
0.1436 | 3.915605 | 0.1555739 | 3.222111 | 0.05671402 | 3.409704 | 0.1583355 | 3.321247 | 0.1169317
0.14365 | 3.911055 | 0.1530962 | 3.218571 | 0.05950446 | 3.411619 | 0.1605894 | 3.315783 | 0.1185374
0.1437 | 3.910107 | 0.1541506 | 3.217213 | 0.05420338 | 3.406651 | 0.164299 | 3.31821 | 0.1137095
0.14375 | 3.913582 | 0.1525201 | 3.21719 | 0.06522549 | 3.402384 | 0.1621866 | 3.319802 | 0.1174277
0.1438 | 3.904393 | 0.1479412 | 3.218085 | 0.05831843 | 3.401458 | 0.1642695 | 3.314598 | 0.1162522
0.14385 | 3.906496 | 0.1532844 | 3.213972 | 0.06163869 | 3.401481 | 0.1651125 | 3.31662 | 0.1167438
0.1439 | 3.908379 | 0.1447941 | 3.214728 | 0.06244875 | 3.400101 | 0.1628999 | 3.319683 | 0.1162429
0.14395 | 3.904774 | 0.1457647 | 3.210681 | 0.05872993 | 3.393847 | 0.1673797 | 3.31364 | 0.1188741
0.144 | 3.904187 | 0.1475875 | 3.212163 | 0.06400229 | 3.393595 | 0.1522107 | 3.320387 | 0.117728
0.14405 | 3.90023 | 0.1444249 | 3.213717 | 0.06189717 | 3.393637 | 0.1684699 | 3.317343 | 0.1152996
0.1441 | 3.90645 | 0.144313 | 3.211897 | 0.0623976 | 3.394347 | 0.1622707 | 3.319785 | 0.1126604
0.14415 | 3.904198 | 0.1353474 | 3.210792 | 0.06404078 | 3.394727 | 0.1602431 | 3.313922 | 0.1142227
0.1442 | 3.903235 | 0.1423891 | 3.211348 | 0.06311753 | 3.387643 | 0.1690359 | 3.316952 | 0.1140538
0.14425 | 3.900749 | 0.1342856 | 3.208646 | 0.06866383 | 3.391587 | 0.1585471 | 3.31225 | 0.114644
0.1443 | 3.900615 | 0.1401063 | 3.209287 | 0.06621325 | 3.389147 | 0.1630009 | 3.316069 | 0.1159954
0.14435 | 3.900495 | 0.1353214 | 3.203944 | 0.07459605 | 3.395605 | 0.1619111 | 3.314275 | 0.1153904
0.1444 | 3.901232 | 0.1278556 | 3.206432 | 0.07305323 | 3.384249 | 0.1595716 | 3.31769 | 0.111567
0.14445 | 3.902914 | 0.1321682 | 3.203186 | 0.07538126 | 3.386727 | 0.1662707 | 3.310696 | 0.1139657
0.1445 | 3.901453 | 0.1250947 | 3.206639 | 0.07558771 | 3.387983 | 0.1557794 | 3.311024 | 0.1110006
0.14455 | 3.899131 | 0.1252144 | 3.202558 | 0.07824072 | 3.391416 | 0.1565395 | 3.314965 | 0.1114637
0.1446 | 3.902835 | 0.1239217 | 3.201256 | 0.07516528 | 3.388258 | 0.1625057 | 3.312246 | 0.1143714
0.14465 | 3.897489 | 0.1205416 | 3.201164 | 0.07571311 | 3.393189 | 0.1582462 | 3.317339 | 0.1074275
0.1447 | 3.896868 | 0.1201255 | 3.198467 | 0.07852543 | 3.396047 | 0.1610337 | 3.313904 | 0.1031236
0.14475 | 3.895356 | 0.1113439 | 3.200469 | 0.07336607 | 3.392408 | 0.1527432 | 3.313974 | 0.101824
0.1448 | 3.900853 | 0.116501 | 3.19534 | 0.0785225 | 3.391749 | 0.156605 | 3.323917 | 0.09975246
0.14485 | 3.900074 | 0.1117868 | 3.200168 | 0.07479425 | 3.389556 | 0.157034 | 3.315183 | 0.09821019
0.1449 | 3.897999 | 0.1103173 | 3.19799 | 0.07650774 | 3.395451 | 0.1585354 | 3.323404 | 0.0992789
0.14495 | 3.896364 | 0.1097324 | 3.198106 | 0.08297804 | 3.387963 | 0.1571063 | 3.315518 | 0.09834907
0.145 | 3.896589 | 0.1066543 | 3.199277 | 0.07315163 | 3.394486 | 0.1539419 | 3.317956 | 0.09808766
0.14505 | 3.898236 | 0.1026684 | 3.195675 | 0.07754545 | 3.393173 | 0.1619158 | 3.318819 | 0.09249493
0.1451 | 3.894527 | 0.1055946 | 3.193404 | 0.08011254 | 3.389945 | 0.155992 | 3.318115 | 0.09113569
0.14515 | 3.896707 | 0.09759508 | 3.191537 | 0.07921291 | 3.39337 | 0.1633017 | 3.324816 | 0.08448588
0.1452 | 3.894484 | 0.09700512 | 3.189397 | 0.0840009 | 3.395528 | 0.1573384 | 3.323457 | 0.0855897
0.14525 | 3.89476 | 0.09650141 | 3.194781 | 0.07952996 | 3.397913 | 0.1596434 | 3.328029 | 0.08530011
0.1453 | 3.893179 | 0.08991827 | 3.190098 | 0.08077802 | 3.393494 | 0.1590612 | 3.326014 | 0.08110127
0.14535 | 3.891353 | 0.09159208 | 3.197488 | 0.08297637 | 3.394008 | 0.1525031 | 3.327311 | 0.08162475
0.1454 | 3.889136 | 0.08563384 | 3.193713 | 0.07753622 | 3.398322 | 0.1599643 | 3.32596 | 0.08000715
0.14545 | 3.888064 | 0.08044102 | 3.198641 | 0.07889137 | 3.398669 | 0.1511407 | 3.32943 | 0.07861453
0.1455 | 3.886761 | 0.08244137 | 3.196769 | 0.07716248 | 3.39472 | 0.1572987 | 3.330203 | 0.07450599
0.14555 | 3.889696 | 0.08402921 | 3.198465 | 0.0820308 | 3.39745 | 0.1503927 | 3.327713 | 0.07593452
0.1456 | 3.882682 | 0.07731712 | 3.197458 | 0.07915139 | 3.400523 | 0.1544407 | 3.328582 | 0.07265384
0.14565 | 3.887953 | 0.071086 | 3.197001 | 0.07815819 | 3.405926 | 0.1537351 | 3.32515 | 0.06854795
0.1457 | 3.883941 | 0.07149309 | 3.2003 | 0.07837131 | 3.404404 | 0.1522275 | 3.334196 | 0.06778965
0.14575 | 3.886822 | 0.06225449 | 3.195206 | 0.08573463 | 3.40918 | 0.1465071 | 3.331749 | 0.06328955
0.1458 | 3.883038 | 0.06441242 | 3.197061 | 0.08184012 | 3.406437 | 0.151773 | 3.331927 | 0.06853401
0.14585 | 3.884794 | 0.06017217 | 3.190995 | 0.0819008 | 3.406166 | 0.147715 | 3.330689 | 0.06288205
0.1459 | 3.884976 | 0.06590678 | 3.195296 | 0.08782208 | 3.409998 | 0.1458897 | 3.329915 | 0.06444094
0.14595 | 3.884808 | 0.05908793 | 3.19562 | 0.07935404 | 3.404857 | 0.1527227 | 3.332037 | 0.0567207
0.146 | 3.885133 | 0.06010356 | 3.192838 | 0.08094249 | 3.411888 | 0.1503269 | 3.331662 | 0.05407939
0.14605 | 3.881095 | 0.05676613 | 3.196032 | 0.07687965 | 3.411402 | 0.1428134 | 3.328271 | 0.05380394
0.1461 | 3.884074 | 0.05149992 | 3.197589 | 0.07737849 | 3.41369 | 0.146946 | 3.334785 | 0.05431971
0.14615 | 3.879512 | 0.05900462 | 3.197622 | 0.08358884 | 3.420832 | 0.1488796 | 3.330942 | 0.05067679
0.1462 | 3.886731 | 0.05630671 | 3.201911 | 0.08028791 | 3.416018 | 0.1455492 | 3.330212 | 0.05364848
0.14625 | 3.877997 | 0.059463 | 3.203291 | 0.08069421 | 3.417839 | 0.1476135 | 3.328108 | 0.0507082
0.1463 | 3.879219 | 0.05800692 | 3.203086 | 0.0811288 | 3.418051 | 0.1457623 | 3.329446 | 0.04474267
0.14635 | 3.87528 | 0.06194538 | 3.203993 | 0.07968556 | 3.418346 | 0.1421799 | 3.327274 | 0.04946913
0.1464 | 3.875769 | 0.05605479 | 3.207314 | 0.08470306 | 3.413073 | 0.1444625 | 3.332886 | 0.04256268
0.14645 | 3.876571 | 0.05812699 | 3.203833 | 0.08130416 | 3.412273 | 0.1364656 | 3.327843 | 0.04110736
0.1465 | 3.870939 | 0.05175037 | 3.200468 | 0.08106221 | 3.418292 | 0.1418621 | 3.329079 | 0.04603799
0.14655 | 3.873354 | 0.05030885 | 3.206966 | 0.08104573 | 3.411471 | 0.1348778 | 3.322312 | 0.04014209
0.1466 | 3.869798 | 0.04918361 | 3.20055 | 0.08137271 | 3.417176 | 0.1453784 | 3.32794 | 0.04702808
0.14665 | 3.873316 | 0.05299159 | 3.204475 | 0.07612463 | 3.410838 | 0.1372892 | 3.325437 | 0.04251571
0.1467 | 3.869119 | 0.05085618 | 3.20492 | 0.08224359 | 3.411895 | 0.1436083 | 3.325576 | 0.05162326
0.14675 | 3.868419 | 0.05252694 | 3.205439 | 0.07805045 | 3.413295 | 0.1412007 | 3.327675 | 0.03946053
0.1468 | 3.865686 | 0.04913235 | 3.202706 | 0.0805975 | 3.411888 | 0.1384899 | 3.321927 | 0.0460787
0.14685 | 3.870495 | 0.05041649 | 3.202158 | 0.08096983 | 3.408006 | 0.1440907 | 3.327583 | 0.0449182
0.1469 | 3.862256 | 0.05154203 | 3.201621 | 0.08599168 | 3.412497 | 0.1389315 | 3.325238 | 0.04538248
0.14695 | 3.866453 | 0.05241648 | 3.203178 | 0.08467156 | 3.409652 | 0.1380471 | 3.328572 | 0.04754496
0.147 | 3.865909 | 0.0506106 | 3.203669 | 0.07764859 | 3.414166 | 0.1426465 | 3.319353 | 0.04439217
0.14705 | 3.864703 | 0.05274534 | 3.202659 | 0.08788261 | 3.410698 | 0.1393301 | 3.324587 | 0.04617452
0.1471 | 3.861945 | 0.05435052 | 3.201241 | 0.07961749 | 3.416778 | 0.147577 | 3.32148 | 0.04252779
0.14715 | 3.86166 | 0.05524313 | 3.199068 | 0.09082571 | 3.420748 | 0.1426727 | 3.32138 | 0.03866811
0.1472 | 3.866361 | 0.051287 | 3.204747 | 0.08352865 | 3.422738 | 0.1473823 | 3.328512 | 0.03999706
0.14725 | 3.860484 | 0.0512274 | 3.196755 | 0.08699258 | 3.42377 | 0.1444405 | 3.320407 | 0.03733067
0.1473 | 3.859781 | 0.05395425 | 3.199914 | 0.08800781 | 3.424805 | 0.1414206 | 3.325934 | 0.03450823
0.14735 | 3.861381 | 0.04596348 | 3.200897 | 0.08799459 | 3.423777 | 0.1444692 | 3.324138 | 0.03734819
0.1474 | 3.858063 | 0.05072947 | 3.196418 | 0.08905058 | 3.426821 | 0.1399496 | 3.323809 | 0.02930098
0.14745 | 3.855767 | 0.04108924 | 3.200506 | 0.08630807 | 3.426486 | 0.1399233 | 3.323791 | 0.02973541
0.1475 | 3.854801 | 0.05201006 | 3.195721 | 0.09120757 | 3.422667 | 0.1388295 | 3.320562 | 0.03649485
0.14755 | 3.852414 | 0.04217239 | 3.19529 | 0.08932723 | 3.426808 | 0.1396256 | 3.323187 | 0.02584521
0.1476 | 3.849384 | 0.04350277 | 3.193146 | 0.08608995 | 3.425676 | 0.1409003 | 3.315173 | 0.0258396
0.14765 | 3.849161 | 0.05073924 | 3.194621 | 0.08947239 | 3.430129 | 0.1389778 | 3.318597 | 0.02077531
0.1477 | 3.849452 | 0.04000459 | 3.194093 | 0.0917623 | 3.42535 | 0.1387582 | 3.316079 | 0.02565306
0.14775 | 3.844102 | 0.04480378 | 3.193506 | 0.08932755 | 3.429691 | 0.1367562 | 3.312783 | 0.02515662
0.1478 | 3.845047 | 0.04128906 | 3.19876 | 0.09002014 | 3.429426 | 0.1402349 | 3.316096 | 0.02056714
0.14785 | 3.846738 | 0.04860478 | 3.191846 | 0.08994083 | 3.431768 | 0.1366095 | 3.31246 | 0.02324883
0.1479 | 3.841303 | 0.04939277 | 3.194224 | 0.0864016 | 3.431552 | 0.1313102 | 3.315842 | 0.02097146
0.14795 | 3.84336 | 0.04319381 | 3.195091 | 0.08508694 | 3.431897 | 0.1387701 | 3.315091 | 0.02237657
0.148 | 3.841678 | 0.03829923 | 3.192496 | 0.08726442 | 3.433706 | 0.1360621 | 3.318876 | 0.02026474
0.14805 | 3.844529 | 0.04493495 | 3.195535 | 0.08806828 | 3.435911 | 0.1353436 | 3.313875 | 0.02201026
0.1481 | 3.837356 | 0.03608261 | 3.19398 | 0.08482291 | 3.439085 | 0.127204 | 3.316189 | 0.02359027
0.14815 | 3.840817 | 0.04726131 | 3.196054 | 0.08463429 | 3.433399 | 0.1259193 | 3.313963 | 0.01956251
0.1482 | 3.836682 | 0.03611402 | 3.195147 | 0.08565928 | 3.439201 | 0.1249916 | 3.314804 | 0.01362603
0.14825 | 3.837733 | 0.03835299 | 3.191478 | 0.08754401 | 3.436595 | 0.1217931 | 3.31544 | 0.01256693
0.1483 | 3.833243 | 0.04348935 | 3.187902 | 0.08858652 | 3.438945 | 0.1218891 | 3.313921 | 0.01241844
0.14835 | 3.833293 | 0.03626173 | 3.194746 | 0.08746461 | 3.437223 | 0.1227557 | 3.316816 | 0.01655443
0.1484 | 3.831407 | 0.04488994 | 3.191808 | 0.08771466 | 3.435876 | 0.1213045 | 3.308738 | 0.0152397
0.14845 | 3.828994 | 0.03911332 | 3.191066 | 0.08393868 | 3.441313 | 0.1218451 | 3.311172 | 0.01233048
0.1485 | 3.830398 | 0.0429062 | 3.190851 | 0.0825423 | 3.441306 | 0.1142029 | 3.313546 | 0.01631032
0.14855 | 3.826015 | 0.04676718 | 3.190681 | 0.08039025 | 3.443891 | 0.116369 | 3.311925 | 0.01309539
0.1486 | 3.826308 | 0.04455673 | 3.188455 | 0.0824834 | 3.446374 | 0.1133823 | 3.310978 | 0.014082
0.14865 | 3.822454 | 0.05457829 | 3.184642 | 0.07554002 | 3.444108 | 0.1082817 | 3.313189 | 0.02287932
0.1487 | 3.823704 | 0.04417246 | 3.186081 | 0.07537602 | 3.446855 | 0.11234 | 3.309922 | 0.02077654
0.14875 | 3.816241 | 0.0563838 | 3.184796 | 0.07774338 | 3.448048 | 0.1078576 | 3.313648 | 0.01906968
0.1488 | 3.817593 | 0.05839312 | 3.189183 | 0.07596582 | 3.448591 | 0.1052245 | 3.31447 | 0.02590168
0.14885 | 3.819041 | 0.05652307 | 3.181169 | 0.07484991 | 3.447186 | 0.1108683 | 3.31268 | 0.02347604
0.1489 | 3.813695 | 0.0549251 | 3.180976 | 0.06742257 | 3.447179 | 0.1071838 | 3.313716 | 0.02401604
0.14895 | 3.817228 | 0.05919231 | 3.18569 | 0.07193775 | 3.45271 | 0.1038191 | 3.311561 | 0.02204139
0.149 | 3.815744 | 0.05940116 | 3.182782 | 0.06905477 | 3.4519 | 0.1065935 | 3.314538 | 0.02436244
0.14905 | 3.808801 | 0.05819763 | 3.187507 | 0.07070828 | 3.453118 | 0.1044509 | 3.314905 | 0.02557529
0.1491 | 3.815112 | 0.06001143 | 3.180562 | 0.06621529 | 3.456619 | 0.1075062 | 3.315614 | 0.02601713
0.14915 | 3.80478 | 0.05921115 | 3.187043 | 0.06045721 | 3.451709 | 0.1047432 | 3.312455 | 0.02922398
0.1492 | 3.804212 | 0.06110857 | 3.180834 | 0.06078871 | 3.45144 | 0.1054017 | 3.309598 | 0.03018206
0.14925 | 3.807208 | 0.06772963 | 3.184431 | 0.05980331 | 3.452306 | 0.09473486 | 3.317139 | 0.02845155
0.1493 | 3.802293 | 0.06128438 | 3.18987 | 0.05786283 | 3.456865 | 0.09769479 | 3.321061 | 0.026836
0.14935 | 3.799023 | 0.06848484 | 3.183644 | 0.0589731 | 3.454131 | 0.09381878 | 3.318648 | 0.03135641
0.1494 | 3.796714 | 0.06564058 | 3.185502 | 0.05705171 | 3.448209 | 0.08645487 | 3.316249 | 0.03557959
0.14945 | 3.799931 | 0.07281654 | 3.186907 | 0.058204 | 3.453969 | 0.08866224 | 3.324464 | 0.02882403
0.1495 | 3.794999 | 0.07361804 | 3.188014 | 0.05730165 | 3.447882 | 0.0933373 | 3.32599 | 0.0313248
0.14955 | 3.79824 | 0.07048934 | 3.1813 | 0.05134551 | 3.453178 | 0.08248335 | 3.324535 | 0.03066568
0.1496 | 3.79873 | 0.07964263 | 3.185956 | 0.05514332 | 3.448763 | 0.08984546 | 3.329842 | 0.0365904
0.14965 | 3.79683 | 0.0776758 | 3.181728 | 0.0510333 | 3.450637 | 0.08780989 | 3.33097 | 0.03056421
0.1497 | 3.797271 | 0.08416044 | 3.179772 | 0.04775204 | 3.451448 | 0.07893333 | 3.325051 | 0.03150515
0.14975 | 3.798677 | 0.08545694 | 3.182298 | 0.05195964 | 3.452747 | 0.08033455 | 3.329298 | 0.03297955
0.1498 | 3.792276 | 0.08287005 | 3.179505 | 0.04714313 | 3.450097 | 0.08313761 | 3.333802 | 0.03581278
0.14985 | 3.792375 | 0.0892401 | 3.17777 | 0.05001774 | 3.45817 | 0.0805622 | 3.332385 | 0.03411621
0.1499 | 3.791979 | 0.08431977 | 3.177785 | 0.04455488 | 3.449858 | 0.08044357 | 3.329443 | 0.03180623
0.14995 | 3.789792 | 0.0877658 | 3.176791 | 0.0480579 | 3.455255 | 0.07594923 | 3.330211 | 0.03524109
0.15 | 3.795769 | 0.08435756 | 3.180585 | 0.0423946 | 3.456958 | 0.07563577 | 3.335734 | 0.03840161 | 67.6 | 17.3
0.15005 | 3.788976 | 0.09228472 | 3.17965 | 0.04671166 | 3.452889 | 0.07587487 | 3.336272 | 0.04018064
0.1501 | 3.792602 | 0.08709851 | 3.181897 | 0.04478457 | 3.453412 | 0.07201804 | 3.335327 | 0.03727384
0.15015 | 3.794636 | 0.09043247 | 3.179633 | 0.04263644 | 3.455417 | 0.07364297 | 3.335114 | 0.0391043
0.1502 | 3.794637 | 0.08999771 | 3.18272 | 0.04820632 | 3.455491 | 0.07075164 | 3.338436 | 0.04441211
0.15025 | 3.791608 | 0.08940846 | 3.176652 | 0.04095045 | 3.454375 | 0.07240777 | 3.342812 | 0.03842959
0.1503 | 3.792761 | 0.08933517 | 3.181833 | 0.04230804 | 3.455849 | 0.07487335 | 3.336895 | 0.04287108
0.15035 | 3.789622 | 0.08921225 | 3.184022 | 0.0347007 | 3.456511 | 0.07327662 | 3.339946 | 0.04146475
0.1504 | 3.792525 | 0.09699714 | 3.176818 | 0.04154773 | 3.45713 | 0.07191354 | 3.338293 | 0.04187255
0.15045 | 3.788834 | 0.08548287 | 3.181902 | 0.04158506 | 3.460943 | 0.07177074 | 3.343123 | 0.04670764
0.1505 | 3.785833 | 0.08678595 | 3.176765 | 0.03577317 | 3.461262 | 0.07042174 | 3.341315 | 0.04751513
0.15055 | 3.785717 | 0.09496007 | 3.179836 | 0.03779276 | 3.462096 | 0.06423483 | 3.340236 | 0.04751121
0.1506 | 3.784238 | 0.08844597 | 3.177907 | 0.03945459 | 3.460819 | 0.06226766 | 3.340079 | 0.05027159
0.15065 | 3.781773 | 0.09519469 | 3.182901 | 0.04052982 | 3.46175 | 0.06170974 | 3.339251 | 0.05386353
0.1507 | 3.786816 | 0.09253386 | 3.179294 | 0.0399849 | 3.467139 | 0.05831838 | 3.338647 | 0.04732151
0.15075 | 3.78191 | 0.09330432 | 3.176926 | 0.04252588 | 3.46343 | 0.06013331 | 3.341701 | 0.05512896
0.1508 | 3.782489 | 0.0901763 | 3.177175 | 0.03833763 | 3.461473 | 0.05803849 | 3.338686 | 0.05956681
0.15085 | 3.779559 | 0.09313462 | 3.172619 | 0.04491066 | 3.467672 | 0.05884376 | 3.336987 | 0.05623692
0.1509 | 3.784152 | 0.09405054 | 3.170453 | 0.04509127 | 3.467076 | 0.0615873 | 3.33682 | 0.06363506
0.15095 | 3.781453 | 0.09332904 | 3.169848 | 0.04203799 | 3.46583 | 0.05840339 | 3.336602 | 0.0610641
0.151 | 3.77833 | 0.09327738 | 3.167168 | 0.0450899 | 3.469847 | 0.05524966 | 3.33259 | 0.06598363
0.15105 | 3.780054 | 0.08880637 | 3.168888 | 0.03517302 | 3.464019 | 0.0533275 | 3.331372 | 0.06179792
0.1511 | 3.782102 | 0.09343176 | 3.168329 | 0.04576457 | 3.47013 | 0.05462396 | 3.333531 | 0.05579855
0.15115 | 3.779722 | 0.0931897 | 3.164722 | 0.04541051 | 3.467744 | 0.05380677 | 3.335573 | 0.06308669
0.1512 | 3.779156 | 0.0930301 | 3.162251 | 0.04594636 | 3.467771 | 0.05282748 | 3.332117 | 0.06207409
0.15125 | 3.778296 | 0.09723644 | 3.161193 | 0.05213788 | 3.469211 | 0.05329266 | 3.338254 | 0.06027128
0.1513 | 3.776844 | 0.09660168 | 3.159506 | 0.04528478 | 3.463816 | 0.0480074 | 3.332669 | 0.06531139
0.15135 | 3.780592 | 0.09605355 | 3.157266 | 0.04797511 | 3.467415 | 0.04873979 | 3.331265 | 0.06359995
0.1514 | 3.773476 | 0.09281923 | 3.156923 | 0.04671346 | 3.467199 | 0.04861218 | 3.329144 | 0.06828555
0.15145 | 3.77973 | 0.09214673 | 3.160637 | 0.04520529 | 3.467659 | 0.04849912 | 3.329817 | 0.07998195
0.1515 | 3.768957 | 0.09051274 | 3.154069 | 0.04799824 | 3.469744 | 0.05010594 | 3.329469 | 0.07175531
0.15155 | 3.773597 | 0.09840932 | 3.158176 | 0.04950358 | 3.468536 | 0.04607022 | 3.333687 | 0.07908964
0.1516 | 3.767188 | 0.09422111 | 3.159057 | 0.04406357 | 3.471175 | 0.04405007 | 3.325619 | 0.07708716
0.15165 | 3.770355 | 0.09166476 | 3.154245 | 0.04744007 | 3.470592 | 0.04450716 | 3.327992 | 0.0827619
0.1517 | 3.773612 | 0.09167105 | 3.159044 | 0.05616205 | 3.47185 | 0.0491635 | 3.327948 | 0.08049193
0.15175 | 3.768872 | 0.09434523 | 3.154845 | 0.051736 | 3.470388 | 0.04466699 | 3.32717 | 0.08736558
0.1518 | 3.770033 | 0.09285316 | 3.155854 | 0.05406339 | 3.472332 | 0.0426352 | 3.325606 | 0.08724191
0.15185 | 3.770939 | 0.09367097 | 3.159758 | 0.0572253 | 3.475075 | 0.04561983 | 3.322059 | 0.08230211
0.1519 | 3.768346 | 0.09301616 | 3.158465 | 0.05980563 | 3.47051 | 0.04090466 | 3.327464 | 0.09636665
0.15195 | 3.772273 | 0.09474915 | 3.160636 | 0.05845753 | 3.475033 | 0.0426804 | 3.318991 | 0.08955228
0.152 | 3.771904 | 0.09322601 | 3.160452 | 0.06079577 | 3.469186 | 0.04292695 | 3.323328 | 0.09424446
0.15205 | 3.773442 | 0.09627314 | 3.155958 | 0.05989119 | 3.469205 | 0.03850657 | 3.319973 | 0.09679892
0.1521 | 3.775454 | 0.08763253 | 3.158569 | 0.06219083 | 3.476867 | 0.03753166 | 3.31524 | 0.09196561
0.15215 | 3.77303 | 0.09721722 | 3.153007 | 0.06266196 | 3.473125 | 0.04193623 | 3.319524 | 0.09911612
0.1522 | 3.778706 | 0.09247627 | 3.154196 | 0.06328826 | 3.481473 | 0.04083579 | 3.314539 | 0.108534
0.15225 | 3.779336 | 0.09830699 | 3.153733 | 0.06614757 | 3.476476 | 0.04037741 | 3.316186 | 0.1009241
0.1523 | 3.781812 | 0.09772895 | 3.151263 | 0.05991981 | 3.479342 | 0.038099 | 3.312224 | 0.1026074
0.15235 | 3.783569 | 0.09285697 | 3.151685 | 0.0690873 | 3.480595 | 0.04559646 | 3.315014 | 0.1018519
0.1524 | 3.775903 | 0.09708515 | 3.150047 | 0.05996654 | 3.479254 | 0.05060596 | 3.319143 | 0.09953141
0.15245 | 3.779831 | 0.09898594 | 3.145348 | 0.06671643 | 3.476368 | 0.05049097 | 3.312947 | 0.1070489
0.1525 | 3.781255 | 0.0991247 | 3.14742 | 0.06095387 | 3.47487 | 0.05025622 | 3.318231 | 0.1042597
0.15255 | 3.787109 | 0.1004684 | 3.15032 | 0.06800395 | 3.476326 | 0.05067603 | 3.312913 | 0.1101926
0.1526 | 3.784381 | 0.0942349 | 3.148361 | 0.06687725 | 3.475149 | 0.04544354 | 3.317458 | 0.1126691
0.15265 | 3.786805 | 0.09847138 | 3.150307 | 0.07032573 | 3.479157 | 0.04891197 | 3.313342 | 0.1093647
0.1527 | 3.786739 | 0.09662355 | 3.146522 | 0.06939344 | 3.479919 | 0.05090158 | 3.317811 | 0.1143615
0.15275 | 3.781847 | 0.09821503 | 3.150576 | 0.06161154 | 3.483215 | 0.05357955 | 3.312546 | 0.1144567
0.1528 | 3.785757 | 0.09243889 | 3.147113 | 0.06983454 | 3.483972 | 0.05276324 | 3.317675 | 0.1157334
0.15285 | 3.784588 | 0.09669717 | 3.15211 | 0.06576581 | 3.479897 | 0.05340173 | 3.310295 | 0.1119997
0.1529 | 3.787135 | 0.09555773 | 3.149751 | 0.06617853 | 3.484373 | 0.05561567 | 3.314067 | 0.1187488
0.15295 | 3.782177 | 0.09493083 | 3.153404 | 0.06924246 | 3.477922 | 0.05966826 | 3.316412 | 0.1138728
0.153 | 3.786923 | 0.09700437 | 3.148906 | 0.06961597 | 3.479529 | 0.05533821 | 3.3183 | 0.1136515
0.15305 | 3.786431 | 0.09160422 | 3.146227 | 0.06465697 | 3.480781 | 0.05918946 | 3.315902 | 0.1128874
0.1531 | 3.778995 | 0.09386439 | 3.145298 | 0.06479241 | 3.484787 | 0.05507368 | 3.317911 | 0.1106711
0.15315 | 3.788877 | 0.09299365 | 3.144879 | 0.06941501 | 3.48144 | 0.05606793 | 3.318385 | 0.1141552
0.1532 | 3.789359 | 0.08795646 | 3.139816 | 0.06993394 | 3.479421 | 0.05466792 | 3.316247 | 0.1060645
0.15325 | 3.788356 | 0.08433456 | 3.14684 | 0.06312677 | 3.483376 | 0.0531341 | 3.3164 | 0.1143404
0.1533 | 3.786038 | 0.08619695 | 3.144034 | 0.06162423 | 3.480064 | 0.0567164 | 3.315437 | 0.1087744
0.15335 | 3.792504 | 0.07936566 | 3.141974 | 0.0602975 | 3.482241 | 0.05554801 | 3.315218 | 0.1096283
0.1534 | 3.790191 | 0.0858329 | 3.143842 | 0.05816998 | 3.481789 | 0.0568203 | 3.313452 | 0.1048063
0.15345 | 3.794114 | 0.08566785 | 3.147046 | 0.05960146 | 3.478726 | 0.06225642 | 3.312224 | 0.1081465
0.1535 | 3.796616 | 0.07852138 | 3.138971 | 0.05775986 | 3.479937 | 0.06123687 | 3.320417 | 0.1131079
0.15355 | 3.797043 | 0.09014354 | 3.143983 | 0.05933098 | 3.482337 | 0.06311404 | 3.316176 | 0.1033593
0.1536 | 3.796729 | 0.07828938 | 3.14757 | 0.05962876 | 3.47953 | 0.06122519 | 3.319635 | 0.1079179
0.15365 | 3.799657 | 0.08562555 | 3.144953 | 0.06064524 | 3.484937 | 0.06348309 | 3.315395 | 0.1036563
0.1537 | 3.800005 | 0.07883481 | 3.145668 | 0.05856114 | 3.479238 | 0.06533382 | 3.317509 | 0.10843
0.15375 | 3.800632 | 0.07199087 | 3.145369 | 0.05961934 | 3.483532 | 0.05553372 | 3.316466 | 0.1039556
0.1538 | 3.804222 | 0.06952855 | 3.14849 | 0.05420976 | 3.486115 | 0.06124946 | 3.316184 | 0.1003741
0.15385 | 3.799823 | 0.06905074 | 3.144041 | 0.05852894 | 3.478197 | 0.06379692 | 3.322652 | 0.102947
0.1539 | 3.805696 | 0.06318033 | 3.144836 | 0.05894485 | 3.481141 | 0.07392962 | 3.318784 | 0.09644888
0.15395 | 3.804065 | 0.06809026 | 3.145086 | 0.05753503 | 3.480932 | 0.06204488 | 3.32036 | 0.09995042
0.154 | 3.800403 | 0.06324086 | 3.146373 | 0.06036781 | 3.48021 | 0.07101818 | 3.316174 | 0.1041505
0.15405 | 3.80396 | 0.06510966 | 3.145113 | 0.05699329 | 3.482289 | 0.06818511 | 3.318495 | 0.09906562
0.1541 | 3.799791 | 0.06099673 | 3.145204 | 0.05831155 | 3.485046 | 0.06685584 | 3.315811 | 0.1007056
0.15415 | 3.803678 | 0.05642999 | 3.144286 | 0.06264888 | 3.486962 | 0.07010129 | 3.314535 | 0.09792573
0.1542 | 3.805486 | 0.05987634 | 3.148009 | 0.05812552 | 3.480773 | 0.06505732 | 3.320374 | 0.09879838
0.15425 | 3.796706 | 0.05082672 | 3.143459 | 0.05889693 | 3.485274 | 0.06542218 | 3.319552 | 0.09317438
0.1543 | 3.799253 | 0.05337487 | 3.150311 | 0.06193942 | 3.483068 | 0.06678542 | 3.319021 | 0.09570453
0.15435 | 3.80766 | 0.05102972 | 3.146173 | 0.06760519 | 3.487859 | 0.07000746 | 3.321415 | 0.09710019
0.1544 | 3.799002 | 0.05761242 | 3.148988 | 0.06176868 | 3.489341 | 0.06834085 | 3.321698 | 0.08498459
0.15445 | 3.80633 | 0.05435696 | 3.148339 | 0.07020576 | 3.483741 | 0.06357882 | 3.322573 | 0.09872175
0.1545 | 3.801021 | 0.05152254 | 3.144256 | 0.06805123 | 3.486006 | 0.06559558 | 3.320426 | 0.08521507
0.15455 | 3.806572 | 0.05656309 | 3.147907 | 0.07557371 | 3.488947 | 0.07118796 | 3.320417 | 0.08995157
0.1546 | 3.800525 | 0.05527379 | 3.146754 | 0.07241156 | 3.486978 | 0.06940803 | 3.317329 | 0.0866853
0.15465 | 3.802383 | 0.05381321 | 3.154264 | 0.07586441 | 3.485902 | 0.0708968 | 3.322072 | 0.08495389
0.1547 | 3.800597 | 0.05806857 | 3.150251 | 0.07644794 | 3.491148 | 0.07423024 | 3.317683 | 0.0818465
0.15475 | 3.798713 | 0.0580123 | 3.148708 | 0.07517714 | 3.490354 | 0.06908643 | 3.319252 | 0.07904404
0.1548 | 3.803461 | 0.05906034 | 3.150099 | 0.0827568 | 3.490432 | 0.07519031 | 3.323605 | 0.07943568
0.15485 | 3.796037 | 0.05788704 | 3.152164 | 0.08207818 | 3.489583 | 0.07043495 | 3.3209 | 0.07010325
0.1549 | 3.796361 | 0.05893899 | 3.151836 | 0.0780421 | 3.486812 | 0.07161593 | 3.32255 | 0.0716372
0.15495 | 3.80152 | 0.06114362 | 3.153463 | 0.08058766 | 3.48833 | 0.07945018 | 3.325578 | 0.06382383
0.155 | 3.792422 | 0.06474592 | 3.151913 | 0.0832715 | 3.489944 | 0.07491227 | 3.325723 | 0.0654037
0.15505 | 3.794079 | 0.06421638 | 3.150857 | 0.07969977 | 3.487524 | 0.07974152 | 3.326527 | 0.06580562
0.1551 | 3.793265 | 0.0620714 | 3.154698 | 0.08147455 | 3.48705 | 0.07751799 | 3.329622 | 0.06003922
0.15515 | 3.793723 | 0.06448407 | 3.149306 | 0.08591245 | 3.494967 | 0.07849351 | 3.331557 | 0.06274628
0.1552 | 3.791014 | 0.06443356 | 3.150166 | 0.08330909 | 3.490449 | 0.07628568 | 3.334912 | 0.05684497
0.15525 | 3.789601 | 0.06030397 | 3.149843 | 0.08727708 | 3.491882 | 0.07433671 | 3.329973 | 0.06182446
0.1553 | 3.786699 | 0.06696669 | 3.149888 | 0.08727388 | 3.495127 | 0.07969749 | 3.330947 | 0.05448287
0.15535 | 3.785532 | 0.06612902 | 3.154604 | 0.08298393 | 3.492652 | 0.07811937 | 3.334534 | 0.05111364
0.1554 | 3.784818 | 0.06588403 | 3.146465 | 0.08978174 | 3.490343 | 0.08379797 | 3.336706 | 0.05273269
0.15545 | 3.783945 | 0.06752497 | 3.149892 | 0.08516934 | 3.488697 | 0.08022826 | 3.33552 | 0.04614707
0.1555 | 3.783749 | 0.06842877 | 3.155065 | 0.08851229 | 3.494293 | 0.08164822 | 3.333933 | 0.05202488
0.15555 | 3.782842 | 0.06797285 | 3.150216 | 0.09134065 | 3.487889 | 0.08316532 | 3.333419 | 0.04315675
0.1556 | 3.779836 | 0.06241094 | 3.15512 | 0.08979962 | 3.488529 | 0.08275158 | 3.331721 | 0.04715428
0.15565 | 3.776451 | 0.06789588 | 3.152368 | 0.0915761 | 3.492013 | 0.08932756 | 3.332454 | 0.04117591
0.1557 | 3.776981 | 0.07228161 | 3.151137 | 0.09133678 | 3.490889 | 0.09294926 | 3.330852 | 0.04338877
0.15575 | 3.774201 | 0.06668956 | 3.152682 | 0.09193735 | 3.492552 | 0.08948128 | 3.335247 | 0.04406988
0.1558 | 3.773996 | 0.07006874 | 3.148381 | 0.08431879 | 3.490768 | 0.09012561 | 3.330612 | 0.03547505
0.15585 | 3.772382 | 0.06366934 | 3.15443 | 0.09367129 | 3.490957 | 0.08774516 | 3.333874 | 0.04305915
0.1559 | 3.772031 | 0.06823948 | 3.150963 | 0.09293115 | 3.494493 | 0.08795961 | 3.332908 | 0.04358368
0.15595 | 3.771132 | 0.06761092 | 3.14859 | 0.09339542 | 3.494568 | 0.08595649 | 3.332313 | 0.03730083
0.156 | 3.770859 | 0.06538659 | 3.150776 | 0.0924774 | 3.488512 | 0.09142994 | 3.333346 | 0.04216415
0.15605 | 3.768158 | 0.07250136 | 3.148014 | 0.09466042 | 3.491718 | 0.08990521 | 3.325827 | 0.03980561
0.1561 | 3.769868 | 0.06869075 | 3.152342 | 0.09524097 | 3.493934 | 0.08851994 | 3.3349 | 0.03894211
0.15615 | 3.771497 | 0.06439945 | 3.149092 | 0.08979319 | 3.492491 | 0.08710244 | 3.331912 | 0.04173361
0.1562 | 3.771394 | 0.06358215 | 3.145932 | 0.1004522 | 3.495098 | 0.09048021 | 3.333482 | 0.03271342
0.15625 | 3.768169 | 0.05844189 | 3.153056 | 0.09788702 | 3.49425 | 0.08720536 | 3.32629 | 0.03653397
0.1563 | 3.775536 | 0.06559541 | 3.14639 | 0.09070936 | 3.494287 | 0.08506941 | 3.330361 | 0.03599223
0.15635 | 3.768557 | 0.06116444 | 3.147556 | 0.1051885 | 3.492711 | 0.09451543 | 3.331456 | 0.03050313
0.1564 | 3.772797 | 0.06368425 | 3.149602 | 0.09439648 | 3.49654 | 0.08991787 | 3.324576 | 0.03149646
0.15645 | 3.768716 | 0.06165445 | 3.148122 | 0.09880211 | 3.49152 | 0.08951851 | 3.329386 | 0.03218716
0.1565 | 3.77088 | 0.06430092 | 3.150112 | 0.09667572 | 3.493325 | 0.09472651 | 3.326836 | 0.02525325
0.15655 | 3.773464 | 0.06157976 | 3.145697 | 0.09449375 | 3.498007 | 0.08937934 | 3.323915 | 0.03538473
0.1566 | 3.768689 | 0.06663348 | 3.14886 | 0.09736595 | 3.492171 | 0.09542507 | 3.326095 | 0.02260306
0.15665 | 3.776691 | 0.05805169 | 3.148571 | 0.09886081 | 3.49468 | 0.08888056 | 3.324455 | 0.02468604
0.1567 | 3.773624 | 0.06125178 | 3.148637 | 0.1019771 | 3.49077 | 0.08598169 | 3.326423 | 0.02930825
0.15675 | 3.77436 | 0.05914477 | 3.151133 | 0.09979428 | 3.490951 | 0.09754318 | 3.326488 | 0.02781901
0.1568 | 3.773788 | 0.05886295 | 3.154915 | 0.1006907 | 3.49093 | 0.08712048 | 3.327654 | 0.03059939
0.15685 | 3.780763 | 0.0613636 | 3.152532 | 0.1055415 | 3.491247 | 0.09128906 | 3.326087 | 0.02522709
0.1569 | 3.777904 | 0.06043405 | 3.153563 | 0.1008672 | 3.493374 | 0.09019854 | 3.325056 | 0.02610566
0.15695 | 3.777094 | 0.06176334 | 3.148918 | 0.1026403 | 3.488348 | 0.08871773 | 3.330306 | 0.02743588
0.157 | 3.781055 | 0.06350945 | 3.149236 | 0.09829611 | 3.494933 | 0.09239856 | 3.326037 | 0.02325925
0.15705 | 3.773492 | 0.05964608 | 3.151061 | 0.1011906 | 3.491721 | 0.09024069 | 3.328892 | 0.02126549
0.1571 | 3.784984 | 0.059776 | 3.156981 | 0.09584594 | 3.49 | 0.09210346 | 3.323995 | 0.02348914
0.15715 | 3.775304 | 0.06137801 | 3.155143 | 0.1006397 | 3.493321 | 0.09310623 | 3.329762 | 0.01882136
0.1572 | 3.778417 | 0.06265943 | 3.159068 | 0.09494779 | 3.491616 | 0.09266077 | 3.324095 | 0.0169731
0.15725 | 3.778139 | 0.05757165 | 3.156674 | 0.1022305 | 3.49148 | 0.09119643 | 3.330883 | 0.01605819
0.1573 | 3.77636 | 0.06195851 | 3.158893 | 0.1008819 | 3.490192 | 0.09201336 | 3.325843 | 0.01720094
0.15735 | 3.781506 | 0.05935717 | 3.162911 | 0.1023297 | 3.48617 | 0.09223982 | 3.324617 | 0.02445518
0.1574 | 3.777874 | 0.06104177 | 3.16699 | 0.09798001 | 3.488047 | 0.09320779 | 3.327463 | 0.02175538
0.15745 | 3.78617 | 0.06266707 | 3.161628 | 0.09999395 | 3.485344 | 0.08801989 | 3.328504 | 0.0191655
0.1575 | 3.780269 | 0.05899867 | 3.162578 | 0.09869541 | 3.487785 | 0.08574332 | 3.32566 | 0.02134476
0.15755 | 3.782153 | 0.05364462 | 3.165888 | 0.0999885 | 3.49253 | 0.08563024 | 3.325889 | 0.02276381
0.1576 | 3.78351 | 0.05484373 | 3.167115 | 0.1007446 | 3.485595 | 0.08651981 | 3.325184 | 0.01699126
0.15765 | 3.778077 | 0.05383367 | 3.166287 | 0.100656 | 3.487023 | 0.08494162 | 3.322772 | 0.02209375
0.1577 | 3.781962 | 0.05554669 | 3.168482 | 0.1090449 | 3.484904 | 0.08126153 | 3.323667 | 0.019891
0.15775 | 3.785419 | 0.05602976 | 3.16294 | 0.1001179 | 3.483595 | 0.07876476 | 3.326374 | 0.02237653
0.1578 | 3.779838 | 0.05247871 | 3.167384 | 0.1067987 | 3.482682 | 0.07875985 | 3.328388 | 0.02606312
0.15785 | 3.78772 | 0.05501434 | 3.170876 | 0.1029955 | 3.481382 | 0.07945696 | 3.325047 | 0.02462963
0.1579 | 3.783132 | 0.05077874 | 3.167499 | 0.1034152 | 3.479411 | 0.08324999 | 3.324077 | 0.02988096
0.15795 | 3.783339 | 0.05206348 | 3.1691 | 0.1114384 | 3.478661 | 0.0798886 | 3.32507 | 0.03389451
0.158 | 3.786817 | 0.05163983 | 3.172382 | 0.1060986 | 3.47256 | 0.08170101 | 3.325888 | 0.02705419
0.15805 | 3.781888 | 0.05372679 | 3.169567 | 0.1067947 | 3.470368 | 0.07949231 | 3.327779 | 0.02897715
0.1581 | 3.785242 | 0.05227749 | 3.17763 | 0.1025277 | 3.465138 | 0.07188908 | 3.331102 | 0.02829599
0.15815 | 3.779493 | 0.0526992 | 3.166203 | 0.1124074 | 3.469527 | 0.07818521 | 3.331054 | 0.02931448
0.1582 | 3.790533 | 0.05211018 | 3.174091 | 0.1029024 | 3.467737 | 0.07400646 | 3.32955 | 0.03337059
0.15825 | 3.785581 | 0.04819726 | 3.169221 | 0.1087221 | 3.461495 | 0.07959351 | 3.331713 | 0.02484029
0.1583 | 3.783803 | 0.0523538 | 3.175656 | 0.1084486 | 3.461925 | 0.07054727 | 3.332249 | 0.02645239
0.15835 | 3.78593 | 0.05589696 | 3.167784 | 0.1021807 | 3.460669 | 0.07110677 | 3.329842 | 0.02726944
0.1584 | 3.778537 | 0.05634351 | 3.168846 | 0.1058363 | 3.456611 | 0.07642259 | 3.331 | 0.02881347
0.15845 | 3.785401 | 0.0567781 | 3.172909 | 0.09713723 | 3.459614 | 0.0697996 | 3.332088 | 0.03104046
0.1585 | 3.78535 | 0.0526689 | 3.173542 | 0.1040245 | 3.454018 | 0.07036035 | 3.333038 | 0.03070458
0.15855 | 3.783162 | 0.05535452 | 3.168784 | 0.09713453 | 3.455219 | 0.06685984 | 3.330137 | 0.03313011
0.1586 | 3.787902 | 0.05611649 | 3.174266 | 0.1057335 | 3.454829 | 0.07139443 | 3.333505 | 0.0340064
0.15865 | 3.783564 | 0.05544203 | 3.167082 | 0.1025474 | 3.456597 | 0.0642572 | 3.335281 | 0.02908511
0.1587 | 3.788131 | 0.05942637 | 3.172995 | 0.1040765 | 3.449571 | 0.07021159 | 3.33142 | 0.04093498
0.15875 | 3.788025 | 0.0575369 | 3.16803 | 0.1101457 | 3.453514 | 0.0650698 | 3.329852 | 0.03371044
0.1588 | 3.787401 | 0.05744824 | 3.167746 | 0.1045847 | 3.458104 | 0.06763808 | 3.336739 | 0.04205464
0.15885 | 3.789158 | 0.06121004 | 3.170408 | 0.1060299 | 3.451749 | 0.07080119 | 3.327516 | 0.03909515
0.1589 | 3.789471 | 0.05898658 | 3.166681 | 0.1057012 | 3.455249 | 0.0646141 | 3.335136 | 0.04072156
0.15895 | 3.790634 | 0.0566185 | 3.168821 | 0.1053613 | 3.447869 | 0.06275698 | 3.333252 | 0.03706893
0.159 | 3.788877 | 0.05778742 | 3.163879 | 0.1088657 | 3.450113 | 0.05905179 | 3.332967 | 0.04045523
0.15905 | 3.793533 | 0.06696385 | 3.167304 | 0.1034764 | 3.447144 | 0.05900596 | 3.335199 | 0.04318504
0.1591 | 3.785488 | 0.05985621 | 3.166623 | 0.1055709 | 3.451207 | 0.06196636 | 3.338344 | 0.03626715
0.15915 | 3.791776 | 0.06803966 | 3.171558 | 0.102947 | 3.447795 | 0.05462255 | 3.332018 | 0.03942109
0.1592 | 3.793278 | 0.06812937 | 3.168723 | 0.1047287 | 3.448377 | 0.0531668 | 3.337323 | 0.03875617
0.15925 | 3.797954 | 0.07014548 | 3.168875 | 0.1076234 | 3.444632 | 0.05507314 | 3.337807 | 0.03525046
0.1593 | 3.798775 | 0.06348593 | 3.168913 | 0.1049926 | 3.443666 | 0.04973867 | 3.337484 | 0.03473122
0.15935 | 3.798696 | 0.06517595 | 3.168724 | 0.1065384 | 3.439908 | 0.0449531 | 3.339576 | 0.03642207
0.1594 | 3.801617 | 0.06455086 | 3.168097 | 0.1083104 | 3.435398 | 0.05176964 | 3.341344 | 0.03711633
0.15945 | 3.796086 | 0.06530633 | 3.168696 | 0.1082411 | 3.437965 | 0.04689372 | 3.339471 | 0.03910491
0.1595 | 3.800847 | 0.06648864 | 3.166921 | 0.1141302 | 3.435786 | 0.04434381 | 3.344403 | 0.04581433
0.15955 | 3.79952 | 0.06590608 | 3.17016 | 0.1082783 | 3.429334 | 0.04418061 | 3.339836 | 0.03982394
0.1596 | 3.807213 | 0.06695151 | 3.166308 | 0.1137373 | 3.4377 | 0.05153518 | 3.337979 | 0.04589247
0.15965 | 3.801871 | 0.06657086 | 3.174254 | 0.1106066 | 3.427627 | 0.0442566 | 3.33962 | 0.04344817
0.1597 | 3.802559 | 0.06591524 | 3.167511 | 0.1135061 | 3.432055 | 0.04382412 | 3.339363 | 0.04176288
0.15975 | 3.800729 | 0.06706594 | 3.174069 | 0.1151053 | 3.430874 | 0.047187 | 3.343379 | 0.04705285
0.1598 | 3.805954 | 0.06371378 | 3.17025 | 0.1048218 | 3.42125 | 0.04127491 | 3.339174 | 0.04744703
0.15985 | 3.8081 | 0.06672205 | 3.169374 | 0.1106885 | 3.424494 | 0.04893086 | 3.337041 | 0.04926024
0.1599 | 3.802971 | 0.0619666 | 3.17266 | 0.1084029 | 3.423969 | 0.03845489 | 3.341873 | 0.04896553
0.15995 | 3.804298 | 0.06628049 | 3.16534 | 0.1117491 | 3.424879 | 0.04173993 | 3.340327 | 0.0515179
0.16 | 3.809316 | 0.06864448 | 3.175515 | 0.1089207 | 3.424655 | 0.04511278 | 3.343593 | 0.0522904
0.16005 | 3.807108 | 0.06605121 | 3.165558 | 0.1070874 | 3.424827 | 0.04293148 | 3.342146 | 0.04715254
0.1601 | 3.810931 | 0.06006991 | 3.171637 | 0.1062675 | 3.429574 | 0.04597601 | 3.348648 | 0.05302232
0.16015 | 3.804927 | 0.0607161 | 3.172742 | 0.1017023 | 3.426941 | 0.04679885 | 3.346073 | 0.04164568
0.1602 | 3.812104 | 0.06604797 | 3.169763 | 0.1048707 | 3.422017 | 0.04376571 | 3.354843 | 0.05147333
0.16025 | 3.807541 | 0.06431098 | 3.169555 | 0.09661782 | 3.420429 | 0.05101381 | 3.355804 | 0.04935896
0.1603 | 3.807676 | 0.06245544 | 3.172098 | 0.1013594 | 3.419823 | 0.04700487 | 3.356555 | 0.04455893
0.16035 | 3.808404 | 0.06588006 | 3.174217 | 0.09793426 | 3.419785 | 0.04747194 | 3.353556 | 0.04883195
0.1604 | 3.807755 | 0.06328724 | 3.173683 | 0.09636784 | 3.41873 | 0.05249818 | 3.356705 | 0.04155365
0.16045 | 3.809745 | 0.06921266 | 3.169125 | 0.09717802 | 3.4147 | 0.04856316 | 3.360204 | 0.04639671
0.1605 | 3.805107 | 0.06623497 | 3.172787 | 0.09792426 | 3.417689 | 0.04978211 | 3.35856 | 0.04814038
0.16055 | 3.809104 | 0.07002977 | 3.172477 | 0.09486259 | 3.4157 | 0.04643122 | 3.359144 | 0.05103534
0.1606 | 3.813377 | 0.06473153 | 3.17084 | 0.08959365 | 3.409519 | 0.05494751 | 3.358903 | 0.04645235
0.16065 | 3.809374 | 0.06622825 | 3.176039 | 0.09278069 | 3.416622 | 0.05174602 | 3.358465 | 0.05277613
0.1607 | 3.813908 | 0.07024693 | 3.176109 | 0.08901737 | 3.410732 | 0.05010422 | 3.365527 | 0.05198232
0.16075 | 3.808485 | 0.07178071 | 3.178544 | 0.08559837 | 3.409988 | 0.04911975 | 3.361553 | 0.05209545
0.1608 | 3.812448 | 0.07494786 | 3.176088 | 0.0906784 | 3.409545 | 0.05147537 | 3.362202 | 0.0562746
0.16085 | 3.812294 | 0.07061327 | 3.177876 | 0.08661438 | 3.408736 | 0.05966328 | 3.366469 | 0.05710453
0.1609 | 3.808445 | 0.07454223 | 3.180949 | 0.08531185 | 3.410758 | 0.06042762 | 3.367708 | 0.05536777
0.16095 | 3.821376 | 0.07664276 | 3.183065 | 0.08617779 | 3.405831 | 0.05727558 | 3.363839 | 0.06162255
0.161 | 3.815627 | 0.07224065 | 3.189426 | 0.08502278 | 3.405207 | 0.06933579 | 3.370476 | 0.06024368
0.16105 | 3.816846 | 0.08150121 | 3.183562 | 0.09188441 | 3.40407 | 0.06327192 | 3.367645 | 0.064698
0.1611 | 3.811573 | 0.0764679 | 3.188601 | 0.08828272 | 3.404952 | 0.07072026 | 3.36797 | 0.06386092
0.16115 | 3.819937 | 0.0796182 | 3.187231 | 0.09199195 | 3.404283 | 0.06931804 | 3.372098 | 0.06841299
0.1612 | 3.8207 | 0.07745171 | 3.192247 | 0.07817205 | 3.396744 | 0.06907345 | 3.365529 | 0.07402904
0.16125 | 3.820179 | 0.08354739 | 3.189209 | 0.09178263 | 3.397316 | 0.0696744 | 3.368924 | 0.07116476
0.1613 | 3.818585 | 0.07593208 | 3.189028 | 0.08728374 | 3.392952 | 0.0691087 | 3.371857 | 0.07584901
0.16135 | 3.819894 | 0.08061456 | 3.195705 | 0.08729577 | 3.390387 | 0.0721022 | 3.372546 | 0.07700825
0.1614 | 3.826534 | 0.07776724 | 3.189347 | 0.08442677 | 3.391133 | 0.07528949 | 3.373541 | 0.07874227
0.16145 | 3.824216 | 0.07811789 | 3.195755 | 0.08234134 | 3.390374 | 0.07385757 | 3.372482 | 0.08021459
0.1615 | 3.824041 | 0.08923682 | 3.1904 | 0.08095335 | 3.387629 | 0.07682805 | 3.372674 | 0.08962594
0.16155 | 3.823888 | 0.08361049 | 3.197774 | 0.08597787 | 3.387374 | 0.07740376 | 3.371142 | 0.08583511
0.1616 | 3.822824 | 0.08904686 | 3.196584 | 0.08631396 | 3.384292 | 0.07245151 | 3.372025 | 0.08740607
0.16165 | 3.824413 | 0.08274038 | 3.197423 | 0.08409488 | 3.386117 | 0.0768722 | 3.370206 | 0.09249552
0.1617 | 3.820793 | 0.09292438 | 3.195051 | 0.0873387 | 3.385355 | 0.07597035 | 3.371917 | 0.09512935
0.16175 | 3.822325 | 0.09472698 | 3.193196 | 0.08128868 | 3.387384 | 0.07474507 | 3.377827 | 0.09092714
0.1618 | 3.822414 | 0.08891572 | 3.195726 | 0.08681956 | 3.383124 | 0.07534001 | 3.375214 | 0.09818862
0.16185 | 3.821612 | 0.09694907 | 3.202721 | 0.07695149 | 3.377599 | 0.07343861 | 3.379072 | 0.09253623
0.1619 | 3.825237 | 0.09877696 | 3.195651 | 0.09103721 | 3.377927 | 0.07764632 | 3.376286 | 0.1035663
0.16195 | 3.821946 | 0.09926224 | 3.198983 | 0.07914155 | 3.377681 | 0.08249955 | 3.37845 | 0.0947991
0.162 | 3.826228 | 0.1017879 | 3.202089 | 0.07592412 | 3.379512 | 0.08260118 | 3.379192 | 0.1038604
0.16205 | 3.822094 | 0.1006196 | 3.196438 | 0.07770232 | 3.378939 | 0.07878412 | 3.373995 | 0.1067311
0.1621 | 3.820725 | 0.1005304 | 3.198585 | 0.07925748 | 3.378382 | 0.08721312 | 3.382889 | 0.101247
0.16215 | 3.824281 | 0.09914841 | 3.197458 | 0.08448799 | 3.378603 | 0.08685204 | 3.37596 | 0.1097795
0.1622 | 3.820733 | 0.104863 | 3.201919 | 0.07899186 | 3.375501 | 0.08906218 | 3.377182 | 0.1059123
0.16225 | 3.820489 | 0.104686 | 3.205243 | 0.0777417 | 3.375865 | 0.08723472 | 3.378072 | 0.09924
0.1623 | 3.826158 | 0.1100544 | 3.19918 | 0.07872258 | 3.373087 | 0.09321755 | 3.378115 | 0.11036
0.16235 | 3.819214 | 0.1061252 | 3.204221 | 0.07453025 | 3.376613 | 0.08699735 | 3.380968 | 0.1055116
0.1624 | 3.823409 | 0.1067405 | 3.199352 | 0.07699675 | 3.375484 | 0.0931575 | 3.381153 | 0.1108125
0.16245 | 3.820606 | 0.1080438 | 3.206807 | 0.08200969 | 3.374094 | 0.09064263 | 3.384549 | 0.1154268
0.1625 | 3.824016 | 0.1127102 | 3.206073 | 0.07875405 | 3.37066 | 0.08729507 | 3.377637 | 0.1100022
0.16255 | 3.819125 | 0.1112613 | 3.203902 | 0.07393193 | 3.373397 | 0.09586911 | 3.384562 | 0.1196199
0.1626 | 3.820128 | 0.1114987 | 3.209922 | 0.08137168 | 3.370633 | 0.0886738 | 3.379381 | 0.1163797
0.16265 | 3.823404 | 0.1152474 | 3.207485 | 0.07099299 | 3.371768 | 0.09360905 | 3.383544 | 0.1217052
0.1627 | 3.821811 | 0.1168518 | 3.206248 | 0.07666689 | 3.37076 | 0.09588851 | 3.382196 | 0.1207269
0.16275 | 3.822064 | 0.1149344 | 3.21064 | 0.07139033 | 3.368713 | 0.09654645 | 3.379012 | 0.1252296
0.1628 | 3.820708 | 0.1165039 | 3.214295 | 0.07102313 | 3.370245 | 0.09761098 | 3.38451 | 0.1252202
0.16285 | 3.825742 | 0.1169842 | 3.213602 | 0.07498606 | 3.37123 | 0.09780339 | 3.381384 | 0.1257243
0.1629 | 3.828464 | 0.1125903 | 3.217072 | 0.06862893 | 3.369243 | 0.09963904 | 3.386106 | 0.1302286
0.16295 | 3.82503 | 0.1140131 | 3.214653 | 0.07785327 | 3.37047 | 0.1033026 | 3.385708 | 0.1266314
0.163 | 3.826886 | 0.1139795 | 3.213472 | 0.06322532 | 3.367743 | 0.102521 | 3.386406 | 0.1262525
0.16305 | 3.823668 | 0.1197428 | 3.220575 | 0.06370582 | 3.365976 | 0.1055572 | 3.383903 | 0.1323714
0.1631 | 3.82359 | 0.116055 | 3.217178 | 0.06663648 | 3.363981 | 0.1022359 | 3.381541 | 0.1296611
0.16315 | 3.830106 | 0.1175258 | 3.218127 | 0.06266675 | 3.36453 | 0.1024106 | 3.383015 | 0.134192
0.1632 | 3.82543 | 0.1218078 | 3.221046 | 0.06873114 | 3.364757 | 0.105611 | 3.381004 | 0.1347326
0.16325 | 3.823031 | 0.1169367 | 3.215829 | 0.06461588 | 3.361345 | 0.09923911 | 3.380656 | 0.1341891
0.1633 | 3.826179 | 0.12159 | 3.221641 | 0.06342999 | 3.361623 | 0.1093421 | 3.377023 | 0.1399776
0.16335 | 3.831479 | 0.1198388 | 3.219504 | 0.06480943 | 3.356813 | 0.1061909 | 3.380907 | 0.14128
0.1634 | 3.830432 | 0.1182259 | 3.222037 | 0.0604867 | 3.360018 | 0.1039699 | 3.378646 | 0.1413799
0.16345 | 3.827798 | 0.1227234 | 3.222803 | 0.06103758 | 3.355233 | 0.1131868 | 3.377823 | 0.1400653
0.1635 | 3.827321 | 0.1230784 | 3.224364 | 0.06051185 | 3.359088 | 0.1042784 | 3.380305 | 0.1345981
0.16355 | 3.829529 | 0.1198158 | 3.224697 | 0.06247879 | 3.359168 | 0.1061444 | 3.372592 | 0.1365019
0.1636 | 3.830282 | 0.1209933 | 3.229992 | 0.06216045 | 3.356727 | 0.1133403 | 3.373566 | 0.1336124
0.16365 | 3.830515 | 0.125498 | 3.225825 | 0.05575608 | 3.356477 | 0.1123519 | 3.375983 | 0.1361216
0.1637 | 3.831169 | 0.1121247 | 3.233232 | 0.06082015 | 3.357217 | 0.110173 | 3.375783 | 0.139601
0.16375 | 3.834558 | 0.1226387 | 3.228926 | 0.05363862 | 3.355549 | 0.1088872 | 3.363409 | 0.1373668
0.1638 | 3.831377 | 0.121702 | 3.226564 | 0.05729665 | 3.357014 | 0.1119359 | 3.374977 | 0.1349071
0.16385 | 3.835282 | 0.1235974 | 3.232783 | 0.05050203 | 3.358396 | 0.1086935 | 3.366127 | 0.13967
0.1639 | 3.83674 | 0.1177101 | 3.233025 | 0.05390687 | 3.352179 | 0.1134978 | 3.366174 | 0.1378357
0.16395 | 3.837329 | 0.1152151 | 3.23258 | 0.05055527 | 3.357105 | 0.1105455 | 3.364813 | 0.1393126
0.164 | 3.837297 | 0.1196621 | 3.232125 | 0.05121292 | 3.356012 | 0.1069146 | 3.367604 | 0.1390466
0.16405 | 3.838079 | 0.118309 | 3.236623 | 0.04886254 | 3.359667 | 0.1132874 | 3.362498 | 0.1364894
0.1641 | 3.842912 | 0.1132059 | 3.235233 | 0.05318315 | 3.35654 | 0.1056059 | 3.363583 | 0.1295365
0.16415 | 3.838086 | 0.1114784 | 3.235306 | 0.04817921 | 3.360795 | 0.1119272 | 3.364163 | 0.1357555
0.1642 | 3.845905 | 0.1174835 | 3.238654 | 0.04842917 | 3.360648 | 0.1063702 | 3.360964 | 0.1328547
0.16425 | 3.840869 | 0.1138532 | 3.240315 | 0.04848241 | 3.35758 | 0.1046412 | 3.366519 | 0.1352377
0.1643 | 3.84608 | 0.1109849 | 3.237468 | 0.04680852 | 3.35794 | 0.1028765 | 3.358261 | 0.138755
0.16435 | 3.841411 | 0.1157601 | 3.240511 | 0.05138121 | 3.357621 | 0.1058516 | 3.359165 | 0.1365296
0.1644 | 3.845099 | 0.1119669 | 3.239861 | 0.04822985 | 3.35394 | 0.1112905 | 3.358822 | 0.136606
0.16445 | 3.844509 | 0.1219038 | 3.244748 | 0.0504758 | 3.355735 | 0.1084257 | 3.359492 | 0.1357846
0.1645 | 3.842201 | 0.1134836 | 3.246292 | 0.05571512 | 3.358161 | 0.1057521 | 3.359711 | 0.1356085
0.16455 | 3.844999 | 0.1191829 | 3.244027 | 0.04859704 | 3.356412 | 0.1056634 | 3.359778 | 0.1405268
0.1646 | 3.84674 | 0.1196801 | 3.242863 | 0.05209509 | 3.357255 | 0.1108338 | 3.356674 | 0.1413338
0.16465 | 3.845352 | 0.1230155 | 3.239814 | 0.04745284 | 3.358455 | 0.1016254 | 3.361017 | 0.1404749
0.1647 | 3.848473 | 0.1167322 | 3.241837 | 0.0518307 | 3.355312 | 0.1065865 | 3.348289 | 0.1373517
0.16475 | 3.84797 | 0.1234066 | 3.24245 | 0.04869028 | 3.35883 | 0.1024877 | 3.349572 | 0.1355506
0.1648 | 3.846298 | 0.1180127 | 3.23634 | 0.05117771 | 3.359343 | 0.1009277 | 3.348281 | 0.1373655
0.16485 | 3.851582 | 0.1225161 | 3.238953 | 0.04705786 | 3.360568 | 0.09810455 | 3.342299 | 0.1398844
0.1649 | 3.847501 | 0.1240878 | 3.23798 | 0.04819591 | 3.356988 | 0.09626241 | 3.345005 | 0.1442311
0.16495 | 3.846094 | 0.1232085 | 3.234458 | 0.04560588 | 3.358804 | 0.09819538 | 3.34338 | 0.1398346
0.165 | 3.845492 | 0.1255388 | 3.234723 | 0.04611236 | 3.357097 | 0.0963822 | 3.339427 | 0.1397908
0.16505 | 3.844367 | 0.1174006 | 3.238547 | 0.03756497 | 3.357441 | 0.09510897 | 3.343899 | 0.1429698
0.1651 | 3.847429 | 0.1212044 | 3.235233 | 0.04244436 | 3.349265 | 0.0928655 | 3.341941 | 0.1416205
0.16515 | 3.845308 | 0.121878 | 3.238187 | 0.04260076 | 3.356318 | 0.09159065 | 3.341357 | 0.1407106
0.1652 | 3.849528 | 0.1153128 | 3.234587 | 0.03891328 | 3.352318 | 0.08880314 | 3.340849 | 0.139354
0.16525 | 3.844449 | 0.1199186 | 3.235067 | 0.04145764 | 3.349109 | 0.08645535 | 3.339218 | 0.1435593
0.1653 | 3.85017 | 0.1160085 | 3.232089 | 0.04211478 | 3.353072 | 0.08845497 | 3.339376 | 0.1446239
0.16535 | 3.842826 | 0.1229514 | 3.232552 | 0.03876849 | 3.349463 | 0.08429386 | 3.337711 | 0.1419565
0.1654 | 3.848822 | 0.1182005 | 3.236237 | 0.0481921 | 3.349938 | 0.0840172 | 3.338509 | 0.142563
0.16545 | 3.842494 | 0.1209575 | 3.229199 | 0.04004694 | 3.354832 | 0.08759035 | 3.333845 | 0.1441992
0.1655 | 3.839668 | 0.1168508 | 3.234386 | 0.04256584 | 3.346568 | 0.08446917 | 3.333711 | 0.1429974
0.16555 | 3.840357 | 0.120702 | 3.227596 | 0.04415451 | 3.35352 | 0.08720815 | 3.334292 | 0.1446844
0.1656 | 3.835605 | 0.1170023 | 3.229482 | 0.03577771 | 3.345904 | 0.07900383 | 3.334806 | 0.1500905
0.16565 | 3.845635 | 0.1173069 | 3.22642 | 0.04123041 | 3.349352 | 0.08183734 | 3.332499 | 0.1447723
0.1657 | 3.839882 | 0.1223866 | 3.228822 | 0.03463131 | 3.347471 | 0.08011851 | 3.335382 | 0.1455704
0.16575 | 3.838161 | 0.1154108 | 3.227574 | 0.03769759 | 3.350819 | 0.07585962 | 3.327757 | 0.1449989
0.1658 | 3.839343 | 0.1201484 | 3.224811 | 0.03351123 | 3.353007 | 0.07754064 | 3.329814 | 0.148494
0.16585 | 3.839037 | 0.1182919 | 3.223649 | 0.03569884 | 3.35357 | 0.06561598 | 3.331532 | 0.1468536
0.1659 | 3.837323 | 0.1218168 | 3.224687 | 0.03636245 | 3.349794 | 0.0749592 | 3.335341 | 0.1424191
0.16595 | 3.835406 | 0.1297408 | 3.220286 | 0.03432332 | 3.349822 | 0.07128102 | 3.335424 | 0.1453587
0.166 | 3.836186 | 0.1305624 | 3.221261 | 0.03494106 | 3.347794 | 0.07466193 | 3.33011 | 0.1410623
0.16605 | 3.835618 | 0.1306506 | 3.219954 | 0.02639252 | 3.350259 | 0.06419387 | 3.332861 | 0.1447971
0.1661 | 3.83512 | 0.1274439 | 3.217733 | 0.03844188 | 3.356165 | 0.07627487 | 3.327139 | 0.1458055
0.16615 | 3.834378 | 0.1298996 | 3.220323 | 0.03025242 | 3.35362 | 0.07367885 | 3.331261 | 0.1437276
0.1662 | 3.831955 | 0.1246066 | 3.219435 | 0.03507473 | 3.356474 | 0.07217435 | 3.330428 | 0.1406445
0.16625 | 3.828945 | 0.1267151 | 3.223861 | 0.03107237 | 3.358007 | 0.07549572 | 3.325551 | 0.1397907
0.1663 | 3.833901 | 0.1407836 | 3.221918 | 0.03706093 | 3.35836 | 0.07129655 | 3.327725 | 0.1392448
0.16635 | 3.826963 | 0.13214 | 3.219073 | 0.03690293 | 3.351257 | 0.06683106 | 3.325507 | 0.1367362
0.1664 | 3.832469 | 0.1329044 | 3.217914 | 0.03130863 | 3.354961 | 0.06768967 | 3.325071 | 0.1428688
0.16645 | 3.832767 | 0.132761 | 3.215516 | 0.03988958 | 3.350372 | 0.07163272 | 3.322003 | 0.1455407
0.1665 | 3.832257 | 0.1325726 | 3.217442 | 0.03189939 | 3.351929 | 0.06674817 | 3.320309 | 0.1369579
0.16655 | 3.832504 | 0.1355688 | 3.219218 | 0.04050303 | 3.354906 | 0.06591949 | 3.32312 | 0.1395171
0.1666 | 3.831606 | 0.1403243 | 3.21984 | 0.03367727 | 3.347727 | 0.06562824 | 3.316966 | 0.1376082
0.16665 | 3.831313 | 0.1394944 | 3.217139 | 0.03622636 | 3.351418 | 0.06958257 | 3.319833 | 0.1368439
0.1667 | 3.832528 | 0.1417044 | 3.216345 | 0.03983462 | 3.351782 | 0.07731953 | 3.322083 | 0.1398726
0.16675 | 3.831632 | 0.1405141 | 3.211216 | 0.03375195 | 3.347386 | 0.07103046 | 3.315356 | 0.1393715
0.1668 | 3.831938 | 0.1447765 | 3.212437 | 0.04102714 | 3.349933 | 0.07703098 | 3.31965 | 0.1427291
0.16685 | 3.829581 | 0.1434677 | 3.212526 | 0.03792837 | 3.350957 | 0.0696495 | 3.314754 | 0.1409337
0.1669 | 3.827397 | 0.1487934 | 3.210753 | 0.03358737 | 3.350853 | 0.07190572 | 3.316253 | 0.1323174
0.16695 | 3.827665 | 0.1467416 | 3.2135 | 0.03427678 | 3.349117 | 0.07420477 | 3.31312 | 0.1422405
0.167 | 3.828004 | 0.1453457 | 3.208485 | 0.03515018 | 3.351075 | 0.07303858 | 3.313178 | 0.1372187
0.16705 | 3.832044 | 0.1468602 | 3.208472 | 0.03214919 | 3.35062 | 0.08042478 | 3.309488 | 0.134568
0.1671 | 3.829351 | 0.1464487 | 3.20678 | 0.03384911 | 3.346081 | 0.07660827 | 3.307048 | 0.1397404
0.16715 | 3.826231 | 0.1461048 | 3.207238 | 0.03742482 | 3.347603 | 0.08158001 | 3.314339 | 0.1357115
0.1672 | 3.826201 | 0.1496262 | 3.20151 | 0.04042093 | 3.343433 | 0.0790503 | 3.311532 | 0.1338069
0.16725 | 3.823048 | 0.1470417 | 3.201956 | 0.03064146 | 3.34752 | 0.08233067 | 3.307461 | 0.1324757
0.1673 | 3.826096 | 0.1431401 | 3.201173 | 0.04111725 | 3.345225 | 0.07682566 | 3.311241 | 0.1367683
0.16735 | 3.821411 | 0.1496693 | 3.196819 | 0.03635965 | 3.343091 | 0.08369427 | 3.305176 | 0.1376907
0.1674 | 3.820785 | 0.1425503 | 3.199619 | 0.03770977 | 3.345709 | 0.08296527 | 3.308482 | 0.1432927
0.16745 | 3.820869 | 0.1457807 | 3.196315 | 0.03993495 | 3.346145 | 0.08676378 | 3.307109 | 0.1382603
0.1675 | 3.815062 | 0.1461644 | 3.196361 | 0.03636653 | 3.344103 | 0.08435407 | 3.307737 | 0.1403195
0.16755 | 3.819689 | 0.1440891 | 3.19598 | 0.03586317 | 3.340895 | 0.09083958 | 3.308909 | 0.1463001
0.1676 | 3.818935 | 0.1487036 | 3.193688 | 0.03740564 | 3.3419 | 0.09092746 | 3.30584 | 0.1438879
0.16765 | 3.811398 | 0.1389024 | 3.195451 | 0.0358212 | 3.344088 | 0.08536218 | 3.310464 | 0.1476566
0.1677 | 3.814658 | 0.1416387 | 3.189601 | 0.03641158 | 3.338467 | 0.08989828 | 3.302325 | 0.1382965
0.16775 | 3.804598 | 0.142604 | 3.194847 | 0.04665428 | 3.343463 | 0.08532956 | 3.310599 | 0.1366909
0.1678 | 3.801989 | 0.1393161 | 3.19297 | 0.04424273 | 3.334674 | 0.08509526 | 3.304896 | 0.1392855
0.16785 | 3.803115 | 0.1415088 | 3.183546 | 0.04362751 | 3.334043 | 0.08642167 | 3.307524 | 0.1369492
0.1679 | 3.800608 | 0.1367796 | 3.186881 | 0.04689188 | 3.332863 | 0.08865755 | 3.305162 | 0.1444014
0.16795 | 3.798179 | 0.1319197 | 3.186685 | 0.04531417 | 3.336431 | 0.08690596 | 3.303558 | 0.1395757
0.168 | 3.792406 | 0.1418428 | 3.184207 | 0.04466852 | 3.332134 | 0.08779961 | 3.306857 | 0.1365
0.16805 | 3.796371 | 0.1366765 | 3.188914 | 0.04601135 | 3.336779 | 0.08155377 | 3.302458 | 0.1395093
0.1681 | 3.783149 | 0.1396705 | 3.185908 | 0.04943441 | 3.330946 | 0.09424874 | 3.303824 | 0.1450178
0.16815 | 3.791507 | 0.1280178 | 3.186267 | 0.04664254 | 3.33133 | 0.09115214 | 3.305742 | 0.1444793
0.1682 | 3.786033 | 0.1319136 | 3.190417 | 0.04263865 | 3.330833 | 0.09003839 | 3.304571 | 0.1416265
0.16825 | 3.785145 | 0.1310337 | 3.183831 | 0.04905858 | 3.329339 | 0.09338292 | 3.304558 | 0.1409066
0.1683 | 3.782741 | 0.1325325 | 3.184638 | 0.0473122 | 3.330401 | 0.08944464 | 3.306161 | 0.1411952
0.16835 | 3.78005 | 0.1269926 | 3.179786 | 0.04898805 | 3.325481 | 0.09742968 | 3.30778 | 0.142387
0.1684 | 3.776168 | 0.127924 | 3.180916 | 0.04813396 | 3.323436 | 0.09604391 | 3.305026 | 0.141757
0.16845 | 3.776265 | 0.1291258 | 3.178491 | 0.04590652 | 3.324941 | 0.09237799 | 3.311973 | 0.1525236
0.1685 | 3.776369 | 0.12796 | 3.178378 | 0.05095148 | 3.321933 | 0.09553692 | 3.31095 | 0.1479087
0.16855 | 3.773176 | 0.126568 | 3.174549 | 0.04653788 | 3.325783 | 0.0926977 | 3.311742 | 0.1512219
0.1686 | 3.766349 | 0.125918 | 3.175223 | 0.04716012 | 3.317595 | 0.09547103 | 3.309199 | 0.1527197
0.16865 | 3.772385 | 0.1220757 | 3.180322 | 0.0469142 | 3.315459 | 0.09170046 | 3.30966 | 0.1462912
0.1687 | 3.763418 | 0.1219518 | 3.176739 | 0.04938102 | 3.317445 | 0.09275017 | 3.309028 | 0.1527974
0.16875 | 3.7668 | 0.120673 | 3.181651 | 0.04938882 | 3.314051 | 0.08449009 | 3.310248 | 0.153559
0.1688 | 3.761782 | 0.1219098 | 3.178933 | 0.04188088 | 3.318613 | 0.09039201 | 3.307514 | 0.1448514
0.16885 | 3.764774 | 0.1168548 | 3.179528 | 0.04963628 | 3.311858 | 0.08664671 | 3.312219 | 0.1480666
0.1689 | 3.762488 | 0.1216983 | 3.177382 | 0.04736359 | 3.313404 | 0.09183437 | 3.313935 | 0.1466823
0.16895 | 3.759574 | 0.1222045 | 3.179818 | 0.04992883 | 3.309555 | 0.0862576 | 3.312252 | 0.1536114
0.169 | 3.761844 | 0.1122689 | 3.185113 | 0.05462847 | 3.30905 | 0.08800658 | 3.313333 | 0.1556852
0.16905 | 3.761164 | 0.1209338 | 3.179537 | 0.0479832 | 3.307368 | 0.08742853 | 3.308941 | 0.1578545
0.1691 | 3.760146 | 0.1235426 | 3.178026 | 0.05573046 | 3.313183 | 0.08565222 | 3.310439 | 0.1538311
0.16915 | 3.762784 | 0.1172127 | 3.180661 | 0.04851386 | 3.307048 | 0.0884733 | 3.308632 | 0.1568124
0.1692 | 3.758147 | 0.119592 | 3.176135 | 0.05141552 | 3.309204 | 0.08323633 | 3.308245 | 0.1569554
0.16925 | 3.75401 | 0.1175434 | 3.181938 | 0.05179178 | 3.309752 | 0.07874416 | 3.307453 | 0.1526539
0.1693 | 3.756818 | 0.1215515 | 3.178604 | 0.05181542 | 3.305174 | 0.08114878 | 3.308972 | 0.1570233
0.16935 | 3.752114 | 0.1182002 | 3.179188 | 0.05797974 | 3.307145 | 0.07703294 | 3.314154 | 0.1520632
0.1694 | 3.750486 | 0.1148152 | 3.180661 | 0.05072783 | 3.309866 | 0.07566872 | 3.312687 | 0.1578344
0.16945 | 3.754037 | 0.11393 | 3.175973 | 0.05894108 | 3.3109 | 0.07851742 | 3.315591 | 0.1581285
0.1695 | 3.749938 | 0.1105212 | 3.179334 | 0.05972919 | 3.306016 | 0.07639041 | 3.314726 | 0.1487467
0.16955 | 3.744021 | 0.1206505 | 3.177292 | 0.05691753 | 3.307388 | 0.0781231 | 3.314913 | 0.1531628
0.1696 | 3.742499 | 0.1107269 | 3.178996 | 0.05111477 | 3.305751 | 0.07907277 | 3.310007 | 0.1486941
0.16965 | 3.740801 | 0.1108348 | 3.180962 | 0.06296407 | 3.304261 | 0.07952521 | 3.316042 | 0.154063
0.1697 | 3.740824 | 0.1161566 | 3.173521 | 0.05772427 | 3.307178 | 0.07949979 | 3.310096 | 0.1497393
0.16975 | 3.742467 | 0.107632 | 3.178454 | 0.05916819 | 3.305467 | 0.08177491 | 3.317133 | 0.1509594
0.1698 | 3.743784 | 0.1081957 | 3.175977 | 0.05927028 | 3.306677 | 0.07739351 | 3.31461 | 0.1481209
0.16985 | 3.738466 | 0.1069784 | 3.176597 | 0.06191699 | 3.307077 | 0.07714984 | 3.317653 | 0.1533731
0.1699 | 3.735528 | 0.1132108 | 3.177499 | 0.06453939 | 3.30653 | 0.08100315 | 3.318685 | 0.1509252
0.16995 | 3.738764 | 0.1106149 | 3.1756 | 0.06994578 | 3.305457 | 0.08251494 | 3.321423 | 0.1584963
0.17 | 3.735918 | 0.1115789 | 3.175662 | 0.07046871 | 3.305045 | 0.08030212 | 3.313685 | 0.1513641
0.17005 | 3.733705 | 0.110978 | 3.175185 | 0.06517693 | 3.308996 | 0.08236193 | 3.318806 | 0.1533241
0.1701 | 3.730418 | 0.1129052 | 3.181131 | 0.0750594 | 3.303708 | 0.08267638 | 3.318641 | 0.1574164
0.17015 | 3.731236 | 0.1158451 | 3.178969 | 0.06863305 | 3.300566 | 0.07962133 | 3.315691 | 0.1542448
0.1702 | 3.732092 | 0.1135119 | 3.180912 | 0.07401212 | 3.301598 | 0.08255639 | 3.32018 | 0.1542668
0.17025 | 3.7277 | 0.1160078 | 3.176322 | 0.0725205 | 3.30123 | 0.08331521 | 3.315794 | 0.1551123
0.1703 | 3.727229 | 0.1154745 | 3.178061 | 0.07250439 | 3.301696 | 0.07523292 | 3.321279 | 0.1600521
0.17035 | 3.732013 | 0.1220129 | 3.174656 | 0.07399349 | 3.300862 | 0.07798946 | 3.32417 | 0.1599528
0.1704 | 3.728321 | 0.120819 | 3.17946 | 0.06992832 | 3.298171 | 0.07399423 | 3.317033 | 0.1598802
0.17045 | 3.722095 | 0.1219291 | 3.181779 | 0.07805563 | 3.302671 | 0.07885099 | 3.320356 | 0.1630299
0.1705 | 3.725462 | 0.1246661 | 3.179407 | 0.08046157 | 3.29735 | 0.07152155 | 3.324386 | 0.1582322
0.17055 | 3.725709 | 0.1247512 | 3.17869 | 0.07757139 | 3.3001 | 0.06884524 | 3.320735 | 0.1600673
0.1706 | 3.728646 | 0.1247182 | 3.178306 | 0.07550189 | 3.301341 | 0.07490536 | 3.322066 | 0.158578
0.17065 | 3.721263 | 0.1262814 | 3.179613 | 0.0766944 | 3.299534 | 0.07478547 | 3.324368 | 0.1618701
0.1707 | 3.727052 | 0.133042 | 3.180911 | 0.07951464 | 3.304065 | 0.07534729 | 3.327874 | 0.165932
0.17075 | 3.724164 | 0.1320065 | 3.170283 | 0.08071736 | 3.302408 | 0.06989484 | 3.325612 | 0.1539584
0.1708 | 3.721981 | 0.1397722 | 3.181913 | 0.08398778 | 3.303409 | 0.0737123 | 3.325421 | 0.1666029
0.17085 | 3.722996 | 0.1396405 | 3.179878 | 0.08547046 | 3.301282 | 0.07352992 | 3.328244 | 0.1576802
0.1709 | 3.717085 | 0.1428816 | 3.178147 | 0.08154338 | 3.310392 | 0.06812982 | 3.327183 | 0.1612365
0.17095 | 3.716644 | 0.1392276 | 3.176984 | 0.08267182 | 3.301305 | 0.07377865 | 3.331169 | 0.1644946
0.171 | 3.720496 | 0.1384935 | 3.182381 | 0.08634455 | 3.300303 | 0.07510803 | 3.330608 | 0.1592646
0.17105 | 3.721784 | 0.1405986 | 3.175661 | 0.0784411 | 3.30299 | 0.07191818 | 3.334852 | 0.1660754
0.1711 | 3.721333 | 0.1405907 | 3.179318 | 0.08727285 | 3.300216 | 0.07373874 | 3.337908 | 0.1545466
0.17115 | 3.719772 | 0.1417846 | 3.172932 | 0.08758982 | 3.300573 | 0.07818448 | 3.333467 | 0.1624694
0.1712 | 3.717289 | 0.1450195 | 3.179235 | 0.08725349 | 3.301868 | 0.07535099 | 3.336973 | 0.1563772
0.17125 | 3.716515 | 0.1453773 | 3.173977 | 0.08663177 | 3.303199 | 0.07726026 | 3.34093 | 0.1639959
0.1713 | 3.721902 | 0.1453987 | 3.18079 | 0.08557441 | 3.305529 | 0.07428037 | 3.334466 | 0.1575398
0.17135 | 3.719001 | 0.1437135 | 3.178502 | 0.08636648 | 3.298275 | 0.07403587 | 3.3367 | 0.1558638
0.1714 | 3.718804 | 0.1410112 | 3.175787 | 0.08265551 | 3.301304 | 0.07642264 | 3.335876 | 0.1561633
0.17145 | 3.718131 | 0.1385223 | 3.177422 | 0.08729224 | 3.29875 | 0.07359206 | 3.338158 | 0.1531666
0.1715 | 3.719968 | 0.1376087 | 3.176375 | 0.08633747 | 3.300308 | 0.0709161 | 3.339252 | 0.1564966
0.17155 | 3.719478 | 0.1412284 | 3.176598 | 0.08527272 | 3.29906 | 0.07139889 | 3.337433 | 0.1564603
0.1716 | 3.720558 | 0.1313711 | 3.179314 | 0.08424993 | 3.298498 | 0.06712932 | 3.344673 | 0.1517537
0.17165 | 3.720848 | 0.1365182 | 3.173076 | 0.09134474 | 3.300043 | 0.06662434 | 3.340361 | 0.1606228
0.1717 | 3.714925 | 0.1321643 | 3.178393 | 0.08629688 | 3.298474 | 0.06489362 | 3.342678 | 0.1595914
0.17175 | 3.717077 | 0.1343236 | 3.175991 | 0.08730012 | 3.2995 | 0.06353712 | 3.342165 | 0.1576157
0.1718 | 3.715745 | 0.1341574 | 3.170766 | 0.0786443 | 3.295077 | 0.0653032 | 3.338366 | 0.1610588
0.17185 | 3.714203 | 0.1264583 | 3.172494 | 0.08812114 | 3.300895 | 0.06381429 | 3.337861 | 0.1617828
0.1719 | 3.71281 | 0.133443 | 3.171511 | 0.0807336 | 3.295878 | 0.06591633 | 3.338207 | 0.1618244
0.17195 | 3.711949 | 0.1250769 | 3.173111 | 0.07996972 | 3.303725 | 0.05398028 | 3.34008 | 0.1607179
0.172 | 3.714599 | 0.1336679 | 3.173334 | 0.08238666 | 3.303078 | 0.06427517 | 3.338416 | 0.1572929
0.17205 | 3.709001 | 0.1282391 | 3.174163 | 0.08222765 | 3.299924 | 0.06169807 | 3.338266 | 0.1597158
0.1721 | 3.717452 | 0.1300478 | 3.174158 | 0.08304699 | 3.306519 | 0.05525609 | 3.333767 | 0.1535244
0.17215 | 3.714522 | 0.1251725 | 3.16927 | 0.0829745 | 3.304768 | 0.05944142 | 3.334803 | 0.1508846
0.1722 | 3.714626 | 0.1245984 | 3.177575 | 0.08457705 | 3.307667 | 0.06069192 | 3.333721 | 0.1530058
0.17225 | 3.713767 | 0.1269502 | 3.173068 | 0.08142812 | 3.305178 | 0.05903069 | 3.333025 | 0.1537675
0.1723 | 3.712583 | 0.1223771 | 3.179553 | 0.08541575 | 3.30424 | 0.06018802 | 3.334587 | 0.1511261
0.17235 | 3.714459 | 0.1205291 | 3.178493 | 0.08431153 | 3.305523 | 0.05194235 | 3.330957 | 0.149718
0.1724 | 3.711455 | 0.123186 | 3.177011 | 0.07934296 | 3.303086 | 0.05692138 | 3.331301 | 0.1478896
0.17245 | 3.713266 | 0.1235395 | 3.179651 | 0.0794194 | 3.309074 | 0.04964663 | 3.333818 | 0.1509761
0.1725 | 3.710408 | 0.1198678 | 3.179223 | 0.07363773 | 3.304224 | 0.0528941 | 3.329531 | 0.1469582
0.17255 | 3.70907 | 0.1300057 | 3.179413 | 0.0796774 | 3.300534 | 0.04827763 | 3.33217 | 0.1470513
0.1726 | 3.711257 | 0.1218573 | 3.180024 | 0.07641556 | 3.305724 | 0.04388245 | 3.337455 | 0.1473408
0.17265 | 3.709773 | 0.1200131 | 3.178603 | 0.07424858 | 3.305802 | 0.04643457 | 3.327551 | 0.1505198
0.1727 | 3.710662 | 0.1171325 | 3.181375 | 0.07305093 | 3.304783 | 0.03677129 | 3.328878 | 0.1466912
0.17275 | 3.707298 | 0.1132567 | 3.177498 | 0.07634383 | 3.29878 | 0.04112855 | 3.330527 | 0.1497492
0.1728 | 3.713028 | 0.1124567 | 3.177935 | 0.06930376 | 3.30413 | 0.03767892 | 3.32346 | 0.1464497
0.17285 | 3.705533 | 0.1099716 | 3.176982 | 0.07103325 | 3.300133 | 0.04014843 | 3.334466 | 0.149547
0.1729 | 3.708878 | 0.1099537 | 3.180185 | 0.07116973 | 3.301309 | 0.04389902 | 3.327476 | 0.1432459
0.17295 | 3.714145 | 0.1082422 | 3.178267 | 0.06584269 | 3.30016 | 0.04078735 | 3.331357 | 0.1407174
0.173 | 3.707448 | 0.1115979 | 3.181839 | 0.07282806 | 3.294857 | 0.03975741 | 3.332206 | 0.1419095
0.17305 | 3.711094 | 0.1038766 | 3.177788 | 0.06757006 | 3.300212 | 0.03762278 | 3.333052 | 0.1399099
0.1731 | 3.706643 | 0.1063957 | 3.172881 | 0.07062897 | 3.297272 | 0.03217825 | 3.330694 | 0.1424415
0.17315 | 3.720189 | 0.1055465 | 3.174632 | 0.06577378 | 3.29371 | 0.03362719 | 3.328322 | 0.1306358
0.1732 | 3.715754 | 0.1082335 | 3.174483 | 0.0640861 | 3.292847 | 0.03223049 | 3.326959 | 0.1359458
0.17325 | 3.713557 | 0.1032467 | 3.169565 | 0.06403674 | 3.29619 | 0.03509589 | 3.332156 | 0.1301781
0.1733 | 3.713719 | 0.09928399 | 3.174278 | 0.06228949 | 3.29627 | 0.03294503 | 3.329642 | 0.1299066
0.17335 | 3.714352 | 0.1084444 | 3.170255 | 0.06060036 | 3.298314 | 0.0388023 | 3.334756 | 0.1381923
0.1734 | 3.709259 | 0.1021178 | 3.177823 | 0.06633993 | 3.295659 | 0.03150278 | 3.336724 | 0.1306458
0.17345 | 3.713444 | 0.1047621 | 3.168409 | 0.06104294 | 3.297953 | 0.0356995 | 3.334183 | 0.1353295
0.1735 | 3.709781 | 0.09978688 | 3.167017 | 0.06014875 | 3.296143 | 0.02941604 | 3.332471 | 0.1353296
0.17355 | 3.708453 | 0.09503197 | 3.167296 | 0.06535043 | 3.297534 | 0.03753711 | 3.334832 | 0.136269
0.1736 | 3.70605 | 0.09654416 | 3.165787 | 0.06706569 | 3.294353 | 0.02849471 | 3.331159 | 0.1352939
0.17365 | 3.7021 | 0.09525592 | 3.167626 | 0.05656288 | 3.292152 | 0.03112781 | 3.337929 | 0.1287909
0.1737 | 3.705876 | 0.09249554 | 3.162745 | 0.06091357 | 3.299632 | 0.03359988 | 3.339932 | 0.1368761
0.17375 | 3.708076 | 0.09491761 | 3.165557 | 0.06009288 | 3.296605 | 0.03210057 | 3.339683 | 0.1343349
0.1738 | 3.703705 | 0.08907532 | 3.160332 | 0.06381386 | 3.294471 | 0.03314394 | 3.337175 | 0.1356245
0.17385 | 3.706813 | 0.09090741 | 3.158958 | 0.05759426 | 3.298359 | 0.03217908 | 3.339752 | 0.1371575
0.1739 | 3.71 | 0.09177089 | 3.162307 | 0.05832114 | 3.294877 | 0.03111605 | 3.337761 | 0.1315119
0.17395 | 3.70601 | 0.09503683 | 3.158517 | 0.06208633 | 3.296079 | 0.03539589 | 3.336066 | 0.1396725
0.174 | 3.706092 | 0.09499806 | 3.162756 | 0.06023568 | 3.29276 | 0.0316871 | 3.335965 | 0.1372915
0.17405 | 3.704158 | 0.08991519 | 3.158142 | 0.05977349 | 3.294704 | 0.03986871 | 3.335946 | 0.1343966
0.1741 | 3.708295 | 0.09304511 | 3.158074 | 0.06360136 | 3.295672 | 0.03391551 | 3.335029 | 0.1364843
0.17415 | 3.709311 | 0.09308107 | 3.156977 | 0.05995234 | 3.287773 | 0.02945035 | 3.342086 | 0.1358642
0.1742 | 3.703873 | 0.09442081 | 3.163458 | 0.06226667 | 3.291908 | 0.0322907 | 3.335116 | 0.1399209
0.17425 | 3.702649 | 0.09543095 | 3.152411 | 0.06311819 | 3.291193 | 0.03576023 | 3.345114 | 0.1387768
0.1743 | 3.703361 | 0.1004365 | 3.156362 | 0.06443248 | 3.282449 | 0.03310203 | 3.342284 | 0.1442729
0.17435 | 3.705109 | 0.08616213 | 3.152333 | 0.05808793 | 3.284799 | 0.03621838 | 3.34209 | 0.1407373
0.1744 | 3.702937 | 0.09644031 | 3.152931 | 0.06458974 | 3.280271 | 0.03801628 | 3.340236 | 0.1394144
0.17445 | 3.707053 | 0.09439676 | 3.148209 | 0.06086208 | 3.281536 | 0.03644974 | 3.341683 | 0.1459142
0.1745 | 3.704484 | 0.09732586 | 3.146883 | 0.06627126 | 3.2876 | 0.03775504 | 3.34211 | 0.1418689
0.17455 | 3.707974 | 0.09717793 | 3.14337 | 0.0696063 | 3.279132 | 0.0402578 | 3.341702 | 0.1489334
0.1746 | 3.70405 | 0.09586813 | 3.144408 | 0.07064658 | 3.279051 | 0.03613133 | 3.343584 | 0.1440767
0.17465 | 3.70511 | 0.09555866 | 3.139878 | 0.07174208 | 3.280814 | 0.03647195 | 3.339407 | 0.1445722
0.1747 | 3.709682 | 0.09852365 | 3.144327 | 0.07526468 | 3.277994 | 0.03802258 | 3.340391 | 0.1441153
0.17475 | 3.705642 | 0.09391521 | 3.143102 | 0.07512579 | 3.277963 | 0.04360384 | 3.34022 | 0.1464387
0.1748 | 3.705286 | 0.09916463 | 3.143585 | 0.07303573 | 3.276275 | 0.03613118 | 3.343389 | 0.1501814
0.17485 | 3.70632 | 0.09446748 | 3.140658 | 0.08441842 | 3.278755 | 0.03994535 | 3.340818 | 0.1452116
0.1749 | 3.704515 | 0.09197343 | 3.138293 | 0.07698986 | 3.282348 | 0.04163153 | 3.345535 | 0.147829
0.17495 | 3.701907 | 0.0948061 | 3.140027 | 0.07976794 | 3.275774 | 0.03606548 | 3.342611 | 0.1420079
0.175 | 3.705708 | 0.09567386 | 3.144054 | 0.08393746 | 3.275422 | 0.03578336 | 3.346147 | 0.1432509
0.17505 | 3.697835 | 0.09448747 | 3.144818 | 0.08577127 | 3.273257 | 0.03952876 | 3.342341 | 0.1437322
0.1751 | 3.70239 | 0.09421675 | 3.14776 | 0.0875098 | 3.275145 | 0.04006376 | 3.346399 | 0.1423597
0.17515 | 3.701315 | 0.09296213 | 3.148591 | 0.09124739 | 3.275313 | 0.03786267 | 3.344044 | 0.1454512
0.1752 | 3.703808 | 0.09771877 | 3.144388 | 0.09323957 | 3.274382 | 0.04209298 | 3.34618 | 0.1443002
0.17525 | 3.701375 | 0.09418805 | 3.149054 | 0.09628448 | 3.26804 | 0.03784533 | 3.341403 | 0.1434803
0.1753 | 3.699888 | 0.09643966 | 3.147742 | 0.09764174 | 3.275088 | 0.04072612 | 3.347333 | 0.1454525
0.17535 | 3.697857 | 0.09549407 | 3.151242 | 0.09566299 | 3.265195 | 0.03647252 | 3.341439 | 0.142169
0.1754 | 3.699437 | 0.09363253 | 3.152228 | 0.09887925 | 3.269933 | 0.04151014 | 3.34273 | 0.143071
0.17545 | 3.69687 | 0.09635597 | 3.152136 | 0.09494033 | 3.268429 | 0.03568199 | 3.34342 | 0.137466
0.1755 | 3.697477 | 0.09306959 | 3.152654 | 0.1013361 | 3.264168 | 0.03588379 | 3.343324 | 0.141021
0.17555 | 3.693952 | 0.09035444 | 3.155813 | 0.09462744 | 3.262297 | 0.03794252 | 3.345415 | 0.137678
0.1756 | 3.693035 | 0.0896209 | 3.156568 | 0.1011211 | 3.263129 | 0.03174408 | 3.344143 | 0.1401669
0.17565 | 3.69503 | 0.092355 | 3.147302 | 0.1075829 | 3.267265 | 0.03384621 | 3.347127 | 0.1391388
0.1757 | 3.692968 | 0.09000066 | 3.152597 | 0.1013184 | 3.26306 | 0.03144721 | 3.347084 | 0.1473215
0.17575 | 3.695688 | 0.09228009 | 3.149341 | 0.1022129 | 3.263353 | 0.0397841 | 3.337033 | 0.1398714
0.1758 | 3.689469 | 0.09407976 | 3.151961 | 0.09914408 | 3.260902 | 0.03409858 | 3.340455 | 0.1474456
0.17585 | 3.688243 | 0.09500673 | 3.146836 | 0.110873 | 3.258654 | 0.04172127 | 3.339682 | 0.1386118
0.1759 | 3.68133 | 0.09218736 | 3.142173 | 0.10481 | 3.261907 | 0.03883226 | 3.335656 | 0.1477327
0.17595 | 3.684555 | 0.09575919 | 3.145856 | 0.1068174 | 3.258247 | 0.03804799 | 3.336529 | 0.1447986
0.176 | 3.684791 | 0.09413278 | 3.145765 | 0.1117087 | 3.258415 | 0.03829888 | 3.342762 | 0.1412086
0.17605 | 3.681598 | 0.09726656 | 3.140477 | 0.1059541 | 3.25731 | 0.03354193 | 3.335999 | 0.1500848
0.1761 | 3.683006 | 0.1016388 | 3.14086 | 0.1189241 | 3.262629 | 0.03302923 | 3.337463 | 0.1341498
0.17615 | 3.677993 | 0.1015976 | 3.136682 | 0.1122748 | 3.25989 | 0.03141441 | 3.334426 | 0.1402735
0.1762 | 3.680464 | 0.1000071 | 3.135186 | 0.1147351 | 3.258781 | 0.03699491 | 3.332932 | 0.1409987
0.17625 | 3.678455 | 0.09866774 | 3.135213 | 0.1139342 | 3.259907 | 0.03114512 | 3.338615 | 0.1401772
0.1763 | 3.676558 | 0.09454013 | 3.131426 | 0.1140864 | 3.262215 | 0.02857418 | 3.33511 | 0.1427398
0.17635 | 3.673614 | 0.1017742 | 3.133432 | 0.1170736 | 3.262652 | 0.02820646 | 3.332904 | 0.1385823
0.1764 | 3.672366 | 0.09950779 | 3.131492 | 0.1115871 | 3.26096 | 0.02310538 | 3.330179 | 0.1441021
0.17645 | 3.672957 | 0.09808042 | 3.130862 | 0.114963 | 3.263851 | 0.02875853 | 3.333784 | 0.1350845
0.1765 | 3.672689 | 0.09430566 | 3.129123 | 0.1126858 | 3.264341 | 0.02068567 | 3.333236 | 0.1400431
0.17655 | 3.673836 | 0.0967951 | 3.12688 | 0.1158648 | 3.263446 | 0.02207927 | 3.334137 | 0.1338553
0.1766 | 3.668295 | 0.09490295 | 3.130544 | 0.1138736 | 3.263187 | 0.01963325 | 3.332577 | 0.1375882
0.17665 | 3.66927 | 0.1008482 | 3.126779 | 0.1176446 | 3.264399 | 0.01894076 | 3.336162 | 0.1384319
0.1767 | 3.669381 | 0.1001072 | 3.125766 | 0.113338 | 3.262271 | 0.01379769 | 3.334929 | 0.1412523
0.17675 | 3.66393 | 0.1043193 | 3.123861 | 0.1153665 | 3.254125 | 0.01834349 | 3.337008 | 0.1469936
0.1768 | 3.672773 | 0.102661 | 3.124591 | 0.1161003 | 3.259063 | 0.01490035 | 3.339972 | 0.1409177
0.17685 | 3.664322 | 0.103715 | 3.126805 | 0.1207747 | 3.260601 | 0.01471308 | 3.336012 | 0.1352797
0.1769 | 3.666364 | 0.1072723 | 3.117907 | 0.1212741 | 3.253214 | 0.020783 | 3.340051 | 0.1380011
0.17695 | 3.668937 | 0.1014224 | 3.124535 | 0.1276826 | 3.258607 | 0.01271439 | 3.336229 | 0.1329809
0.177 | 3.666703 | 0.1042013 | 3.119923 | 0.1271665 | 3.257317 | 0.01706278 | 3.334661 | 0.1364068
0.17705 | 3.669759 | 0.1023797 | 3.120985 | 0.1211062 | 3.264133 | 0.0139408 | 3.335924 | 0.1361297
0.1771 | 3.667726 | 0.1062114 | 3.120111 | 0.1255716 | 3.266941 | 0.01413894 | 3.333649 | 0.1362333
0.17715 | 3.665904 | 0.102083 | 3.116058 | 0.1230619 | 3.267036 | 0.01290469 | 3.334662 | 0.1332053
0.1772 | 3.672413 | 0.1045804 | 3.116374 | 0.1260161 | 3.265597 | 0.01689659 | 3.336167 | 0.1371844
0.17725 | 3.662303 | 0.1047358 | 3.115369 | 0.1151547 | 3.266289 | 0.01579676 | 3.3339 | 0.1349306
0.1773 | 3.675636 | 0.09936205 | 3.115847 | 0.1247501 | 3.268943 | 0.01361264 | 3.33363 | 0.1369053
0.17735 | 3.668539 | 0.1071685 | 3.113909 | 0.1243811 | 3.272435 | 0.01784008 | 3.332293 | 0.1331081
0.1774 | 3.667236 | 0.1009065 | 3.114002 | 0.1270069 | 3.27396 | 0.01578392 | 3.328255 | 0.1342402
0.17745 | 3.667451 | 0.09957733 | 3.11252 | 0.1206953 | 3.27794 | 0.01607918 | 3.33452 | 0.133964
0.1775 | 3.664273 | 0.09661761 | 3.115903 | 0.1312143 | 3.272784 | 0.01161895 | 3.330088 | 0.1266209
0.17755 | 3.665988 | 0.09875018 | 3.112277 | 0.1248615 | 3.277736 | 0.01599957 | 3.326457 | 0.134538
0.1776 | 3.662724 | 0.09698125 | 3.11666 | 0.1291118 | 3.278315 | 0.008374673 | 3.323571 | 0.1267925
0.17765 | 3.659479 | 0.0946146 | 3.114119 | 0.1262217 | 3.281607 | 0.02074049 | 3.328172 | 0.1267227
0.1777 | 3.658183 | 0.09706636 | 3.10638 | 0.1233368 | 3.281309 | 0.01279758 | 3.327673 | 0.1232807
0.17775 | 3.659868 | 0.09799761 | 3.112457 | 0.1267056 | 3.282028 | 0.0198993 | 3.321237 | 0.1245342
0.1778 | 3.657362 | 0.09588578 | 3.105105 | 0.1235544 | 3.282032 | 0.01411972 | 3.321483 | 0.1293922
0.17785 | 3.657482 | 0.09847572 | 3.108095 | 0.1275886 | 3.281518 | 0.02387056 | 3.325221 | 0.1278182
0.1779 | 3.656787 | 0.09383187 | 3.103822 | 0.1270648 | 3.285427 | 0.02685917 | 3.324758 | 0.1248543
0.17795 | 3.653732 | 0.09704827 | 3.107022 | 0.1277941 | 3.284371 | 0.02575617 | 3.322102 | 0.1260913
0.178 | 3.652309 | 0.09719411 | 3.104512 | 0.1258681 | 3.291254 | 0.02081492 | 3.318767 | 0.1276538
0.17805 | 3.657189 | 0.1008843 | 3.102612 | 0.1256155 | 3.292289 | 0.02682825 | 3.321865 | 0.125912
0.1781 | 3.652972 | 0.09942314 | 3.104102 | 0.1268053 | 3.290577 | 0.02991077 | 3.325259 | 0.1242375
0.17815 | 3.655157 | 0.1004434 | 3.102571 | 0.1236403 | 3.291502 | 0.02688685 | 3.318961 | 0.1203823
0.1782 | 3.655972 | 0.1015306 | 3.098281 | 0.1209344 | 3.293695 | 0.0297361 | 3.324482 | 0.122872
0.17825 | 3.656228 | 0.1036728 | 3.098783 | 0.1221212 | 3.294174 | 0.02739635 | 3.323611 | 0.1217846
0.1783 | 3.651835 | 0.1090231 | 3.0976 | 0.1239432 | 3.300186 | 0.03346859 | 3.325385 | 0.1242902
0.17835 | 3.654699 | 0.1081038 | 3.098059 | 0.1190684 | 3.293596 | 0.03311 | 3.320104 | 0.1269631
0.1784 | 3.654667 | 0.1087082 | 3.095902 | 0.1190653 | 3.302109 | 0.03420123 | 3.32228 | 0.1256129
0.17845 | 3.652804 | 0.1103749 | 3.094325 | 0.1197084 | 3.299415 | 0.0419259 | 3.323972 | 0.1334906
0.1785 | 3.651972 | 0.1116035 | 3.093573 | 0.1259753 | 3.295695 | 0.04311103 | 3.324367 | 0.1183867
0.17855 | 3.656891 | 0.1162955 | 3.096342 | 0.1219377 | 3.302868 | 0.04242866 | 3.326396 | 0.1290005
0.1786 | 3.653968 | 0.11832 | 3.092035 | 0.1282049 | 3.298164 | 0.0415302 | 3.324056 | 0.1231758
0.17865 | 3.651034 | 0.1165516 | 3.096452 | 0.1225565 | 3.302037 | 0.04080356 | 3.328807 | 0.1249045
0.1787 | 3.654095 | 0.1264678 | 3.091258 | 0.1202604 | 3.299401 | 0.04394452 | 3.32692 | 0.123638
0.17875 | 3.650138 | 0.1222784 | 3.089008 | 0.123512 | 3.306152 | 0.04147834 | 3.328966 | 0.1258042
0.1788 | 3.652158 | 0.1217478 | 3.09471 | 0.1167099 | 3.300178 | 0.03905155 | 3.331352 | 0.1251711
0.17885 | 3.644475 | 0.1214212 | 3.091157 | 0.1207641 | 3.304799 | 0.0425173 | 3.324106 | 0.1217162
0.1789 | 3.648089 | 0.1258477 | 3.089054 | 0.1178303 | 3.30246 | 0.04305341 | 3.32772 | 0.123508
0.17895 | 3.644835 | 0.115396 | 3.089149 | 0.1175912 | 3.301773 | 0.0455673 | 3.326179 | 0.1179556
0.179 | 3.642396 | 0.1236824 | 3.091398 | 0.1184797 | 3.306257 | 0.04156697 | 3.33237 | 0.1236992
0.17905 | 3.643855 | 0.1263983 | 3.090056 | 0.1164203 | 3.309824 | 0.04687415 | 3.330906 | 0.1223049
0.1791 | 3.645994 | 0.1248638 | 3.092063 | 0.1164547 | 3.30538 | 0.04143971 | 3.33142 | 0.1250798
0.17915 | 3.644881 | 0.1277943 | 3.086106 | 0.1140681 | 3.306798 | 0.0460172 | 3.332703 | 0.1287989
0.1792 | 3.643279 | 0.1289987 | 3.088007 | 0.1135574 | 3.306871 | 0.04069349 | 3.330069 | 0.1271995
0.17925 | 3.64566 | 0.1265263 | 3.084923 | 0.1132268 | 3.312466 | 0.0486897 | 3.33258 | 0.1256423
0.1793 | 3.639618 | 0.1286042 | 3.086219 | 0.1104672 | 3.30831 | 0.04752148 | 3.329264 | 0.1255956
0.17935 | 3.640831 | 0.1276479 | 3.086228 | 0.1124892 | 3.312362 | 0.0417989 | 3.330961 | 0.1283285
0.1794 | 3.641028 | 0.1316091 | 3.079714 | 0.1047873 | 3.318366 | 0.04587126 | 3.33089 | 0.1297651
0.17945 | 3.642312 | 0.1370951 | 3.085368 | 0.1159934 | 3.307427 | 0.03896455 | 3.330793 | 0.1269042
0.1795 | 3.638654 | 0.1343929 | 3.078583 | 0.1085533 | 3.314129 | 0.04266953 | 3.332494 | 0.1248359
0.17955 | 3.64586 | 0.1397879 | 3.086469 | 0.1116693 | 3.311251 | 0.043293 | 3.332957 | 0.1253792
0.1796 | 3.638497 | 0.1361537 | 3.076197 | 0.1090923 | 3.311136 | 0.03977999 | 3.337949 | 0.1215426
0.17965 | 3.640334 | 0.1359586 | 3.075992 | 0.1079915 | 3.315604 | 0.04222075 | 3.334919 | 0.1293688
0.1797 | 3.642713 | 0.1418227 | 3.079627 | 0.1114343 | 3.312266 | 0.04047029 | 3.340979 | 0.1275672
0.17975 | 3.636902 | 0.1340664 | 3.073678 | 0.1096923 | 3.311751 | 0.04542241 | 3.33517 | 0.1213013
0.1798 | 3.646269 | 0.1342748 | 3.07455 | 0.1097279 | 3.317319 | 0.04892698 | 3.339698 | 0.128436
0.17985 | 3.641121 | 0.1372178 | 3.068332 | 0.1108283 | 3.310122 | 0.04176779 | 3.341819 | 0.1178889
0.1799 | 3.6419 | 0.1396699 | 3.069422 | 0.1117718 | 3.313813 | 0.03905804 | 3.341222 | 0.1291866
0.17995 | 3.647949 | 0.1347079 | 3.0694 | 0.1146829 | 3.315734 | 0.04576033 | 3.339423 | 0.1224748
0.18 | 3.645647 | 0.1354661 | 3.067539 | 0.1159803 | 3.312243 | 0.03946173 | 3.340422 | 0.1312477
0.18005 | 3.64971 | 0.1351844 | 3.067592 | 0.1143025 | 3.312498 | 0.04425774 | 3.343451 | 0.1255762
0.1801 | 3.649104 | 0.1334452 | 3.068467 | 0.1106953 | 3.311257 | 0.03960122 | 3.343707 | 0.1258241
0.18015 | 3.646399 | 0.138564 | 3.058593 | 0.1116483 | 3.31374 | 0.03331794 | 3.343598 | 0.1280742
0.1802 | 3.648924 | 0.1324427 | 3.064846 | 0.1090945 | 3.310167 | 0.03121924 | 3.344555 | 0.1234892
0.18025 | 3.648378 | 0.130852 | 3.06255 | 0.1144927 | 3.311122 | 0.03736824 | 3.349789 | 0.12917
0.1803 | 3.653332 | 0.1297997 | 3.058213 | 0.113565 | 3.313809 | 0.03738298 | 3.345357 | 0.1227176
0.18035 | 3.646158 | 0.1344982 | 3.057969 | 0.1104152 | 3.314931 | 0.0431474 | 3.34262 | 0.1299319
0.1804 | 3.652043 | 0.1336889 | 3.051686 | 0.1170897 | 3.313081 | 0.03505665 | 3.352587 | 0.1246841
0.18045 | 3.653587 | 0.133629 | 3.055535 | 0.1168738 | 3.313999 | 0.03643409 | 3.349286 | 0.1278908
0.1805 | 3.649968 | 0.1262169 | 3.045972 | 0.1173538 | 3.31522 | 0.04049649 | 3.351891 | 0.12592
0.18055 | 3.659469 | 0.1315486 | 3.052073 | 0.1156417 | 3.313587 | 0.03666882 | 3.352407 | 0.1314689
0.1806 | 3.654764 | 0.1346726 | 3.046017 | 0.1128929 | 3.317165 | 0.03814432 | 3.346582 | 0.1288175
0.18065 | 3.65539 | 0.1363711 | 3.049099 | 0.1132272 | 3.315648 | 0.03495757 | 3.352295 | 0.1263346
0.1807 | 3.65787 | 0.1363355 | 3.046682 | 0.1105583 | 3.317329 | 0.0436716 | 3.350125 | 0.1275784
0.18075 | 3.659911 | 0.1296347 | 3.044601 | 0.113666 | 3.313067 | 0.04125103 | 3.350282 | 0.13113
0.1808 | 3.663506 | 0.129979 | 3.045024 | 0.1159792 | 3.310007 | 0.03866069 | 3.345172 | 0.1252927
0.18085 | 3.660182 | 0.132127 | 3.043024 | 0.1163822 | 3.314293 | 0.03773635 | 3.350064 | 0.1248831
0.1809 | 3.665451 | 0.1313374 | 3.039909 | 0.1161718 | 3.312079 | 0.03829277 | 3.348223 | 0.1321665
0.18095 | 3.665528 | 0.1257809 | 3.041005 | 0.1124265 | 3.314769 | 0.03614834 | 3.347337 | 0.1261481
0.181 | 3.661332 | 0.1315238 | 3.040315 | 0.1185502 | 3.313519 | 0.04272993 | 3.348787 | 0.1246627
0.18105 | 3.665756 | 0.130328 | 3.043401 | 0.1077585 | 3.319473 | 0.04355896 | 3.344574 | 0.1187179
0.1811 | 3.668326 | 0.1331924 | 3.038811 | 0.1166709 | 3.313916 | 0.04143033 | 3.344621 | 0.1201851
0.18115 | 3.667885 | 0.1369152 | 3.041338 | 0.1060537 | 3.319501 | 0.03991346 | 3.34001 | 0.1173271
0.1812 | 3.667029 | 0.1302235 | 3.046318 | 0.1081457 | 3.318394 | 0.04153866 | 3.341986 | 0.1170818
0.18125 | 3.666748 | 0.1350999 | 3.042572 | 0.1123068 | 3.313889 | 0.03998518 | 3.338729 | 0.1221257
0.1813 | 3.673683 | 0.1288537 | 3.04238 | 0.1064879 | 3.316929 | 0.03650213 | 3.336588 | 0.1240233
0.18135 | 3.668047 | 0.1297981 | 3.040394 | 0.1154481 | 3.318229 | 0.0393048 | 3.3403 | 0.1239584
0.1814 | 3.675008 | 0.1317336 | 3.037658 | 0.1093778 | 3.319492 | 0.03910939 | 3.333484 | 0.1288943
0.18145 | 3.677086 | 0.1292079 | 3.041562 | 0.1107873 | 3.322163 | 0.04122301 | 3.332814 | 0.1265185
0.1815 | 3.674616 | 0.1332406 | 3.034192 | 0.1109081 | 3.319537 | 0.04348973 | 3.337657 | 0.1270077
0.18155 | 3.678056 | 0.1333581 | 3.039 | 0.1061284 | 3.317067 | 0.04308758 | 3.335094 | 0.1263713
0.1816 | 3.675969 | 0.1408753 | 3.037933 | 0.1086228 | 3.324957 | 0.04387704 | 3.333145 | 0.1296232
0.18165 | 3.676003 | 0.1308777 | 3.031244 | 0.1088653 | 3.325067 | 0.04408734 | 3.331464 | 0.1242053
0.1817 | 3.679481 | 0.1390034 | 3.034909 | 0.1063003 | 3.328518 | 0.04720254 | 3.326437 | 0.1296103
0.18175 | 3.67999 | 0.1341595 | 3.032601 | 0.102187 | 3.329481 | 0.04445483 | 3.326115 | 0.1221683
0.1818 | 3.682077 | 0.1361921 | 3.035371 | 0.1083155 | 3.327673 | 0.04125082 | 3.325781 | 0.1290061
0.18185 | 3.683568 | 0.1293693 | 3.029839 | 0.1018965 | 3.325131 | 0.0441225 | 3.325471 | 0.1253698
0.1819 | 3.686528 | 0.1324629 | 3.036948 | 0.09997574 | 3.324241 | 0.0478764 | 3.320936 | 0.1290137
0.18195 | 3.685833 | 0.1285331 | 3.031287 | 0.1022462 | 3.328863 | 0.0464134 | 3.322684 | 0.1270827
0.182 | 3.687822 | 0.1247926 | 3.032845 | 0.09966441 | 3.321117 | 0.04618968 | 3.320714 | 0.1256814
0.18205 | 3.690161 | 0.1308823 | 3.02995 | 0.09806953 | 3.323195 | 0.05244542 | 3.324493 | 0.1263455
0.1821 | 3.691558 | 0.1179743 | 3.029092 | 0.1080296 | 3.329442 | 0.04978941 | 3.318205 | 0.1283135
0.18215 | 3.689886 | 0.1191721 | 3.024643 | 0.09858103 | 3.322988 | 0.04931315 | 3.318864 | 0.1299611
0.1822 | 3.695708 | 0.1206295 | 3.025825 | 0.1061456 | 3.329951 | 0.05621193 | 3.317078 | 0.1295074
0.18225 | 3.69077 | 0.117109 | 3.028311 | 0.1029857 | 3.325352 | 0.0514884 | 3.315566 | 0.1341934
0.1823 | 3.689821 | 0.1197619 | 3.027713 | 0.1055078 | 3.332168 | 0.0523886 | 3.314425 | 0.1290226
0.18235 | 3.690351 | 0.1155692 | 3.030526 | 0.1082822 | 3.32815 | 0.060634 | 3.312189 | 0.1370788
0.1824 | 3.689282 | 0.1149642 | 3.028406 | 0.1065761 | 3.324797 | 0.04770104 | 3.317145 | 0.1385496
0.18245 | 3.693649 | 0.1118077 | 3.028026 | 0.1068635 | 3.329363 | 0.05432654 | 3.309733 | 0.13721
0.1825 | 3.695832 | 0.1159828 | 3.025152 | 0.1078962 | 3.325912 | 0.05180289 | 3.314087 | 0.1374798
0.18255 | 3.694749 | 0.1084437 | 3.028589 | 0.1024225 | 3.33286 | 0.05383422 | 3.304395 | 0.1417271
0.1826 | 3.694963 | 0.1165169 | 3.028955 | 0.1009917 | 3.333184 | 0.05937536 | 3.306698 | 0.1387289
0.18265 | 3.699893 | 0.1072077 | 3.027437 | 0.1061858 | 3.327928 | 0.05389987 | 3.308373 | 0.1419373
0.1827 | 3.699068 | 0.1107176 | 3.034845 | 0.1041983 | 3.333193 | 0.06104538 | 3.304703 | 0.1443221
0.18275 | 3.70118 | 0.1150845 | 3.028813 | 0.1063681 | 3.330169 | 0.06150821 | 3.307792 | 0.1454931
0.1828 | 3.693511 | 0.1088109 | 3.031729 | 0.1082992 | 3.328527 | 0.06080529 | 3.309289 | 0.1483046
0.18285 | 3.698928 | 0.105084 | 3.028557 | 0.1067561 | 3.330434 | 0.05382234 | 3.305284 | 0.1450334
0.1829 | 3.694495 | 0.1062609 | 3.028673 | 0.1066017 | 3.326004 | 0.06360404 | 3.305108 | 0.1444443
0.18295 | 3.695298 | 0.1031516 | 3.035207 | 0.1078717 | 3.329247 | 0.06354249 | 3.306339 | 0.1490649
0.183 | 3.695086 | 0.1015404 | 3.030578 | 0.1067736 | 3.326529 | 0.06249377 | 3.305865 | 0.1545569
0.18305 | 3.693199 | 0.09808994 | 3.035339 | 0.1054844 | 3.323499 | 0.06947602 | 3.302838 | 0.1518209
0.1831 | 3.694746 | 0.09595407 | 3.03004 | 0.1029652 | 3.334753 | 0.0614811 | 3.307367 | 0.157078
0.18315 | 3.694265 | 0.0956178 | 3.033097 | 0.1072191 | 3.32661 | 0.05567618 | 3.305819 | 0.1588754
0.1832 | 3.6958 | 0.1004349 | 3.035094 | 0.1033786 | 3.326245 | 0.06952739 | 3.307826 | 0.1548826
0.18325 | 3.698867 | 0.09446609 | 3.03935 | 0.1050379 | 3.321529 | 0.0624383 | 3.307981 | 0.1568242
0.1833 | 3.693629 | 0.09473112 | 3.033105 | 0.1084524 | 3.326201 | 0.06427195 | 3.305456 | 0.153137
0.18335 | 3.700482 | 0.09331106 | 3.039021 | 0.1005482 | 3.32835 | 0.06038842 | 3.305495 | 0.1582946
0.1834 | 3.699066 | 0.08689132 | 3.034016 | 0.1104844 | 3.322569 | 0.06736837 | 3.30551 | 0.1462433
0.18345 | 3.698248 | 0.08464489 | 3.034142 | 0.1003782 | 3.319298 | 0.063824 | 3.305336 | 0.1568288
0.1835 | 3.697547 | 0.08988145 | 3.040671 | 0.1011331 | 3.321748 | 0.06549415 | 3.304393 | 0.154754
0.18355 | 3.698447 | 0.08517449 | 3.037377 | 0.1038929 | 3.322062 | 0.06398103 | 3.306165 | 0.16056
0.1836 | 3.695806 | 0.08675116 | 3.041012 | 0.1046867 | 3.317012 | 0.06712473 | 3.305069 | 0.1568616
0.18365 | 3.696755 | 0.07683259 | 3.041944 | 0.1068793 | 3.319066 | 0.07234647 | 3.304669 | 0.1530338
0.1837 | 3.701725 | 0.08296281 | 3.04611 | 0.1032754 | 3.319392 | 0.06904491 | 3.306501 | 0.1554883
0.18375 | 3.698001 | 0.0777791 | 3.046029 | 0.09782692 | 3.316339 | 0.07002131 | 3.301009 | 0.1496219
0.1838 | 3.697704 | 0.07757635 | 3.045096 | 0.1013972 | 3.315165 | 0.0648086 | 3.303243 | 0.1519781
0.18385 | 3.694038 | 0.07612421 | 3.04499 | 0.1037939 | 3.317363 | 0.08086751 | 3.298568 | 0.1561291
0.1839 | 3.699657 | 0.06792489 | 3.04957 | 0.1023457 | 3.318535 | 0.07132334 | 3.30241 | 0.1564432
0.18395 | 3.701309 | 0.06813233 | 3.051334 | 0.1038722 | 3.317061 | 0.07889375 | 3.301601 | 0.1534431
0.184 | 3.701206 | 0.06389577 | 3.046092 | 0.1023189 | 3.31473 | 0.0823523 | 3.306448 | 0.1508498
0.18405 | 3.699719 | 0.06993523 | 3.052061 | 0.104464 | 3.31447 | 0.07612459 | 3.300569 | 0.151482
0.1841 | 3.708261 | 0.06235816 | 3.05167 | 0.1034297 | 3.31859 | 0.08312788 | 3.300676 | 0.1547969
0.18415 | 3.707245 | 0.06301091 | 3.045986 | 0.1060506 | 3.315027 | 0.08155248 | 3.296163 | 0.1546604
0.1842 | 3.707438 | 0.06191644 | 3.053345 | 0.1012758 | 3.315706 | 0.08069698 | 3.299234 | 0.1597269
0.18425 | 3.710967 | 0.06151811 | 3.052712 | 0.1004122 | 3.313145 | 0.07910444 | 3.297888 | 0.1531848
0.1843 | 3.706904 | 0.06005148 | 3.057489 | 0.1063721 | 3.315945 | 0.07875859 | 3.295151 | 0.1581495
0.18435 | 3.711494 | 0.05855634 | 3.054098 | 0.1047725 | 3.31642 | 0.07549616 | 3.294643 | 0.1539579
0.1844 | 3.712969 | 0.05154958 | 3.057242 | 0.1068397 | 3.310391 | 0.08096879 | 3.293481 | 0.1511692
0.18445 | 3.71433 | 0.05481092 | 3.05439 | 0.106103 | 3.314316 | 0.07401883 | 3.288667 | 0.1548463
0.1845 | 3.714735 | 0.05014797 | 3.056845 | 0.1027977 | 3.311689 | 0.07669894 | 3.289643 | 0.1508105
0.18455 | 3.719128 | 0.05429575 | 3.056863 | 0.1018773 | 3.310278 | 0.07819925 | 3.289898 | 0.161913
0.1846 | 3.716196 | 0.05533231 | 3.060175 | 0.1045665 | 3.314252 | 0.0808233 | 3.289888 | 0.1539441
0.18465 | 3.719778 | 0.0492995 | 3.060303 | 0.1058224 | 3.310802 | 0.08183605 | 3.287256 | 0.1519987
0.1847 | 3.718669 | 0.05429731 | 3.060794 | 0.09518782 | 3.3125 | 0.08596634 | 3.290312 | 0.1511406
0.18475 | 3.722742 | 0.05158621 | 3.062459 | 0.1067412 | 3.31549 | 0.08891699 | 3.283182 | 0.1554752
0.1848 | 3.7269 | 0.04515103 | 3.059047 | 0.09986504 | 3.31184 | 0.08512433 | 3.288215 | 0.1545881
0.18485 | 3.728044 | 0.04488374 | 3.060847 | 0.1052219 | 3.314498 | 0.08561201 | 3.285898 | 0.1469857
0.1849 | 3.723013 | 0.04081288 | 3.060178 | 0.1018452 | 3.312564 | 0.08286849 | 3.281721 | 0.1519214
0.18495 | 3.730106 | 0.04693689 | 3.06414 | 0.1032425 | 3.312286 | 0.08537709 | 3.286002 | 0.1515234
0.185 | 3.734013 | 0.04760644 | 3.059222 | 0.09483039 | 3.316827 | 0.08206837 | 3.286402 | 0.146832
0.18505 | 3.735288 | 0.046548 | 3.069771 | 0.09606061 | 3.311181 | 0.08476739 | 3.289035 | 0.1518065
0.1851 | 3.73561 | 0.05314491 | 3.065369 | 0.09220328 | 3.312103 | 0.08536312 | 3.283694 | 0.1484675
0.18515 | 3.740492 | 0.04718132 | 3.068046 | 0.09137216 | 3.309355 | 0.0905335 | 3.290124 | 0.1514091
0.1852 | 3.739242 | 0.04910434 | 3.072046 | 0.09913846 | 3.312974 | 0.08330955 | 3.285189 | 0.1534539
0.18525 | 3.740133 | 0.05455237 | 3.072001 | 0.09701761 | 3.315415 | 0.09118259 | 3.289809 | 0.1508954
0.1853 | 3.738804 | 0.05101228 | 3.072036 | 0.09889874 | 3.311877 | 0.08120383 | 3.287444 | 0.1506583
0.18535 | 3.745032 | 0.05145835 | 3.075041 | 0.09992452 | 3.313277 | 0.09086231 | 3.283649 | 0.1457581
0.1854 | 3.743053 | 0.04771183 | 3.077976 | 0.09411003 | 3.314063 | 0.09070317 | 3.289116 | 0.1494978
0.18545 | 3.748402 | 0.05214772 | 3.076646 | 0.1043308 | 3.315086 | 0.09165501 | 3.285906 | 0.1488908
0.1855 | 3.752495 | 0.04814812 | 3.07453 | 0.09454919 | 3.313393 | 0.09985036 | 3.289346 | 0.153907
0.18555 | 3.749303 | 0.04789865 | 3.07973 | 0.09487654 | 3.311239 | 0.09458039 | 3.290018 | 0.1507273
0.1856 | 3.753259 | 0.04936695 | 3.083914 | 0.0991657 | 3.318534 | 0.1031122 | 3.286684 | 0.1498631
0.18565 | 3.751562 | 0.04925885 | 3.085105 | 0.09119286 | 3.310975 | 0.1016215 | 3.288372 | 0.1533249
0.1857 | 3.752389 | 0.04859267 | 3.084052 | 0.09771703 | 3.316782 | 0.09898505 | 3.291243 | 0.1471582
0.18575 | 3.749775 | 0.04516936 | 3.085405 | 0.09727005 | 3.312717 | 0.1032358 | 3.288748 | 0.1536514
0.1858 | 3.756783 | 0.04765665 | 3.082664 | 0.09167635 | 3.314148 | 0.102722 | 3.289634 | 0.1436976
0.18585 | 3.753376 | 0.04866962 | 3.081936 | 0.09761426 | 3.314396 | 0.1009172 | 3.288183 | 0.1519564
0.1859 | 3.751998 | 0.0488222 | 3.089251 | 0.09665527 | 3.313698 | 0.1103288 | 3.287994 | 0.1502815
0.18595 | 3.756823 | 0.05511046 | 3.090014 | 0.1029529 | 3.313892 | 0.1086732 | 3.285276 | 0.1528765
0.186 | 3.755182 | 0.04825427 | 3.093944 | 0.09524614 | 3.310544 | 0.1057865 | 3.288393 | 0.1548334
0.18605 | 3.754937 | 0.05368548 | 3.090996 | 0.1035217 | 3.312533 | 0.1099065 | 3.291049 | 0.1491526
0.1861 | 3.759077 | 0.05453149 | 3.092303 | 0.0999565 | 3.314521 | 0.1105512 | 3.286805 | 0.1569192
0.18615 | 3.756633 | 0.05379386 | 3.090225 | 0.09753452 | 3.309556 | 0.1082714 | 3.287353 | 0.1472051
0.1862 | 3.758199 | 0.05226784 | 3.08874 | 0.1017112 | 3.313946 | 0.1113085 | 3.287321 | 0.1483419
0.18625 | 3.761365 | 0.0539414 | 3.090626 | 0.097684 | 3.310368 | 0.1082665 | 3.289769 | 0.1497749
0.1863 | 3.757775 | 0.04998231 | 3.091481 | 0.1043799 | 3.314042 | 0.1096276 | 3.283986 | 0.1438778
0.18635 | 3.758194 | 0.05897423 | 3.090346 | 0.09939394 | 3.309594 | 0.1184088 | 3.285247 | 0.1509069
0.1864 | 3.763015 | 0.0551792 | 3.09099 | 0.106913 | 3.3089 | 0.1119392 | 3.286119 | 0.144468
0.18645 | 3.764665 | 0.0537412 | 3.099238 | 0.1073654 | 3.312371 | 0.1179563 | 3.289724 | 0.1527287
0.1865 | 3.759348 | 0.05779275 | 3.095389 | 0.1035641 | 3.303117 | 0.1204685 | 3.287777 | 0.1472434
0.18655 | 3.759701 | 0.04855397 | 3.096225 | 0.1069544 | 3.306301 | 0.1154001 | 3.283222 | 0.1522857
0.1866 | 3.767306 | 0.05242014 | 3.093526 | 0.103346 | 3.306042 | 0.1231947 | 3.288945 | 0.1428987
0.18665 | 3.76512 | 0.05017178 | 3.097487 | 0.1073791 | 3.308526 | 0.1179573 | 3.284833 | 0.1429235
0.1867 | 3.763516 | 0.05008598 | 3.093525 | 0.1097319 | 3.311618 | 0.1186524 | 3.288527 | 0.1445241
0.18675 | 3.762968 | 0.05202911 | 3.097819 | 0.1070593 | 3.304762 | 0.1212096 | 3.289497 | 0.1404777
0.1868 | 3.763253 | 0.05464063 | 3.097522 | 0.1128663 | 3.311575 | 0.114504 | 3.290584 | 0.14405
0.18685 | 3.766349 | 0.04977919 | 3.103146 | 0.1126501 | 3.307207 | 0.1189716 | 3.29178 | 0.1468471
0.1869 | 3.765617 | 0.05066393 | 3.103553 | 0.1127265 | 3.313352 | 0.1217745 | 3.29222 | 0.146815
0.18695 | 3.767793 | 0.04721477 | 3.104533 | 0.1116799 | 3.30299 | 0.1235469 | 3.292776 | 0.1453179
0.187 | 3.765812 | 0.04773464 | 3.107369 | 0.1123821 | 3.308865 | 0.1168212 | 3.292737 | 0.147822
0.18705 | 3.771041 | 0.04194827 | 3.103623 | 0.1151853 | 3.305444 | 0.1193736 | 3.293639 | 0.1491594
0.1871 | 3.770775 | 0.04443636 | 3.10688 | 0.117684 | 3.304453 | 0.1147079 | 3.289868 | 0.142329
0.18715 | 3.771843 | 0.04211269 | 3.112711 | 0.1178199 | 3.306278 | 0.1182148 | 3.291482 | 0.1473426
0.1872 | 3.77219 | 0.04426457 | 3.105355 | 0.1170073 | 3.304376 | 0.1177236 | 3.290935 | 0.1434603
0.18725 | 3.7717 | 0.04013787 | 3.108078 | 0.112012 | 3.306661 | 0.1182782 | 3.294889 | 0.1396335
0.1873 | 3.773115 | 0.03874271 | 3.10575 | 0.1123893 | 3.307938 | 0.1104455 | 3.292041 | 0.1479307
0.18735 | 3.782784 | 0.04122009 | 3.110532 | 0.113567 | 3.308494 | 0.1187279 | 3.291981 | 0.1389609
0.1874 | 3.778307 | 0.0424522 | 3.102861 | 0.1162387 | 3.310878 | 0.1105636 | 3.295243 | 0.1419149
0.18745 | 3.776671 | 0.04292703 | 3.115307 | 0.1222069 | 3.307763 | 0.1142983 | 3.292114 | 0.1400899
0.1875 | 3.780483 | 0.04558996 | 3.115886 | 0.1097789 | 3.308431 | 0.1155111 | 3.293108 | 0.1453091
0.18755 | 3.784282 | 0.04506886 | 3.117793 | 0.1244373 | 3.302812 | 0.1134954 | 3.292797 | 0.1421151
0.1876 | 3.783065 | 0.04937868 | 3.115458 | 0.1179405 | 3.302812 | 0.1181576 | 3.291773 | 0.1412439
0.18765 | 3.787437 | 0.03945798 | 3.119353 | 0.1242146 | 3.306074 | 0.1096346 | 3.298887 | 0.1419855
0.1877 | 3.787506 | 0.03921749 | 3.121487 | 0.1233811 | 3.301091 | 0.1118572 | 3.294073 | 0.139598
0.18775 | 3.782955 | 0.04526237 | 3.119242 | 0.1223043 | 3.300299 | 0.1163312 | 3.292237 | 0.1412937
0.1878 | 3.786967 | 0.03385701 | 3.120967 | 0.125501 | 3.296657 | 0.1163674 | 3.297759 | 0.1450332
0.18785 | 3.787938 | 0.04327662 | 3.124213 | 0.1262595 | 3.297899 | 0.1168865 | 3.295944 | 0.1430459
0.1879 | 3.786634 | 0.0402999 | 3.126452 | 0.1287959 | 3.296144 | 0.1130894 | 3.29608 | 0.1464784
0.18795 | 3.79335 | 0.03939695 | 3.128098 | 0.127322 | 3.296771 | 0.1151955 | 3.299096 | 0.1414185
0.188 | 3.794223 | 0.04444439 | 3.131723 | 0.1337395 | 3.294709 | 0.1139448 | 3.295897 | 0.1482272
0.18805 | 3.795289 | 0.04440435 | 3.129165 | 0.1260869 | 3.29405 | 0.1176183 | 3.300069 | 0.1361974
0.1881 | 3.796149 | 0.04740853 | 3.132354 | 0.1280433 | 3.292041 | 0.1156076 | 3.303037 | 0.147011
0.18815 | 3.794392 | 0.04416654 | 3.130706 | 0.12701 | 3.287769 | 0.1207377 | 3.304421 | 0.1474307
0.1882 | 3.797912 | 0.04503071 | 3.132978 | 0.1320584 | 3.290446 | 0.1186549 | 3.304356 | 0.1448214
0.18825 | 3.801948 | 0.04257761 | 3.132267 | 0.1287664 | 3.283136 | 0.1239022 | 3.305719 | 0.1500827
0.1883 | 3.793033 | 0.04804958 | 3.13531 | 0.1264084 | 3.288902 | 0.1267331 | 3.302934 | 0.1492555
0.18835 | 3.802586 | 0.04551909 | 3.138956 | 0.1245471 | 3.284959 | 0.1230229 | 3.309356 | 0.1541052
0.1884 | 3.79903 | 0.04185833 | 3.135661 | 0.1269038 | 3.286724 | 0.1318112 | 3.304076 | 0.1551697
0.18845 | 3.798109 | 0.04483863 | 3.134569 | 0.1215214 | 3.291164 | 0.1251487 | 3.308446 | 0.1543322
0.1885 | 3.80558 | 0.03698434 | 3.137033 | 0.122711 | 3.281905 | 0.1378216 | 3.302905 | 0.1532372
0.18855 | 3.802105 | 0.04984874 | 3.139306 | 0.1204026 | 3.286228 | 0.1319526 | 3.305969 | 0.1542293
0.1886 | 3.80494 | 0.05387882 | 3.140428 | 0.1130524 | 3.279971 | 0.1311182 | 3.31031 | 0.1566417
0.18865 | 3.806892 | 0.05042852 | 3.142084 | 0.1230856 | 3.283336 | 0.1299928 | 3.308059 | 0.1574044
0.1887 | 3.808784 | 0.0499268 | 3.144455 | 0.1173119 | 3.280098 | 0.1251377 | 3.310582 | 0.1553111
0.18875 | 3.806846 | 0.05071761 | 3.142491 | 0.1191808 | 3.280287 | 0.1299048 | 3.310699 | 0.1547389
0.1888 | 3.80931 | 0.05495358 | 3.146962 | 0.1189004 | 3.278923 | 0.1194322 | 3.315326 | 0.157463
0.18885 | 3.809367 | 0.05566486 | 3.144434 | 0.1188958 | 3.278478 | 0.1276219 | 3.311522 | 0.1520099
0.1889 | 3.811216 | 0.05709059 | 3.145437 | 0.1176812 | 3.277236 | 0.1251494 | 3.320864 | 0.1567948
0.18895 | 3.814992 | 0.05993291 | 3.143467 | 0.1204667 | 3.276481 | 0.1262628 | 3.312399 | 0.1532909
0.189 | 3.808845 | 0.05874298 | 3.146348 | 0.1217379 | 3.282387 | 0.1265911 | 3.319934 | 0.1516033
0.18905 | 3.811824 | 0.06429437 | 3.149025 | 0.1244272 | 3.279404 | 0.12615 | 3.315517 | 0.1553404
0.1891 | 3.806489 | 0.06099152 | 3.142354 | 0.1245307 | 3.278563 | 0.1287316 | 3.318123 | 0.1504925
0.18915 | 3.811087 | 0.06477155 | 3.150462 | 0.1230665 | 3.280221 | 0.1206671 | 3.320733 | 0.1536114
0.1892 | 3.814371 | 0.06625644 | 3.147798 | 0.1242162 | 3.276001 | 0.1225125 | 3.318304 | 0.1531562
0.18925 | 3.807478 | 0.0725768 | 3.144811 | 0.1213369 | 3.279701 | 0.1251789 | 3.322678 | 0.156942
0.1893 | 3.810557 | 0.0689936 | 3.149384 | 0.1186446 | 3.278518 | 0.1166538 | 3.323183 | 0.1565304
0.18935 | 3.811431 | 0.06821467 | 3.144697 | 0.1199532 | 3.281412 | 0.1266873 | 3.323542 | 0.1589029
0.1894 | 3.807245 | 0.07722536 | 3.144257 | 0.1191198 | 3.282722 | 0.1255201 | 3.329764 | 0.1601084
0.18945 | 3.813153 | 0.07544739 | 3.148703 | 0.1182117 | 3.281882 | 0.1231621 | 3.324408 | 0.1580752
0.1895 | 3.808312 | 0.07895845 | 3.148441 | 0.1209692 | 3.278427 | 0.1239615 | 3.332143 | 0.1590387
0.18955 | 3.811181 | 0.0840013 | 3.150985 | 0.1205085 | 3.283055 | 0.1166481 | 3.325534 | 0.1599541
0.1896 | 3.813093 | 0.08671306 | 3.14292 | 0.1209658 | 3.283529 | 0.1190008 | 3.326613 | 0.1641193
0.18965 | 3.806786 | 0.09073598 | 3.148334 | 0.1198056 | 3.283607 | 0.1165048 | 3.328594 | 0.1618823
0.1897 | 3.808846 | 0.0940282 | 3.1454 | 0.1215928 | 3.285581 | 0.1133163 | 3.323559 | 0.1618451
0.18975 | 3.806533 | 0.0947938 | 3.143128 | 0.123628 | 3.282586 | 0.1130982 | 3.329737 | 0.1588268
0.1898 | 3.80628 | 0.09538906 | 3.144943 | 0.1198333 | 3.281361 | 0.1154951 | 3.324841 | 0.1607269
0.18985 | 3.800172 | 0.1008501 | 3.143303 | 0.1185265 | 3.279102 | 0.1126831 | 3.330423 | 0.1665119
0.1899 | 3.798879 | 0.1021948 | 3.13602 | 0.1190229 | 3.281668 | 0.1133081 | 3.331105 | 0.1609618
0.18995 | 3.800865 | 0.1087837 | 3.143331 | 0.1199543 | 3.278745 | 0.1141512 | 3.330089 | 0.1635216
0.19 | 3.793728 | 0.1044143 | 3.146224 | 0.1221282 | 3.280133 | 0.117454 | 3.329782 | 0.1604977
0.19005 | 3.793799 | 0.1080211 | 3.140563 | 0.1202319 | 3.285136 | 0.108045 | 3.331291 | 0.1633318
0.1901 | 3.792116 | 0.1127179 | 3.144026 | 0.1225284 | 3.278573 | 0.1145501 | 3.330319 | 0.1514581
0.19015 | 3.794886 | 0.1094666 | 3.135559 | 0.1249544 | 3.285593 | 0.1080131 | 3.333041 | 0.1608161
0.1902 | 3.789299 | 0.1190845 | 3.140084 | 0.1249089 | 3.280375 | 0.1070933 | 3.330342 | 0.1551312
0.19025 | 3.795291 | 0.1114318 | 3.136931 | 0.1255951 | 3.283127 | 0.1049966 | 3.338794 | 0.1559294
0.1903 | 3.790996 | 0.1189341 | 3.141332 | 0.1260607 | 3.283501 | 0.1076685 | 3.334831 | 0.1554031
0.19035 | 3.785429 | 0.121686 | 3.139208 | 0.1234051 | 3.281565 | 0.1088731 | 3.333915 | 0.1502491
0.1904 | 3.792064 | 0.1259179 | 3.138602 | 0.1250464 | 3.282775 | 0.1043878 | 3.334374 | 0.1609457
0.19045 | 3.781359 | 0.1280856 | 3.141475 | 0.1222591 | 3.281639 | 0.1037321 | 3.336278 | 0.1521465
0.1905 | 3.785675 | 0.1295109 | 3.136552 | 0.1346687 | 3.281574 | 0.09375386 | 3.333101 | 0.1518558
0.19055 | 3.779917 | 0.1326046 | 3.14134 | 0.1227498 | 3.280308 | 0.09500386 | 3.335363 | 0.1567184
0.1906 | 3.778515 | 0.1351095 | 3.141035 | 0.1307189 | 3.282683 | 0.093878 | 3.334854 | 0.1543071
0.19065 | 3.77331 | 0.1332837 | 3.141792 | 0.1225184 | 3.280096 | 0.09174372 | 3.340144 | 0.1504833
0.1907 | 3.770501 | 0.1399755 | 3.142291 | 0.1301361 | 3.281367 | 0.08887545 | 3.335453 | 0.1523828
0.19075 | 3.772496 | 0.1369738 | 3.146666 | 0.131274 | 3.280969 | 0.091895 | 3.341342 | 0.1469629
0.1908 | 3.76426 | 0.1389444 | 3.139838 | 0.1315999 | 3.284998 | 0.09364221 | 3.341626 | 0.146446
0.19085 | 3.771045 | 0.1428603 | 3.143892 | 0.1375505 | 3.284763 | 0.09163361 | 3.340405 | 0.150955
0.1909 | 3.762944 | 0.1376924 | 3.140731 | 0.1354347 | 3.285704 | 0.09203985 | 3.348529 | 0.1417577
0.19095 | 3.761744 | 0.1519269 | 3.140338 | 0.137616 | 3.287715 | 0.08893631 | 3.341397 | 0.1436349
0.191 | 3.760724 | 0.1454671 | 3.139271 | 0.138294 | 3.284384 | 0.09072496 | 3.347978 | 0.1430281
0.19105 | 3.755424 | 0.1488956 | 3.144444 | 0.1405578 | 3.287087 | 0.09154429 | 3.345154 | 0.1454989
0.1911 | 3.758264 | 0.1418966 | 3.141572 | 0.137193 | 3.286307 | 0.08843908 | 3.352909 | 0.1457929
0.19115 | 3.750704 | 0.142355 | 3.143387 | 0.1393382 | 3.288767 | 0.08975707 | 3.350442 | 0.1388809
0.1912 | 3.760269 | 0.1439645 | 3.138067 | 0.1459616 | 3.288556 | 0.09407382 | 3.350169 | 0.1436772
0.19125 | 3.754683 | 0.135345 | 3.140579 | 0.1406582 | 3.289394 | 0.08698118 | 3.35504 | 0.14161
0.1913 | 3.750144 | 0.135785 | 3.142305 | 0.1450845 | 3.284031 | 0.09469979 | 3.349656 | 0.1422089
0.19135 | 3.75125 | 0.1379735 | 3.13997 | 0.1434066 | 3.289651 | 0.09059494 | 3.354741 | 0.1441031
0.1914 | 3.75029 | 0.136388 | 3.142368 | 0.1441545 | 3.286598 | 0.08984091 | 3.350056 | 0.1412594
0.19145 | 3.74654 | 0.1423275 | 3.141221 | 0.1446101 | 3.291068 | 0.08965376 | 3.351633 | 0.1402705
0.1915 | 3.748477 | 0.140273 | 3.137951 | 0.1456367 | 3.288557 | 0.08660407 | 3.35165 | 0.1381116
0.19155 | 3.748902 | 0.1375535 | 3.140735 | 0.1502888 | 3.292596 | 0.09093658 | 3.350557 | 0.1406006
0.1916 | 3.738723 | 0.1381482 | 3.142927 | 0.1439631 | 3.292779 | 0.0883864 | 3.357763 | 0.1347128
0.19165 | 3.740464 | 0.1368639 | 3.149291 | 0.1512912 | 3.292761 | 0.08708034 | 3.350971 | 0.1399822
0.1917 | 3.740128 | 0.135384 | 3.142175 | 0.1508277 | 3.292813 | 0.0921829 | 3.354449 | 0.1336504
0.19175 | 3.742101 | 0.1356424 | 3.145995 | 0.1507044 | 3.292382 | 0.09544428 | 3.35277 | 0.1332253
0.1918 | 3.742937 | 0.130198 | 3.144525 | 0.1499283 | 3.293573 | 0.08876789 | 3.349977 | 0.1311451
0.19185 | 3.740527 | 0.1244559 | 3.142706 | 0.150714 | 3.29495 | 0.09452319 | 3.353247 | 0.1321193
0.1919 | 3.740374 | 0.1324705 | 3.148182 | 0.1488024 | 3.295654 | 0.08613169 | 3.351588 | 0.1323473
0.19195 | 3.739885 | 0.1281264 | 3.140175 | 0.1509559 | 3.296115 | 0.08899249 | 3.346739 | 0.1231396
0.192 | 3.739375 | 0.1278546 | 3.143373 | 0.1469873 | 3.297223 | 0.08984118 | 3.347482 | 0.1305208
0.19205 | 3.735757 | 0.1258396 | 3.1446 | 0.1537819 | 3.298572 | 0.09042214 | 3.350596 | 0.1326911
0.1921 | 3.736759 | 0.128848 | 3.145957 | 0.1502645 | 3.30249 | 0.09354013 | 3.345465 | 0.1319664
0.19215 | 3.728667 | 0.1273778 | 3.143993 | 0.155581 | 3.30475 | 0.08977498 | 3.351864 | 0.1243722
0.1922 | 3.739667 | 0.1302121 | 3.146484 | 0.1509844 | 3.298155 | 0.09343515 | 3.347208 | 0.126669
0.19225 | 3.73308 | 0.1237065 | 3.147399 | 0.1539568 | 3.303933 | 0.08700632 | 3.347179 | 0.1270454
0.1923 | 3.725922 | 0.1305463 | 3.143674 | 0.1579364 | 3.30431 | 0.08532964 | 3.351338 | 0.1283399
0.19235 | 3.733086 | 0.1213939 | 3.150757 | 0.1531909 | 3.30463 | 0.08871618 | 3.346208 | 0.1330699
0.1924 | 3.725655 | 0.126145 | 3.14734 | 0.1595445 | 3.310061 | 0.08112904 | 3.348945 | 0.126202
0.19245 | 3.729621 | 0.1288492 | 3.146508 | 0.1573137 | 3.309459 | 0.08539456 | 3.348418 | 0.1261583
0.1925 | 3.725869 | 0.122334 | 3.148043 | 0.1568088 | 3.307473 | 0.08176389 | 3.339303 | 0.1248491
0.19255 | 3.72365 | 0.1226327 | 3.146028 | 0.1564795 | 3.30335 | 0.08332661 | 3.346437 | 0.128866
0.1926 | 3.727417 | 0.122474 | 3.145852 | 0.149704 | 3.305953 | 0.08206647 | 3.343077 | 0.1243443
0.19265 | 3.723865 | 0.1177828 | 3.149914 | 0.1605478 | 3.306572 | 0.07630118 | 3.34507 | 0.1281536
0.1927 | 3.724782 | 0.1237386 | 3.144813 | 0.1534991 | 3.306883 | 0.08500813 | 3.346088 | 0.1231067
0.19275 | 3.720588 | 0.1299755 | 3.142393 | 0.155764 | 3.311757 | 0.07816351 | 3.343918 | 0.1249357
0.1928 | 3.727449 | 0.1226238 | 3.14854 | 0.1564967 | 3.308196 | 0.07531403 | 3.347248 | 0.1207619
0.19285 | 3.724416 | 0.1158662 | 3.147106 | 0.156759 | 3.315925 | 0.08092349 | 3.347591 | 0.1270385
0.1929 | 3.728224 | 0.1184122 | 3.148691 | 0.1573226 | 3.314247 | 0.07883396 | 3.345808 | 0.1267698
0.19295 | 3.728607 | 0.1152451 | 3.143262 | 0.1524384 | 3.317931 | 0.08400622 | 3.346359 | 0.1225386
0.193 | 3.728255 | 0.1202736 | 3.145009 | 0.1608813 | 3.319557 | 0.0782781 | 3.348038 | 0.1217758
0.19305 | 3.727315 | 0.1186761 | 3.145343 | 0.1599479 | 3.322472 | 0.08182216 | 3.347543 | 0.1270735
0.1931 | 3.729521 | 0.1262733 | 3.142012 | 0.1588418 | 3.321854 | 0.07725698 | 3.348111 | 0.1210537
0.19315 | 3.732312 | 0.1192427 | 3.141399 | 0.1610943 | 3.3272 | 0.08166856 | 3.352996 | 0.1275992
0.1932 | 3.728981 | 0.1245382 | 3.139292 | 0.1597448 | 3.326731 | 0.08089233 | 3.347127 | 0.1199529
0.19325 | 3.728057 | 0.1201354 | 3.136485 | 0.16571 | 3.331406 | 0.08510123 | 3.347918 | 0.1267535
0.1933 | 3.726521 | 0.1209708 | 3.137049 | 0.165407 | 3.328789 | 0.08877941 | 3.34206 | 0.127089
0.19335 | 3.724916 | 0.1181855 | 3.132205 | 0.1612608 | 3.332422 | 0.08478628 | 3.345508 | 0.1224401
0.1934 | 3.727016 | 0.116722 | 3.139189 | 0.1652021 | 3.332965 | 0.07962202 | 3.347559 | 0.1217625
0.19345 | 3.723625 | 0.1133363 | 3.134312 | 0.1598418 | 3.335219 | 0.07806079 | 3.345089 | 0.1266992
0.1935 | 3.727107 | 0.1144078 | 3.137323 | 0.1631958 | 3.336569 | 0.08082826 | 3.344275 | 0.1237519
0.19355 | 3.724316 | 0.1149305 | 3.135016 | 0.1652146 | 3.334799 | 0.08732954 | 3.347603 | 0.1264519
0.1936 | 3.725758 | 0.1174323 | 3.132844 | 0.1631466 | 3.336809 | 0.08444481 | 3.34513 | 0.1261191
0.19365 | 3.719925 | 0.1175657 | 3.131324 | 0.1667182 | 3.339532 | 0.0903773 | 3.347622 | 0.1260105
0.1937 | 3.72626 | 0.1187172 | 3.129591 | 0.1596596 | 3.338339 | 0.09066056 | 3.345455 | 0.1279803
0.19375 | 3.719505 | 0.1084649 | 3.132081 | 0.1730734 | 3.341142 | 0.08906194 | 3.343309 | 0.1276553
0.1938 | 3.721141 | 0.1137859 | 3.135496 | 0.1597913 | 3.341932 | 0.08707878 | 3.340848 | 0.1239821
0.19385 | 3.723305 | 0.1101695 | 3.130417 | 0.1670128 | 3.344274 | 0.08803077 | 3.343981 | 0.120222
0.1939 | 3.71838 | 0.1125445 | 3.136032 | 0.1637638 | 3.344223 | 0.08417527 | 3.340765 | 0.1207858
0.19395 | 3.722706 | 0.1111252 | 3.130052 | 0.1636509 | 3.34379 | 0.09033367 | 3.342832 | 0.120997
0.194 | 3.718809 | 0.1088259 | 3.130787 | 0.1648179 | 3.348867 | 0.08668394 | 3.338251 | 0.1207537
0.19405 | 3.71725 | 0.1089755 | 3.131388 | 0.1606719 | 3.347409 | 0.08534877 | 3.339084 | 0.121576
0.1941 | 3.722125 | 0.1097293 | 3.128583 | 0.1591626 | 3.346942 | 0.08839772 | 3.339841 | 0.1209097
0.19415 | 3.71707 | 0.1170374 | 3.128529 | 0.1609686 | 3.347643 | 0.08707956 | 3.336073 | 0.11571
0.1942 | 3.721914 | 0.1098125 | 3.127221 | 0.1652929 | 3.347732 | 0.09188946 | 3.338581 | 0.1148383
0.19425 | 3.719396 | 0.1105305 | 3.129527 | 0.1585941 | 3.350813 | 0.08783139 | 3.336395 | 0.1143801
0.1943 | 3.719464 | 0.1137723 | 3.130206 | 0.1608078 | 3.351829 | 0.08845609 | 3.334104 | 0.1155056
0.19435 | 3.717029 | 0.1080203 | 3.129641 | 0.160744 | 3.358091 | 0.09429684 | 3.33659 | 0.1165211
0.1944 | 3.713906 | 0.1100658 | 3.129385 | 0.1605807 | 3.355526 | 0.09514757 | 3.331009 | 0.1139089
0.19445 | 3.717137 | 0.1141528 | 3.124886 | 0.158751 | 3.356306 | 0.09041849 | 3.337423 | 0.1137942
0.1945 | 3.710056 | 0.1127899 | 3.130498 | 0.1577987 | 3.357542 | 0.09525103 | 3.328966 | 0.1144675
0.19455 | 3.709979 | 0.1157719 | 3.129136 | 0.1607607 | 3.359878 | 0.09227368 | 3.332787 | 0.1085209
0.1946 | 3.707377 | 0.1134637 | 3.132003 | 0.1589673 | 3.360392 | 0.0892413 | 3.335013 | 0.1159781
0.19465 | 3.706207 | 0.1178767 | 3.131551 | 0.1527838 | 3.360965 | 0.0933323 | 3.32893 | 0.1085113
0.1947 | 3.710296 | 0.1114836 | 3.132386 | 0.1558353 | 3.355598 | 0.09123277 | 3.330424 | 0.1121342
0.19475 | 3.708 | 0.1199724 | 3.133273 | 0.1533292 | 3.362324 | 0.0991619 | 3.325678 | 0.1133976
0.1948 | 3.70668 | 0.1197824 | 3.136143 | 0.1563668 | 3.360037 | 0.1018385 | 3.327646 | 0.1126549
0.19485 | 3.702396 | 0.1152507 | 3.134213 | 0.154038 | 3.359085 | 0.09524873 | 3.327329 | 0.1122785
0.1949 | 3.709212 | 0.1218079 | 3.134894 | 0.1532269 | 3.35695 | 0.1022942 | 3.327604 | 0.1112701
0.19495 | 3.704698 | 0.1186309 | 3.133613 | 0.1510072 | 3.358423 | 0.09569341 | 3.320607 | 0.1063535
0.195 | 3.703091 | 0.1190357 | 3.132406 | 0.1539453 | 3.360974 | 0.1009352 | 3.322298 | 0.100138
0.19505 | 3.707639 | 0.1210612 | 3.131151 | 0.1506384 | 3.36208 | 0.0949975 | 3.317372 | 0.1075212
0.1951 | 3.704002 | 0.118113 | 3.13091 | 0.1518252 | 3.359126 | 0.09558629 | 3.320966 | 0.09732444
0.19515 | 3.700422 | 0.1224238 | 3.132128 | 0.1523823 | 3.361737 | 0.09939103 | 3.314336 | 0.1040568
0.1952 | 3.700819 | 0.1208971 | 3.133357 | 0.1513563 | 3.357382 | 0.09636737 | 3.318914 | 0.1027078
0.19525 | 3.702566 | 0.119894 | 3.131806 | 0.1492914 | 3.363697 | 0.09277085 | 3.316083 | 0.09617496
0.1953 | 3.699136 | 0.1177108 | 3.136661 | 0.1487143 | 3.360843 | 0.1000291 | 3.310814 | 0.1022582
0.19535 | 3.704319 | 0.1205977 | 3.135797 | 0.1571801 | 3.356545 | 0.09601921 | 3.313666 | 0.09826038
0.1954 | 3.704192 | 0.108493 | 3.134359 | 0.1468614 | 3.356263 | 0.09821867 | 3.306848 | 0.09962707
0.19545 | 3.699682 | 0.1158163 | 3.134693 | 0.1522814 | 3.350908 | 0.09590314 | 3.313358 | 0.09078347
0.1955 | 3.700111 | 0.1158251 | 3.132526 | 0.1467063 | 3.359361 | 0.09736229 | 3.307216 | 0.09780278
0.19555 | 3.695662 | 0.1163792 | 3.135888 | 0.1461753 | 3.356308 | 0.09920325 | 3.305967 | 0.09201913
0.1956 | 3.703444 | 0.1205146 | 3.140266 | 0.1515211 | 3.361194 | 0.09665063 | 3.302272 | 0.09778547
0.19565 | 3.694028 | 0.1156082 | 3.138594 | 0.1504347 | 3.362297 | 0.09538839 | 3.303285 | 0.09712399
0.1957 | 3.696532 | 0.1155487 | 3.139206 | 0.1454469 | 3.361903 | 0.09819878 | 3.302808 | 0.09406269
0.19575 | 3.704701 | 0.1178711 | 3.14049 | 0.1530067 | 3.363603 | 0.1042123 | 3.300479 | 0.101022
0.1958 | 3.701405 | 0.1209414 | 3.136795 | 0.1428412 | 3.36556 | 0.09664505 | 3.300446 | 0.09572319
0.19585 | 3.699395 | 0.115233 | 3.137501 | 0.1493869 | 3.367703 | 0.09983676 | 3.297418 | 0.09712754
0.1959 | 3.697763 | 0.1160365 | 3.139552 | 0.1498854 | 3.367386 | 0.09633883 | 3.297485 | 0.09822134
0.19595 | 3.697513 | 0.114681 | 3.139901 | 0.1462384 | 3.369456 | 0.1027353 | 3.29872 | 0.09816853
0.196 | 3.703412 | 0.1127375 | 3.136661 | 0.1465731 | 3.363085 | 0.100216 | 3.296112 | 0.09680087
0.19605 | 3.696391 | 0.1154728 | 3.137097 | 0.1463072 | 3.365127 | 0.09572559 | 3.29577 | 0.09499584
0.1961 | 3.700486 | 0.1118965 | 3.140098 | 0.1483001 | 3.364624 | 0.09979864 | 3.291641 | 0.1014659
0.19615 | 3.700135 | 0.1178554 | 3.138841 | 0.1453219 | 3.365374 | 0.09935189 | 3.293886 | 0.1015987
0.1962 | 3.695161 | 0.11404 | 3.138175 | 0.1494415 | 3.367941 | 0.09772897 | 3.290181 | 0.10189
0.19625 | 3.69499 | 0.1199501 | 3.147319 | 0.1517719 | 3.368822 | 0.1035862 | 3.290535 | 0.09463914
0.1963 | 3.698347 | 0.1179037 | 3.141463 | 0.1435312 | 3.367178 | 0.1018538 | 3.285233 | 0.09915146
0.19635 | 3.694384 | 0.1185276 | 3.143796 | 0.14824 | 3.371875 | 0.1011051 | 3.286874 | 0.1019766
0.1964 | 3.697196 | 0.1133264 | 3.138752 | 0.1498132 | 3.370269 | 0.1005288 | 3.284969 | 0.09634432
0.19645 | 3.694444 | 0.1141114 | 3.145428 | 0.149254 | 3.371352 | 0.1005011 | 3.286261 | 0.100766
0.1965 | 3.694138 | 0.1135331 | 3.144614 | 0.1437142 | 3.373744 | 0.09735869 | 3.283502 | 0.09524775
0.19655 | 3.692228 | 0.1114721 | 3.141866 | 0.1523326 | 3.373458 | 0.1017347 | 3.283093 | 0.09818695
0.1966 | 3.692536 | 0.1163169 | 3.147874 | 0.1468243 | 3.369931 | 0.104371 | 3.288893 | 0.09773791
0.19665 | 3.69026 | 0.1141309 | 3.141856 | 0.1456451 | 3.374714 | 0.100536 | 3.280855 | 0.09504973
0.1967 | 3.697425 | 0.1203731 | 3.146538 | 0.1407843 | 3.373919 | 0.1091803 | 3.285688 | 0.09586709
0.19675 | 3.689038 | 0.1170426 | 3.149006 | 0.142753 | 3.376731 | 0.1075372 | 3.283177 | 0.09601261
0.1968 | 3.690263 | 0.1200301 | 3.141672 | 0.1411612 | 3.372665 | 0.1008008 | 3.279133 | 0.09893408
0.19685 | 3.691551 | 0.1122149 | 3.145799 | 0.1386024 | 3.37954 | 0.1050779 | 3.279961 | 0.09647411
0.1969 | 3.692164 | 0.1237908 | 3.141839 | 0.1390062 | 3.37749 | 0.1004879 | 3.276029 | 0.09347789
0.19695 | 3.685756 | 0.1202001 | 3.148419 | 0.1475384 | 3.379436 | 0.1066607 | 3.273902 | 0.0964933
0.197 | 3.690576 | 0.1203419 | 3.143505 | 0.1415996 | 3.382543 | 0.1060127 | 3.274662 | 0.09185264
0.19705 | 3.690788 | 0.1114917 | 3.145379 | 0.1473097 | 3.380121 | 0.1031661 | 3.273671 | 0.088093
0.1971 | 3.689396 | 0.119276 | 3.141385 | 0.1415923 | 3.384264 | 0.1065674 | 3.270883 | 0.09203457
0.19715 | 3.692552 | 0.1207398 | 3.145283 | 0.1430405 | 3.384167 | 0.1041867 | 3.269353 | 0.09600574
0.1972 | 3.688902 | 0.1163235 | 3.140458 | 0.1441678 | 3.384262 | 0.1019972 | 3.268034 | 0.08966303
0.19725 | 3.693985 | 0.1199491 | 3.145486 | 0.1457579 | 3.384777 | 0.1095135 | 3.269985 | 0.09422706
0.1973 | 3.692124 | 0.1115936 | 3.144463 | 0.143501 | 3.384862 | 0.1070279 | 3.273392 | 0.08667425
0.19735 | 3.693761 | 0.1190217 | 3.145974 | 0.1513228 | 3.386722 | 0.1119045 | 3.27146 | 0.09227147
0.1974 | 3.690911 | 0.1188967 | 3.146369 | 0.1454726 | 3.386499 | 0.1059678 | 3.270685 | 0.09271213
0.19745 | 3.694549 | 0.1203617 | 3.146449 | 0.1488944 | 3.38459 | 0.1051555 | 3.26699 | 0.09375722
0.1975 | 3.685892 | 0.1140201 | 3.149085 | 0.1459666 | 3.387957 | 0.1070872 | 3.274806 | 0.09443816
0.19755 | 3.696368 | 0.1208224 | 3.146568 | 0.1433371 | 3.388017 | 0.1050186 | 3.270535 | 0.09504589
0.1976 | 3.689245 | 0.1250101 | 3.148212 | 0.1450233 | 3.39029 | 0.1077464 | 3.270355 | 0.0858457
0.19765 | 3.692846 | 0.1175142 | 3.146698 | 0.1394305 | 3.38661 | 0.1087598 | 3.275504 | 0.09326536
0.1977 | 3.686354 | 0.1253361 | 3.150817 | 0.1379454 | 3.387223 | 0.1082625 | 3.26575 | 0.08511673
0.19775 | 3.689256 | 0.1112911 | 3.146522 | 0.1409975 | 3.388278 | 0.1019885 | 3.272745 | 0.08303227
0.1978 | 3.688727 | 0.1115217 | 3.145948 | 0.1368193 | 3.390415 | 0.1091855 | 3.262312 | 0.09069423
0.19785 | 3.69108 | 0.1095522 | 3.147151 | 0.1361953 | 3.386666 | 0.1074648 | 3.267611 | 0.08833162
0.1979 | 3.690082 | 0.1082141 | 3.140001 | 0.1446685 | 3.389671 | 0.1011072 | 3.263906 | 0.08740755
0.19795 | 3.684845 | 0.1107803 | 3.144058 | 0.1400932 | 3.389884 | 0.1028697 | 3.262071 | 0.0831738
0.198 | 3.692255 | 0.1059134 | 3.141843 | 0.1451336 | 3.389072 | 0.09946214 | 3.262536 | 0.08647612
0.19805 | 3.685933 | 0.1080012 | 3.139856 | 0.1413899 | 3.388905 | 0.102709 | 3.260782 | 0.08707773
0.1981 | 3.694568 | 0.1125049 | 3.14362 | 0.1507253 | 3.387275 | 0.1015079 | 3.26235 | 0.0878368
0.19815 | 3.686629 | 0.1101377 | 3.14208 | 0.1437831 | 3.393069 | 0.1014092 | 3.257962 | 0.09038062
0.1982 | 3.688711 | 0.1066451 | 3.145745 | 0.1422593 | 3.391807 | 0.1017988 | 3.263061 | 0.08753816
0.19825 | 3.68626 | 0.1056836 | 3.146494 | 0.1404767 | 3.391151 | 0.1049012 | 3.259012 | 0.08664905
0.1983 | 3.68574 | 0.107237 | 3.144666 | 0.1436914 | 3.391198 | 0.1035834 | 3.260412 | 0.08678571
0.19835 | 3.689908 | 0.1096704 | 3.143243 | 0.1445135 | 3.38942 | 0.102255 | 3.260381 | 0.08269647
0.1984 | 3.688411 | 0.1039135 | 3.151219 | 0.150946 | 3.387213 | 0.1031918 | 3.257003 | 0.08670587
0.19845 | 3.685776 | 0.1061505 | 3.147438 | 0.1438703 | 3.393434 | 0.1063236 | 3.254871 | 0.08309328
0.1985 | 3.687891 | 0.1097176 | 3.152329 | 0.1457886 | 3.393553 | 0.0982354 | 3.25311 | 0.08379266
0.19855 | 3.685564 | 0.1093259 | 3.151219 | 0.14786 | 3.388705 | 0.1009292 | 3.257185 | 0.08697956
0.1986 | 3.685696 | 0.1052607 | 3.151839 | 0.1440476 | 3.390694 | 0.09429028 | 3.251362 | 0.08225648
0.19865 | 3.680671 | 0.1100416 | 3.149517 | 0.1442831 | 3.392025 | 0.1010727 | 3.252144 | 0.08254833
0.1987 | 3.684085 | 0.108241 | 3.149703 | 0.1473788 | 3.389033 | 0.1000074 | 3.255031 | 0.07869788
0.19875 | 3.688367 | 0.1045226 | 3.15288 | 0.1473058 | 3.394114 | 0.09850908 | 3.2541 | 0.08142439
0.1988 | 3.68349 | 0.1105665 | 3.151264 | 0.1489298 | 3.387558 | 0.09836788 | 3.254169 | 0.08357221
0.19885 | 3.687048 | 0.1041462 | 3.150322 | 0.1513523 | 3.390513 | 0.1021017 | 3.252109 | 0.076893
0.1989 | 3.68465 | 0.1026359 | 3.156092 | 0.1446765 | 3.395981 | 0.1029187 | 3.243779 | 0.07888669
0.19895 | 3.679945 | 0.1079539 | 3.151708 | 0.1479117 | 3.395557 | 0.1002135 | 3.251586 | 0.08122515
0.199 | 3.683747 | 0.1088886 | 3.151714 | 0.1466548 | 3.395282 | 0.0966482 | 3.250528 | 0.08018058
0.19905 | 3.683712 | 0.1140708 | 3.147852 | 0.1506922 | 3.389661 | 0.1005656 | 3.25191 | 0.07882605
0.1991 | 3.681997 | 0.1087658 | 3.153593 | 0.1503759 | 3.392923 | 0.09745231 | 3.249712 | 0.07690752
0.19915 | 3.679604 | 0.1108199 | 3.152819 | 0.147064 | 3.392906 | 0.09341388 | 3.246016 | 0.07737288
0.1992 | 3.68264 | 0.1089255 | 3.155874 | 0.1521402 | 3.396998 | 0.0988601 | 3.246004 | 0.07457218
0.19925 | 3.682164 | 0.1027756 | 3.149291 | 0.1531216 | 3.38985 | 0.09326138 | 3.246242 | 0.07471625
0.1993 | 3.680281 | 0.105026 | 3.151461 | 0.1473848 | 3.387978 | 0.09619144 | 3.244913 | 0.07331743
0.19935 | 3.679075 | 0.1048822 | 3.152326 | 0.1539332 | 3.392716 | 0.09763987 | 3.24884 | 0.0676827
0.1994 | 3.679985 | 0.09944545 | 3.147806 | 0.1498331 | 3.388781 | 0.09455373 | 3.239836 | 0.06927743
0.19945 | 3.679672 | 0.1022678 | 3.153821 | 0.1441463 | 3.397112 | 0.09851145 | 3.243384 | 0.07040396
0.1995 | 3.679461 | 0.1053667 | 3.15428 | 0.1451005 | 3.392795 | 0.09532357 | 3.242267 | 0.06628706
0.19955 | 3.674809 | 0.09654596 | 3.156011 | 0.1489894 | 3.390217 | 0.09981999 | 3.238551 | 0.06796799
0.1996 | 3.677657 | 0.1037262 | 3.156496 | 0.1489985 | 3.38849 | 0.09205568 | 3.241192 | 0.06141715
0.19965 | 3.677701 | 0.1002078 | 3.156726 | 0.1470733 | 3.390115 | 0.09210911 | 3.24009 | 0.064711
0.1997 | 3.677615 | 0.1043022 | 3.155336 | 0.1473037 | 3.392845 | 0.0973044 | 3.241521 | 0.06474741
0.19975 | 3.67605 | 0.1040808 | 3.156015 | 0.1456899 | 3.384184 | 0.09756277 | 3.240384 | 0.05840479
0.1998 | 3.673015 | 0.099385 | 3.153744 | 0.1442662 | 3.393543 | 0.09773605 | 3.235916 | 0.06902321
0.19985 | 3.679276 | 0.09941065 | 3.153266 | 0.1474696 | 3.389344 | 0.09751954 | 3.237707 | 0.06462013
0.1999 | 3.673807 | 0.09803815 | 3.152893 | 0.1419848 | 3.387373 | 0.1000949 | 3.238269 | 0.06384242
0.19995 | 3.668539 | 0.09448184 | 3.15406 | 0.1516974 | 3.388758 | 0.1017564 | 3.233896 | 0.06352725
0.2 | 3.669688 | 0.09581022 | 3.160472 | 0.1490493 | 3.394965 | 0.1001712 | 3.233049 | 0.06169047 | 66.7 | 18

## Fig_6c
Strain (%) | Co20Cr20Fe40Ni20 Stress (GPa) | SD | Co40Cr25Cu5Fe25Ni5 Stress (GPa) | SD | Co35Cr25Fe35Ni5 Stress (GPa) | SD | Co40Cr15Cu20Fe20Ni5 Stress (GPa) | SD | FCC fraction (%) | HCP fraction (%)
0 | 0.002428674 | 0.002178952 | -0.002808505 | 0.002144428 | -0.01682621 | 0.008715692 | -0.02427377 | 0.00677366 | 82.7 | 0.9
0.0001 | 0.0003316346 | 0.01506151 | -0.006703714 | 0.002127084 | -0.01614359 | 0.009327576 | -0.01538958 | 0.01077625
0.00015 | 0.006623645 | 0.008759933 | 0.001311385 | 3.273344e-05 | -0.004476981 | 0.02686941 | -0.00185293 | 0.003852276
0.0002 | 0.03402895 | 0.00105012 | 0.01122856 | 0.00880947 | 0.009491007 | 0.0228475 | 0.01248592 | 0.003977173
0.00025 | 0.03275357 | 0.01006121 | 0.02512713 | 0.001051533 | 0.003336416 | 0.01474671 | 0.00588155 | 0.01230997
0.0003 | 0.0332396 | 0.002271318 | 0.02731197 | 0.009320065 | 0.009351316 | 0.004926472 | 0.008490435 | 0.004896896
0.00035 | 0.04700318 | 0.01334161 | 0.03676237 | 0.01065382 | 0.02616796 | 0.009502682 | 0.03063741 | 0.0004625927
0.0004 | 0.05477061 | 0.0006432851 | 0.04242368 | 0.000956011 | 0.03734398 | 0.005636392 | 0.03987718 | 0.00899326
0.00045 | 0.06972662 | 0.003482086 | 0.05330693 | 0.003053475 | 0.03692872 | 0.00546221 | 0.03103412 | 0.01531412
0.0005 | 0.07021132 | 0.0004806442 | 0.05462514 | 0.00256899 | 0.05150692 | 0.014721 | 0.03762942 | 0.006585783
0.00055 | 0.08337651 | 0.01088397 | 0.06170868 | 0.00718544 | 0.05814085 | 0.02122554 | 0.04987766 | 0.005398805
0.0006 | 0.08618497 | 0.0007410589 | 0.07120641 | 0.002904437 | 0.06118994 | 0.01069942 | 0.05217225 | 0.005145119
0.00065 | 0.08059024 | 0.006822358 | 0.07422506 | 0.01318655 | 0.06267328 | 0.0136497 | 0.0568525 | 0.005049375
0.0007 | 0.1061519 | 0.001978087 | 0.08176111 | 0.01564767 | 0.08599697 | 0.01658648 | 0.05907918 | 0.0037941
0.00075 | 0.1039188 | 0.00646661 | 0.0821688 | 0.007445966 | 0.08375032 | 0.0105725 | 0.0642797 | 0.006079742
0.0008 | 0.1056484 | 0.01366725 | 0.09112975 | 0.00626809 | 0.08531084 | 0.005753406 | 0.07663254 | 0.01061119
0.00085 | 0.1082256 | 0.004529171 | 0.09501036 | 0.0006416703 | 0.09031928 | 0.01419865 | 0.0789971 | 0.006182581
0.0009 | 0.1235409 | 0.01600735 | 0.103807 | 0.006334435 | 0.1006652 | 0.01978092 | 0.08781354 | 0.009236814
0.00095 | 0.1222931 | 0.005318838 | 0.09573308 | 0.002558747 | 0.0967196 | 0.002379873 | 0.09741911 | 0.0040746
0.001 | 0.126632 | 0.008997037 | 0.1132658 | 0.001120299 | 0.105071 | 0.01307644 | 0.1003337 | 0.01209959
0.00105 | 0.1340386 | 0.007149629 | 0.1090824 | 0.003993878 | 0.1103252 | 0.0120787 | 0.1033289 | 0.004240094
0.0011 | 0.1501178 | 0.01748616 | 0.1309788 | 0.002415601 | 0.1119561 | 0.01657957 | 0.1072243 | 0.003861453
0.00115 | 0.1553406 | 0.02620073 | 0.1293832 | 0.01564049 | 0.114731 | 0.0154061 | 0.1110521 | 0.01259091
0.0012 | 0.1713734 | 0.009163832 | 0.1335906 | 0.007905309 | 0.134217 | 0.02692606 | 0.1179346 | 0.0005523475
0.00125 | 0.1663745 | 0.01675354 | 0.1342793 | 0.002971819 | 0.1254202 | 0.02846847 | 0.1264262 | 0.003214864
0.0013 | 0.1654304 | 0.02341399 | 0.143889 | 0.001967605 | 0.1344647 | 0.01361138 | 0.1228677 | 0.004873453
0.00135 | 0.1855267 | 0.01277137 | 0.1536925 | 0.001276939 | 0.1464946 | 0.01007843 | 0.1355441 | 0.007799601
0.0014 | 0.1901492 | 0.002205973 | 0.1544785 | 0.006657975 | 0.1497004 | 0.01990566 | 0.136913 | 0.004489042
0.00145 | 0.1931633 | 0.01462845 | 0.1486956 | 0.004340803 | 0.143129 | 0.02556705 | 0.1393947 | 0.0041817
0.0015 | 0.199336 | 0.01020937 | 0.1530119 | 0.006544823 | 0.1585314 | 0.00749185 | 0.1548306 | 0.01253045
0.00155 | 0.2080478 | 0.004122563 | 0.1689726 | 0.004906628 | 0.1724556 | 0.008123534 | 0.1520409 | 0.00355369
0.0016 | 0.2186616 | 0.01907417 | 0.1721252 | 0.01169435 | 0.165157 | 0.01324659 | 0.1535149 | 0.0128565
0.00165 | 0.2200359 | 0.01130635 | 0.1665247 | 0.01233719 | 0.1649149 | 0.0007173813 | 0.1578725 | 0.0006779436
0.0017 | 0.2160576 | 0.009432753 | 0.1750971 | 0.01023194 | 0.195243 | 0.00856883 | 0.1809268 | 0.005985818
0.00175 | 0.2344517 | 0.007942095 | 0.1888066 | 0.013526 | 0.192483 | 0.01809541 | 0.1743104 | 0.01442459
0.0018 | 0.2598688 | 0.01401141 | 0.1838678 | 0.004022069 | 0.1915226 | 0.0005061646 | 0.1766187 | 0.009123303
0.00185 | 0.2586546 | 0.003555915 | 0.1956383 | 0.003602438 | 0.1990487 | 0.003988426 | 0.1935171 | 0.009545275
0.0019 | 0.2502554 | 0.004827602 | 0.2056461 | 0.0004234718 | 0.2045293 | 0.007160841 | 0.2014957 | 0.00402191
0.00195 | 0.2654036 | 0.003363456 | 0.2039264 | 0.00834399 | 0.2165398 | 0.002764483 | 0.1972608 | 0.008796131
0.002 | 0.2686495 | 0.008673545 | 0.2019734 | 0.001613486 | 0.2284989 | 0.02248493 | 0.204272 | 0.006982782
0.00205 | 0.2735992 | 0.01112393 | 0.2134173 | 0.001780726 | 0.2265855 | 0.0169186 | 0.2103127 | 0.0136026
0.0021 | 0.2688266 | 0.0002314136 | 0.2145465 | 0.002421291 | 0.2316219 | 0.02891649 | 0.2112288 | 0.01639828
0.00215 | 0.2806169 | 0.002066678 | 0.2174805 | 0.00494756 | 0.2416792 | 0.006514734 | 0.2171216 | 0.006368033
0.0022 | 0.2971475 | 0.00750364 | 0.2273903 | 0.004921712 | 0.2518716 | 0.002623671 | 0.2175754 | 0.00294397
0.00225 | 0.2913784 | 0.009056035 | 0.2315465 | 0.006648502 | 0.2507193 | 0.02968517 | 0.2292762 | 0.01423765
0.0023 | 0.2946994 | 0.001043234 | 0.2296149 | 0.004354005 | 0.2515225 | 0.01280967 | 0.2342559 | 0.006425175
0.00235 | 0.3059809 | 0.01060912 | 0.2398422 | 0.008874811 | 0.2642669 | 0.01796374 | 0.2386393 | 0.006817645
0.0024 | 0.3138723 | 0.01811166 | 0.2447679 | 0.008822593 | 0.267682 | 0.03278331 | 0.2454444 | 0.008164814
0.00245 | 0.3213716 | 0.002977083 | 0.2466312 | 0.001209215 | 0.2788905 | 0.02580224 | 0.2587496 | 0.01135317
0.0025 | 0.3268945 | 0.006435308 | 0.2573679 | 0.007274242 | 0.2874537 | 0.02890888 | 0.2667131 | 0.003554886
0.00255 | 0.3412702 | 0.008816587 | 0.2706822 | 0.001960914 | 0.2828947 | 0.03391341 | 0.2684079 | 0.007195048
0.0026 | 0.3427055 | 0.007618727 | 0.2668806 | 0.005400806 | 0.2988568 | 0.008589243 | 0.2717889 | 0.01657299
0.00265 | 0.3526716 | 0.007795693 | 0.2694166 | 0.01185342 | 0.2931213 | 0.01175457 | 0.283024 | 0.004865607
0.0027 | 0.3615632 | 0.01157122 | 0.2859771 | 0.007698082 | 0.2949769 | 0.02370864 | 0.2841799 | 0.006246229
0.00275 | 0.3637017 | 0.01266818 | 0.2930412 | 0.01922874 | 0.3122583 | 0.02447854 | 0.2857648 | 0.008152535
0.0028 | 0.362364 | 0.002672611 | 0.2837613 | 0.0071994 | 0.32416 | 0.01328056 | 0.2881381 | 0.009669543
0.00285 | 0.376673 | 0.004001171 | 0.2877205 | 0.005121346 | 0.3114804 | 0.01807583 | 0.2993677 | 0.008041581
0.0029 | 0.3744403 | 0.002300053 | 0.2981724 | 0.003692198 | 0.3214041 | 0.01919683 | 0.3072337 | 0.01517267
0.00295 | 0.3838562 | 0.003881066 | 0.3016879 | 0.002106693 | 0.3405274 | 0.02232219 | 0.3074803 | 0.008929061
0.003 | 0.3834479 | 0.003509041 | 0.3036476 | 0.0005761055 | 0.3306669 | 0.007299472 | 0.317373 | 0.001180452
0.00305 | 0.3833886 | 0.004718371 | 0.3108717 | 0.004487076 | 0.3362943 | 0.02079612 | 0.3202387 | 0.000946661
0.0031 | 0.4035471 | 0.00876625 | 0.3221187 | 0.01282848 | 0.3549561 | 0.02503804 | 0.3271006 | 0.009007271
0.00315 | 0.4096518 | 0.02260086 | 0.3229543 | 0.009776451 | 0.3678684 | 0.01917911 | 0.3308293 | 0.001385232
0.0032 | 0.4190666 | 0.0001151754 | 0.3325467 | 0.00625899 | 0.3601111 | 0.01851803 | 0.3323823 | 0.01293541
0.00325 | 0.4171122 | 0.01112975 | 0.337734 | 0.00470415 | 0.3717051 | 0.02525547 | 0.3541565 | 0.01003986
0.0033 | 0.4297581 | 0.002610654 | 0.3396569 | 0.01246771 | 0.3957668 | 0.01149132 | 0.3475828 | 0.007832678
0.00335 | 0.4342468 | 0.00209824 | 0.3464197 | 0.009915445 | 0.3809803 | 0.01750322 | 0.3480811 | 0.009214646
0.0034 | 0.4422746 | 0.007486011 | 0.3492226 | 0.01215073 | 0.3847259 | 0.02934896 | 0.3566826 | 0.00267623
0.00345 | 0.4453395 | 0.01146088 | 0.3452988 | 0.009422471 | 0.4042396 | 0.01648763 | 0.3682079 | 0.009231775
0.0035 | 0.4534395 | 0.008655816 | 0.3532004 | 0.01002427 | 0.4124334 | 0.009931302 | 0.3665583 | 0.006966789
0.00355 | 0.4671521 | 0.004146881 | 0.3694398 | 0.006494862 | 0.3992187 | 0.01442002 | 0.3726092 | 0.008391562
0.0036 | 0.4725089 | 0.001893693 | 0.376866 | 0.01284329 | 0.4025019 | 0.004287137 | 0.3841047 | 0.00327087
0.00365 | 0.4680972 | 0.01047481 | 0.3721276 | 0.01051393 | 0.4245614 | 0.005732091 | 0.3891665 | 0.008971827
0.0037 | 0.4830347 | 0.005274027 | 0.3824201 | 0.00808974 | 0.4243936 | 0.01635792 | 0.3873619 | 0.01512941
0.00375 | 0.4911725 | 0.005130526 | 0.3923881 | 0.009559192 | 0.4386151 | 0.01804144 | 0.4013948 | 0.006557339
0.0038 | 0.5009354 | 0.02363785 | 0.3925791 | 0.006797332 | 0.4391008 | 0.01158128 | 0.406228 | 0.007480635
0.00385 | 0.4947517 | 0.0100211 | 0.3930957 | 0.002488093 | 0.4336788 | 0.009522935 | 0.4079569 | 0.01950411
0.0039 | 0.5064729 | 0.02038318 | 0.4054961 | 0.0002480482 | 0.4436117 | 0.02130612 | 0.4096462 | 0.02271889
0.00395 | 0.5079561 | 0.02399061 | 0.4125061 | 0.005838761 | 0.4565624 | 0.008347064 | 0.4211507 | 0.006977634
0.004 | 0.5170935 | 0.01318678 | 0.408607 | 0.00357149 | 0.4525842 | 0.007977039 | 0.4234594 | 0.007811927
0.00405 | 0.5247725 | 0.005995252 | 0.4132818 | 0.003447018 | 0.4558419 | 0.00675712 | 0.4201406 | 0.0136319
0.0041 | 0.5239302 | 0.003746967 | 0.4235187 | 0.003973583 | 0.4732412 | 0.007359823 | 0.4330335 | 0.01460345
0.00415 | 0.5309864 | 0.006477073 | 0.4289517 | 0.002171123 | 0.4814052 | 0.008449225 | 0.4453175 | 0.01117906
0.0042 | 0.5455207 | 0.01295137 | 0.4319792 | 0.002811986 | 0.4828901 | 0.0218682 | 0.441362 | 0.01624002
0.00425 | 0.545808 | 0.00790181 | 0.4402377 | 0.01571559 | 0.4881572 | 0.02737307 | 0.4520197 | 0.01044687
0.0043 | 0.5518223 | 0.007737716 | 0.4372565 | 0.005139233 | 0.4958287 | 0.01048382 | 0.4622863 | 0.0128668
0.00435 | 0.5610542 | 0.0278456 | 0.4480233 | 0.007952662 | 0.4933822 | 0.003988638 | 0.4672841 | 0.01553445
0.0044 | 0.5746475 | 0.01339367 | 0.4574233 | 0.01474172 | 0.5015094 | 0.01218276 | 0.4639361 | 0.01064765
0.00445 | 0.5781989 | 0.00153225 | 0.4685493 | 0.01155646 | 0.5184114 | 0.01412266 | 0.47358 | 0.004756079
0.0045 | 0.5897062 | 0.01063789 | 0.4658872 | 0.001041169 | 0.5222089 | 0.02394268 | 0.4760035 | 0.005023296
0.00455 | 0.5829571 | 0.006365474 | 0.4646469 | 0.004695068 | 0.5297246 | 0.01595857 | 0.4777268 | 0.01473158
0.0046 | 0.5956306 | 0.0002206822 | 0.4718897 | 0.01302736 | 0.5376615 | 0.01135778 | 0.4811579 | 0.009984658
0.00465 | 0.6074519 | 0.0126655 | 0.4791036 | 0.005493089 | 0.5292991 | 0.01395199 | 0.4944248 | 0.005326755
0.0047 | 0.616294 | 0.01365489 | 0.4794642 | 0.01227579 | 0.5312087 | 0.02271287 | 0.4982485 | 0.009677296
0.00475 | 0.6142391 | 0.01741645 | 0.489835 | 0.0003830231 | 0.5451328 | 0.01373557 | 0.500772 | 0.00610344
0.0048 | 0.6225759 | 0.01287265 | 0.4930927 | 0.003522889 | 0.5582826 | 0.01211866 | 0.5076928 | 0.01577799
0.00485 | 0.6280567 | 0.00272278 | 0.4981744 | 0.01097616 | 0.5434305 | 0.008756084 | 0.5124503 | 0.02250413
0.0049 | 0.6359139 | 0.005993637 | 0.5033284 | 0.002147251 | 0.5513819 | 0.006103332 | 0.5123769 | 0.01140644
0.00495 | 0.6449271 | 0.004135926 | 0.5048655 | 0.005880707 | 0.5630256 | 0.003434511 | 0.529632 | 0.007684658
0.005 | 0.6497333 | 0.002217332 | 0.5106239 | 0.00205086 | 0.5742331 | 0.0126269 | 0.5337042 | 0.01084011
0.00505 | 0.6543354 | 0.01061689 | 0.5209662 | 0.004700813 | 0.570139 | 0.01431628 | 0.5392693 | 0.02074203
0.0051 | 0.6634953 | 0.005496603 | 0.5286277 | 0.003284043 | 0.5843532 | 0.02662507 | 0.533158 | 0.006457362
0.00515 | 0.6711281 | 0.004226698 | 0.5331786 | 0.002108865 | 0.5972035 | 0.00831272 | 0.5542054 | 0.01524996
0.0052 | 0.6746484 | 0.0151558 | 0.5331664 | 0.01398212 | 0.5904743 | 0.001407349 | 0.560855 | 0.02368611
0.00525 | 0.6812531 | 0.009020952 | 0.5461954 | 0.001019714 | 0.5932812 | 0.007951767 | 0.5552039 | 0.01805622
0.0053 | 0.6911168 | 0.006599153 | 0.544089 | 0.002199884 | 0.6011628 | 0.009297481 | 0.5646807 | 0.006554365
0.00535 | 0.7024274 | 0.02018385 | 0.5494553 | 0.0173433 | 0.6086602 | 0.007348586 | 0.5726435 | 0.008947446
0.0054 | 0.6899499 | 0.02276289 | 0.5531854 | 0.005056343 | 0.6194882 | 0.003006414 | 0.5852651 | 0.01863854
0.00545 | 0.701905 | 0.002848677 | 0.5637825 | 0.01189918 | 0.6349786 | 4.839376e-05 | 0.581509 | 0.01012646
0.0055 | 0.7078737 | 0.0137086 | 0.556118 | 0.004567293 | 0.6270858 | 0.02378746 | 0.593709 | 0.006715882
0.00555 | 0.7039132 | 0.004427678 | 0.5589392 | 0.003490852 | 0.630423 | 0.003673772 | 0.59628 | 0.01151012
0.0056 | 0.7139045 | 0.006422155 | 0.556993 | 0.00554875 | 0.652549 | 0.007937157 | 0.5951229 | 0.003904515
0.00565 | 0.7304673 | 0.01869392 | 0.5775364 | 0.00938984 | 0.6410999 | 0.008824566 | 0.5983745 | 0.005028344
0.0057 | 0.7411136 | 0.007714531 | 0.5656853 | 0.00490542 | 0.6452825 | 0.009099894 | 0.6032753 | 0.009383585
0.00575 | 0.7345765 | 0.01085235 | 0.5779478 | 0.005140878 | 0.6541594 | 0.003434264 | 0.6057506 | 0.01727673
0.0058 | 0.7402027 | 0.01461339 | 0.5828031 | 0.01043962 | 0.6658194 | 0.01999454 | 0.6222062 | 0.008856729
0.00585 | 0.7527924 | 0.007069841 | 0.584218 | 0.01568297 | 0.6766241 | 0.02097163 | 0.6190341 | 0.01462093
0.0059 | 0.750625 | 0.01577113 | 0.5871046 | 0.009907805 | 0.6699571 | 0.01281042 | 0.6274889 | 0.01665012
0.00595 | 0.7603222 | 0.02757153 | 0.6063892 | 0.01526621 | 0.6727916 | 0.01197225 | 0.6381489 | 0.01545277
0.006 | 0.7682645 | 0.01817312 | 0.6068423 | 0.01799175 | 0.6787673 | 0.01373983 | 0.6368098 | 0.00900471
0.00605 | 0.7796713 | 0.02019652 | 0.5970134 | 0.02731532 | 0.6830713 | 0.01925777 | 0.6475534 | 0.007376838
0.0061 | 0.7799332 | 0.02955572 | 0.6144896 | 0.02143206 | 0.6824683 | 0.001581358 | 0.6515866 | 0.003263474
0.00615 | 0.781816 | 0.01610976 | 0.6193806 | 0.0162107 | 0.6932107 | 0.01955076 | 0.6594836 | 0.004847445
0.0062 | 0.7937899 | 0.01878913 | 0.6188045 | 0.006940752 | 0.6967438 | 0.01941147 | 0.6522041 | 0.007879439
0.00625 | 0.801506 | 0.02434659 | 0.6207035 | 0.0007310221 | 0.7076332 | 0.001706246 | 0.6557322 | 0.006751987
0.0063 | 0.8080539 | 0.003908105 | 0.6304947 | 0.02008723 | 0.7100129 | 0.0003192727 | 0.6644262 | 0.02067391
0.00635 | 0.8145426 | 0.01601487 | 0.6338208 | 0.0025439 | 0.7043255 | 0.01504481 | 0.6758645 | 0.01161076
0.0064 | 0.8154886 | 0.008151608 | 0.6350491 | 0.005858945 | 0.7187475 | 0.005020636 | 0.6767202 | 0.01957476
0.00645 | 0.8221063 | 0.01595129 | 0.649662 | 0.01654582 | 0.7310971 | 0.002595255 | 0.6727828 | 0.01962249
0.0065 | 0.8252412 | 0.00757154 | 0.6557299 | 0.01322278 | 0.7329863 | 0.01615855 | 0.6933453 | 0.01750131
0.00655 | 0.8367177 | 0.01803361 | 0.6640717 | 9.061431e-05 | 0.7397298 | 0.002588312 | 0.6959937 | 0.007974755
0.0066 | 0.8372362 | 0.01766691 | 0.6577016 | 0.00575264 | 0.7451265 | 0.001045484 | 0.6985759 | 0.01725257
0.00665 | 0.8456812 | 0.018776 | 0.6661234 | 0.006273448 | 0.7498812 | 0.001539448 | 0.7001635 | 0.0108953
0.0067 | 0.8456406 | 0.01869435 | 0.6733508 | 0.004357289 | 0.7521805 | 0.001623702 | 0.717316 | 0.009688419
0.00675 | 0.8581121 | 0.004472269 | 0.6769123 | 0.01269264 | 0.7613979 | 0.009776227 | 0.7229028 | 0.01621179
0.0068 | 0.8535808 | 0.003515956 | 0.6833705 | 0.009639381 | 0.7730656 | 0.008255062 | 0.7252038 | 0.01038802
0.00685 | 0.8616411 | 0.01926856 | 0.6912311 | 0.00160548 | 0.7807156 | 0.006144335 | 0.728438 | 0.01576396
0.0069 | 0.8646943 | 0.007618024 | 0.6969154 | 0.0002800606 | 0.7839868 | 0.01441764 | 0.735196 | 0.01465268
0.00695 | 0.8763358 | 0.01247334 | 0.7044417 | 0.002357898 | 0.7829794 | 0.003556146 | 0.7446027 | 0.01634139
0.007 | 0.8893343 | 0.02439374 | 0.6982593 | 0.01024651 | 0.7889522 | 0.01215689 | 0.7438518 | 0.008409991
0.00705 | 0.897382 | 0.01923292 | 0.6952288 | 0.002711872 | 0.801572 | 0.009501386 | 0.7548177 | 0.02015009
0.0071 | 0.895607 | 0.01452352 | 0.70758 | 0.006923609 | 0.7994319 | 0.004278114 | 0.7675499 | 0.009969511
0.00715 | 0.9153684 | 0.01625739 | 0.7118011 | 0.00423946 | 0.8031143 | 0.0004844124 | 0.7582404 | 0.008527986
0.0072 | 0.9218261 | 0.02213714 | 0.7103512 | 0.002407977 | 0.8105937 | 0.02089583 | 0.7631503 | 0.003190831
0.00725 | 0.9203589 | 0.0193102 | 0.7232409 | 0.005275607 | 0.8149879 | 0.02398743 | 0.7737594 | 0.01361323
0.0073 | 0.921 | 0.01541079 | 0.7304496 | 0.001972272 | 0.8138029 | 0.01734549 | 0.7757472 | 0.01529766
0.00735 | 0.9464724 | 0.02397887 | 0.7234133 | 0.0007032297 | 0.8232485 | 0.005201574 | 0.7808534 | 0.009434138
0.0074 | 0.9344522 | 0.001430803 | 0.7422835 | 0.002925029 | 0.8362371 | 0.02122053 | 0.7906251 | 0.01644847
0.00745 | 0.9384893 | 0.001595861 | 0.7552365 | 0.005738198 | 0.8366667 | 0.01496198 | 0.7846694 | 0.01351263
0.0075 | 0.9384117 | 0.02227681 | 0.7432022 | 0.0003426252 | 0.8407669 | 0.0179557 | 0.7890032 | 0.00691183
0.00755 | 0.9450459 | 0.01624349 | 0.755629 | 0.002593331 | 0.8551324 | 0.006352825 | 0.7995732 | 0.01251407
0.0076 | 0.9554919 | 0.000278369 | 0.7680739 | 0.007322528 | 0.8486276 | 0.02664429 | 0.8009632 | 0.008734349
0.00765 | 0.9721848 | 0.02392585 | 0.7789302 | 0.0038213 | 0.8602785 | 0.01681611 | 0.8011194 | 0.00488023
0.0077 | 0.9710531 | 0.02920587 | 0.7674281 | 0.01967002 | 0.8629783 | 0.01588021 | 0.8191648 | 0.001763854
0.00775 | 0.9721596 | 0.01639474 | 0.7734983 | 0.001472963 | 0.874045 | 0.001740023 | 0.8300415 | 0.004777238
0.0078 | 0.9838661 | 0.02176352 | 0.7803039 | 0.003054856 | 0.8711821 | 0.01940824 | 0.8231973 | 0.004326424
0.00785 | 0.9896982 | 0.02371954 | 0.7912058 | 0.003565933 | 0.8869979 | 0.01188862 | 0.8333595 | 0.006868424
0.0079 | 0.9856215 | 0.005333545 | 0.7984251 | 6.111665e-05 | 0.8867205 | 0.01607733 | 0.854189 | 0.006771749
0.00795 | 0.9999821 | 0.02483784 | 0.790048 | 0.006113984 | 0.8961782 | 0.02069566 | 0.8435539 | 0.009681209
0.008 | 1.007249 | 0.03299909 | 0.8067378 | 0.007126521 | 0.9070851 | 0.02052741 | 0.8407261 | 0.007807131
0.00805 | 1.008559 | 0.01732669 | 0.8093103 | 0.01464788 | 0.9063731 | 0.02154817 | 0.8477673 | 0.009112732
0.0081 | 1.013361 | 0.009808306 | 0.8090417 | 0.01509735 | 0.9134839 | 0.02759372 | 0.8631299 | 0.002268157
0.00815 | 1.020931 | 0.033211 | 0.8013724 | 0.001436649 | 0.9188796 | 0.01681725 | 0.862958 | 0.01702439
0.0082 | 1.024423 | 0.01045072 | 0.819218 | 0.008217255 | 0.9266743 | 0.01695713 | 0.8620611 | 0.01521655
0.00825 | 1.033426 | 0.006180996 | 0.8200609 | 0.006783934 | 0.9354747 | 0.01526852 | 0.8810364 | 0.009516673
0.0083 | 1.040334 | 0.004529223 | 0.8326654 | 0.006193837 | 0.9424022 | 0.002858076 | 0.8790923 | 0.01177619
0.00835 | 1.046944 | 0.003285837 | 0.8284455 | 0.01328204 | 0.9362083 | 0.02856032 | 0.8816314 | 0.01987855
0.0084 | 1.052259 | 0.005724102 | 0.833541 | 0.01436848 | 0.9464128 | 0.02827782 | 0.8843487 | 0.009239395
0.00845 | 1.050908 | 0.008544583 | 0.8419612 | 0.01103618 | 0.9507728 | 0.01627863 | 0.8958887 | 0.01260318
0.0085 | 1.058443 | 0.002894243 | 0.846483 | 0.003719668 | 0.9477992 | 0.0153374 | 0.8990169 | 0.02230414
0.00855 | 1.070798 | 0.009693168 | 0.8447129 | 0.01449799 | 0.9597239 | 0.0128839 | 0.9059728 | 0.007942465
0.0086 | 1.090047 | 0.01837209 | 0.8578054 | 0.02975119 | 0.9713645 | 0.007464843 | 0.9093468 | 0.006516106
0.00865 | 1.076848 | 0.003423128 | 0.8601259 | 0.01431804 | 0.9700286 | 0.0255671 | 0.909897 | 0.008283032
0.0087 | 1.074828 | 0.007846011 | 0.8567266 | 0.01299104 | 0.9729594 | 0.01348112 | 0.9182195 | 0.009655718
0.00875 | 1.087131 | 0.009253579 | 0.862725 | 0.005158074 | 0.987782 | 0.006591676 | 0.9196796 | 0.007752661
0.0088 | 1.095546 | 0.003747299 | 0.8698637 | 0.00916311 | 0.9814753 | 0.01944398 | 0.9263963 | 0.006590293
0.00885 | 1.096942 | 0.01265415 | 0.8694405 | 0.007275114 | 0.9917184 | 0.02322793 | 0.9383529 | 0.003537899
0.0089 | 1.099238 | 0.01658919 | 0.8821458 | 0.003393868 | 1.00727 | 0.02197854 | 0.9419858 | 0.0009501894
0.00895 | 1.107038 | 0.005963924 | 0.8858879 | 0.01412594 | 1.009362 | 0.02024764 | 0.9373297 | 0.01039789
0.009 | 1.128427 | 0.01866568 | 0.8909979 | 0.0001304444 | 1.003382 | 0.01826723 | 0.9508406 | 0.01685448
0.00905 | 1.123578 | 0.004785916 | 0.8925979 | 0.01188765 | 1.017263 | 0.001688662 | 0.9523974 | 0.01062111
0.0091 | 1.126284 | 0.009432823 | 0.8950188 | 0.01113736 | 1.021819 | 0.01164371 | 0.9503724 | 0.002246915
0.00915 | 1.140343 | 0.0003245053 | 0.9081459 | 0.002700527 | 1.032995 | 0.001629354 | 0.9582131 | 0.01280163
0.0092 | 1.150219 | 0.004279731 | 0.9050353 | 0.006887503 | 1.042039 | 0.006019178 | 0.9611225 | 0.009701083
0.00925 | 1.143559 | 0.009245084 | 0.9147911 | 0.0120538 | 1.042483 | 0.01599954 | 0.9693222 | 0.00739064
0.0093 | 1.155146 | 0.01283887 | 0.9168459 | 0.008493423 | 1.050445 | 0.005420042 | 0.9711076 | 0.00850118
0.00935 | 1.163249 | 0.02341415 | 0.9254678 | 0.002923441 | 1.062048 | 0.01386692 | 0.9820997 | 0.008379136
0.0094 | 1.174142 | 0.007851067 | 0.9287435 | 0.01853263 | 1.058603 | 0.003357396 | 0.9822311 | 0.01227676
0.00945 | 1.175469 | 0.001745203 | 0.9256111 | 0.006719929 | 1.063233 | 0.0008818644 | 0.991631 | 0.009858502
0.0095 | 1.180201 | 0.02099762 | 0.9358228 | 0.005845935 | 1.075845 | 0.01681316 | 0.9871036 | 0.007754728
0.00955 | 1.181301 | 0.01213754 | 0.9385061 | 0.0001460635 | 1.070185 | 0.01618208 | 0.9907509 | 0.02046098
0.0096 | 1.192999 | 0.002662264 | 0.9445362 | 0.0006799179 | 1.080974 | 0.003688152 | 0.999059 | 0.0157417
0.00965 | 1.196318 | 0.00685471 | 0.9667725 | 0.0002377911 | 1.0949 | 0.007816222 | 1.001212 | 0.01253231
0.0097 | 1.199809 | 0.00422085 | 0.9615237 | 0.009004771 | 1.087025 | 0.01348647 | 1.014669 | 0.0158944
0.00975 | 1.205687 | 0.009177592 | 0.9566752 | 0.01841388 | 1.087003 | 0.003994913 | 1.010833 | 0.02277176
0.0098 | 1.213489 | 0.009328831 | 0.9610515 | 0.01546095 | 1.092409 | 0.01189461 | 1.010438 | 0.01989501
0.00985 | 1.210896 | 0.006997754 | 0.9722644 | 0.0201915 | 1.101516 | 0.03092084 | 1.031682 | 0.01346125
0.0099 | 1.216652 | 0.002026155 | 0.9697212 | 0.01212564 | 1.094626 | 0.003991098 | 1.029866 | 0.01512587
0.00995 | 1.224889 | 0.01501527 | 0.9784668 | 0.001272762 | 1.106813 | 0.003223937 | 1.043884 | 0.01591756
0.01 | 1.226274 | 0.006148589 | 0.9876656 | 0.01000588 | 1.10329 | 0.01219733 | 1.050497 | 0.01553918
0.01005 | 1.236775 | 0.002213159 | 0.9775952 | 0.002454811 | 1.114153 | 0.009191837 | 1.050584 | 0.01366193
0.0101 | 1.234089 | 0.007450979 | 0.9813415 | 0.00668124 | 1.12884 | 0.008071501 | 1.048208 | 0.01378738
0.01015 | 1.237939 | 0.01680979 | 0.9928809 | 0.006310481 | 1.127288 | 0.0122262 | 1.062245 | 0.008860702
0.0102 | 1.247792 | 0.004540365 | 1.005112 | 0.004951803 | 1.135714 | 0.02373056 | 1.070993 | 0.005795377
0.01025 | 1.255057 | 0.01800776 | 0.9893582 | 0.0007371599 | 1.137654 | 0.00365314 | 1.072524 | 0.01610419
0.0103 | 1.258405 | 0.01950797 | 1.009093 | 0.01239964 | 1.14147 | 0.004141832 | 1.073175 | 0.02349077
0.01035 | 1.262502 | 0.01109821 | 1.014819 | 0.008897717 | 1.14487 | 0.004695598 | 1.087643 | 0.01688775
0.0104 | 1.267538 | 0.004295517 | 1.012022 | 0.003793044 | 1.139832 | 0.0005481338 | 1.08723 | 0.007200464
0.01045 | 1.277315 | 0.01569454 | 1.02356 | 0.01179444 | 1.155203 | 0.001350069 | 1.078892 | 0.00145576
0.0105 | 1.285769 | 0.01876398 | 1.030377 | 0.01185354 | 1.157282 | 3.120552e-05 | 1.09175 | 0.01584976
0.01055 | 1.290789 | 0.01812272 | 1.033891 | 0.00423734 | 1.162667 | 0.009540107 | 1.091795 | 0.01546497
0.0106 | 1.294629 | 0.007317127 | 1.037559 | 0.005320053 | 1.168919 | 0.008055774 | 1.096994 | 0.01362881
0.01065 | 1.298019 | 0.006701853 | 1.038327 | 0.0001964506 | 1.172186 | 0.006049233 | 1.106804 | 0.007306672
0.0107 | 1.304627 | 0.008547531 | 1.058941 | 0.009481191 | 1.171809 | 0.004942409 | 1.113551 | 0.01369253
0.01075 | 1.31157 | 0.009036268 | 1.0436 | 0.005745634 | 1.17583 | 0.01581491 | 1.10661 | 0.009497478
0.0108 | 1.317041 | 0.001651207 | 1.051988 | 0.006025654 | 1.186787 | 0.003993402 | 1.114721 | 0.01703716
0.01085 | 1.321066 | 0.007651859 | 1.065426 | 0.004626659 | 1.189523 | 0.005860931 | 1.118405 | 0.01678304
0.0109 | 1.331419 | 0.02105527 | 1.063707 | 0.0009355932 | 1.202251 | 0.009672271 | 1.129058 | 0.01601288
0.01095 | 1.31787 | 0.02090634 | 1.069382 | 0.0144499 | 1.195627 | 0.01406051 | 1.136312 | 0.01026272
0.011 | 1.341752 | 0.01295924 | 1.079722 | 0.000998075 | 1.205384 | 0.01413111 | 1.130367 | 0.01599179
0.01105 | 1.341718 | 0.0135834 | 1.082481 | 0.0001188188 | 1.213467 | 0.0001092871 | 1.131927 | 0.007331435
0.0111 | 1.350303 | 0.02672153 | 1.082662 | 0.0007702342 | 1.212417 | 0.006103148 | 1.134592 | 0.01309787
0.01115 | 1.356388 | 0.01180905 | 1.083313 | 0.005818847 | 1.212928 | 0.01364406 | 1.136623 | 0.01418408
0.0112 | 1.356563 | 0.0162619 | 1.091417 | 0.01339656 | 1.222284 | 0.0003969633 | 1.144744 | 0.006475925
0.01125 | 1.365622 | 0.004608108 | 1.103361 | 0.01536149 | 1.239491 | 0.006113222 | 1.152932 | 0.00915009
0.0113 | 1.376524 | 0.008171786 | 1.087285 | 0.001425258 | 1.240268 | 0.001310362 | 1.154852 | 0.02516694
0.01135 | 1.377119 | 0.02207407 | 1.085853 | 0.01186974 | 1.237896 | 0.01036353 | 1.162435 | 0.01728762
0.0114 | 1.38555 | 0.01798283 | 1.107021 | 0.007514373 | 1.240514 | 0.0079722 | 1.161977 | 0.009935433
0.01145 | 1.391366 | 0.01028891 | 1.107335 | 0.01712818 | 1.246863 | 0.008058793 | 1.171223 | 0.007045757
0.0115 | 1.400075 | 0.01181689 | 1.111908 | 0.003564452 | 1.253547 | 0.00836962 | 1.170808 | 0.01528673
0.01155 | 1.396864 | 0.01460792 | 1.108408 | 0.01324532 | 1.255026 | 0.007008535 | 1.177582 | 0.01421013
0.0116 | 1.402441 | 0.02975482 | 1.108907 | 0.007448426 | 1.262972 | 0.005632304 | 1.197992 | 0.01993408
0.01165 | 1.417414 | 0.01625019 | 1.112968 | 0.00528395 | 1.272445 | 0.009489458 | 1.194015 | 0.02390904
0.0117 | 1.417806 | 0.00545335 | 1.118402 | 0.003278593 | 1.27754 | 0.005619545 | 1.19272 | 0.01484969
0.01175 | 1.417806 | 0.0169402 | 1.123741 | 0.001328309 | 1.277161 | 0.006059639 | 1.211023 | 0.01719119
0.0118 | 1.42728 | 0.01038841 | 1.122351 | 0.009327037 | 1.282365 | 0.001992592 | 1.217036 | 0.02047146
0.01185 | 1.437335 | 0.02085672 | 1.135612 | 0.001407971 | 1.293587 | 0.003289398 | 1.21651 | 0.02324507
0.0119 | 1.427402 | 0.009054354 | 1.133845 | 0.001349075 | 1.295835 | 0.01014772 | 1.218593 | 0.0197846
0.01195 | 1.444894 | 0.02294072 | 1.145346 | 0.0008891877 | 1.289538 | 0.003147761 | 1.225153 | 0.0187454
0.012 | 1.451706 | 0.002173509 | 1.134497 | 0.0008100953 | 1.304625 | 0.02221481 | 1.228006 | 0.026033
0.01205 | 1.450184 | 0.01153758 | 1.149693 | 0.003232506 | 1.306682 | 0.006527679 | 1.231089 | 0.01951148
0.0121 | 1.459563 | 0.01115009 | 1.159577 | 0.004136164 | 1.299195 | 0.002290994 | 1.232226 | 0.01927787
0.01215 | 1.472085 | 0.01052115 | 1.148537 | 0.005869839 | 1.32518 | 0.01756827 | 1.244571 | 0.02138991
0.0122 | 1.476407 | 0.009127287 | 1.148816 | 0.007608277 | 1.32417 | 0.008869212 | 1.245765 | 0.01872438
0.01225 | 1.475981 | 0.009899314 | 1.170176 | 0.01745816 | 1.322038 | 0.008376644 | 1.24921 | 0.01515782
0.0123 | 1.48736 | 0.006687848 | 1.17359 | 0.0053431 | 1.321087 | 0.01128593 | 1.257992 | 0.02105642
0.01235 | 1.490594 | 0.0137698 | 1.169655 | 0.007578749 | 1.346215 | 0.002015213 | 1.262561 | 0.02891485
0.0124 | 1.484796 | 0.02443577 | 1.171949 | 0.002647891 | 1.348763 | 0.002365148 | 1.261231 | 0.01457218
0.01245 | 1.50084 | 0.02662161 | 1.176478 | 0.006549483 | 1.344479 | 0.01305113 | 1.271178 | 0.02666746
0.0125 | 1.508237 | 0.01603576 | 1.188393 | 0.007302309 | 1.352923 | 0.01119935 | 1.279643 | 0.02340862
0.01255 | 1.509659 | 0.02283991 | 1.189981 | 0.005615731 | 1.353788 | 0.0004235006 | 1.280608 | 0.02603801
0.0126 | 1.507901 | 0.004999959 | 1.186598 | 0.01328629 | 1.358456 | 0.01804899 | 1.29098 | 0.02945036
0.01265 | 1.527839 | 0.01033818 | 1.192772 | 0.003774451 | 1.362563 | 0.01447543 | 1.292058 | 0.01563524
0.0127 | 1.519609 | 0.02097413 | 1.212844 | 0.004191306 | 1.376854 | 0.009273499 | 1.294724 | 0.02483285
0.01275 | 1.528742 | 0.006334978 | 1.209167 | 0.005326935 | 1.373106 | 0.004998359 | 1.30223 | 0.01949887
0.0128 | 1.538573 | 0.004848793 | 1.210924 | 0.00257604 | 1.375605 | 0.002154694 | 1.299409 | 0.01251092
0.01285 | 1.533722 | 0.008552391 | 1.220351 | 0.01856577 | 1.381987 | 0.001713813 | 1.305389 | 0.01255218
0.0129 | 1.55308 | 0.0157728 | 1.230405 | 0.0003315629 | 1.388368 | 0.0007225543 | 1.303574 | 0.01999735
0.01295 | 1.554185 | 0.01001312 | 1.232328 | 0.008807515 | 1.3937 | 0.004134023 | 1.316256 | 0.01400632
0.013 | 1.552198 | 0.0003774483 | 1.237351 | 0.01627029 | 1.406204 | 0.008700527 | 1.316952 | 0.01455731
0.01305 | 1.553888 | 0.01127141 | 1.240833 | 0.01545599 | 1.404664 | 0.004863171 | 1.322171 | 0.01414543
0.0131 | 1.557608 | 0.007030443 | 1.248068 | 0.005562726 | 1.410456 | 0.01770063 | 1.324803 | 0.02196587
0.01315 | 1.569233 | 0.02324455 | 1.238282 | 0.001188209 | 1.407982 | 0.004025329 | 1.32684 | 0.02012204
0.0132 | 1.571104 | 0.00118021 | 1.246226 | 0.00261032 | 1.416714 | 0.005859497 | 1.332384 | 0.02221726
0.01325 | 1.57673 | 0.008439323 | 1.245088 | 0.01096375 | 1.425926 | 0.001799381 | 1.337829 | 0.02003341
0.0133 | 1.586838 | 0.005256202 | 1.246623 | 0.0003735332 | 1.432536 | 0.005627045 | 1.341745 | 0.01843724
0.01335 | 1.596539 | 0.01112353 | 1.255666 | 0.01020885 | 1.433121 | 0.004791061 | 1.34285 | 0.01488479
0.0134 | 1.595005 | 0.009646949 | 1.267486 | 0.01672016 | 1.4411 | 0.001114459 | 1.35212 | 0.01398209
0.01345 | 1.605724 | 0.001007385 | 1.270333 | 0.003483363 | 1.442844 | 0.002792007 | 1.3628 | 0.0262559
0.0135 | 1.609218 | 0.001122744 | 1.271218 | 0.008100347 | 1.447813 | 0.003651018 | 1.362537 | 0.02719775
0.01355 | 1.611196 | 0.0005505938 | 1.277708 | 0.01765306 | 1.447819 | 0.003982719 | 1.361284 | 0.02348022
0.0136 | 1.618116 | 0.002836437 | 1.275767 | 0.01420722 | 1.455302 | 0.001392808 | 1.374733 | 0.01718489
0.01365 | 1.614734 | 0.01149215 | 1.276502 | 0.0004811807 | 1.467926 | 0.02649881 | 1.373582 | 0.02824412
0.0137 | 1.620507 | 0.00923274 | 1.292303 | 0.002880693 | 1.462578 | 0.001379143 | 1.378352 | 0.02053835
0.01375 | 1.621556 | 0.015318 | 1.296583 | 0.0006629629 | 1.472541 | 0.0001925354 | 1.385874 | 0.009676319
0.0138 | 1.633252 | 0.001447012 | 1.290709 | 0.01076016 | 1.481279 | 0.006428357 | 1.388429 | 0.01849488
0.01385 | 1.63701 | 0.0008201546 | 1.297034 | 0.0003216218 | 1.481812 | 0.007264307 | 1.384175 | 0.02216345
0.0139 | 1.642106 | 0.004810664 | 1.30496 | 0.007812505 | 1.482813 | 0.01770521 | 1.396211 | 0.009162952
0.01395 | 1.647644 | 0.0005941308 | 1.304967 | 0.009673649 | 1.490619 | 0.001966991 | 1.407676 | 0.02052506
0.014 | 1.647281 | 0.01178243 | 1.315226 | 0.00772583 | 1.494275 | 0.01190059 | 1.399893 | 0.01818739
0.01405 | 1.659709 | 0.00740506 | 1.327732 | 0.004340238 | 1.492426 | 0.00497513 | 1.405138 | 0.02056537
0.0141 | 1.684327 | 0.0004773537 | 1.320312 | 0.002911844 | 1.503486 | 0.007539895 | 1.421678 | 0.01042618
0.01415 | 1.678117 | 0.01063956 | 1.318737 | 0.008153118 | 1.506146 | 0.013323 | 1.421376 | 0.01077111
0.0142 | 1.674596 | 0.009237715 | 1.325345 | 0.01114345 | 1.516919 | 0.005456851 | 1.423162 | 0.02451972
0.01425 | 1.675409 | 0.0007870499 | 1.336994 | 0.01730825 | 1.523311 | 0.01233237 | 1.423752 | 0.02018969
0.0143 | 1.686431 | 0.008713906 | 1.327612 | 0.005593942 | 1.519048 | 0.008280685 | 1.427983 | 0.01264487
0.01435 | 1.693639 | 0.01080877 | 1.337893 | 0.005812046 | 1.5245 | 0.007597266 | 1.43054 | 0.01033617
0.0144 | 1.697438 | 0.02039196 | 1.348756 | 0.01034687 | 1.534398 | 0.01156191 | 1.437662 | 0.02672015
0.01445 | 1.699881 | 0.004946843 | 1.344237 | 0.00708314 | 1.527003 | 0.007717534 | 1.443704 | 0.01529121
0.0145 | 1.710178 | 0.001488269 | 1.346047 | 0.005450003 | 1.539754 | 0.006069718 | 1.451032 | 0.002941604
0.01455 | 1.713328 | 0.009525432 | 1.360403 | 0.006605262 | 1.550434 | 0.002834526 | 1.453254 | 0.01677193
0.0146 | 1.703281 | 0.01178465 | 1.349048 | 0.006588449 | 1.554274 | 0.00957627 | 1.453864 | 0.01379845
0.01465 | 1.719196 | 0.006040156 | 1.350549 | 0.009118413 | 1.548989 | 0.003676505 | 1.461243 | 0.01338058
0.0147 | 1.727879 | 0.008024195 | 1.363888 | 0.002404563 | 1.559802 | 0.01033928 | 1.473138 | 0.01648447
0.01475 | 1.731355 | 0.01154835 | 1.375073 | 0.00665301 | 1.560519 | 0.02693661 | 1.469016 | 0.02594028
0.0148 | 1.733124 | 0.01030438 | 1.369311 | 0.02779043 | 1.557269 | 0.0079547 | 1.476574 | 0.01083344
0.01485 | 1.741053 | 0.0004452364 | 1.369566 | 0.001108349 | 1.566726 | 0.0006321593 | 1.47632 | 0.0109987
0.0149 | 1.747534 | 0.01753056 | 1.385242 | 0.004842295 | 1.574815 | 0.01432752 | 1.486889 | 0.0142497
0.01495 | 1.752726 | 0.006284718 | 1.396501 | 0.01629286 | 1.574206 | 0.0004804062 | 1.486486 | 0.01880587
0.015 | 1.75747 | 0.002962473 | 1.401126 | 0.01301791 | 1.572092 | 0.007447226 | 1.483387 | 0.0135163
0.01505 | 1.758783 | 0.01183803 | 1.392487 | 0.01086321 | 1.587263 | 0.004995797 | 1.496561 | 0.004646904
0.0151 | 1.767735 | 0.003938008 | 1.393729 | 0.01065309 | 1.587153 | 0.004060655 | 1.499614 | 0.02121805
0.01515 | 1.770242 | 0.01029011 | 1.399152 | 0.008815651 | 1.587932 | 0.005054389 | 1.493752 | 0.02398535
0.0152 | 1.771915 | 0.008454815 | 1.402398 | 0.01110575 | 1.597054 | 0.008585565 | 1.496268 | 0.01929381
0.01525 | 1.778827 | 0.004706145 | 1.409559 | 0.02138979 | 1.604819 | 0.003895377 | 1.509162 | 0.01054461
0.0153 | 1.783279 | 0.00862828 | 1.415483 | 0.004680248 | 1.611644 | 0.002467956 | 1.507123 | 0.01847169
0.01535 | 1.789714 | 0.02351364 | 1.422245 | 0.005497044 | 1.612373 | 0.002276757 | 1.507102 | 0.01664974
0.0154 | 1.79201 | 0.01906915 | 1.425221 | 0.004664973 | 1.617948 | 0.01055989 | 1.515059 | 0.02219153
0.01545 | 1.796878 | 0.002452446 | 1.420104 | 0.01514523 | 1.612271 | 0.0003944117 | 1.526418 | 0.02060276
0.0155 | 1.800324 | 0.0162469 | 1.434787 | 0.003431322 | 1.622196 | 0.01397391 | 1.529037 | 0.02425698
0.01555 | 1.802322 | 0.01217593 | 1.42989 | 0.002170664 | 1.624504 | 0.003260857 | 1.532776 | 0.01631966
0.0156 | 1.814513 | 0.002669854 | 1.439506 | 0.006599237 | 1.635241 | 0.007815801 | 1.535155 | 0.01524472
0.01565 | 1.823065 | 0.00145447 | 1.443382 | 0.009702734 | 1.63745 | 0.01581055 | 1.547632 | 0.02288141
0.0157 | 1.813114 | 0.007325767 | 1.44176 | 0.0002458759 | 1.63757 | 0.01499031 | 1.549961 | 0.01681897
0.01575 | 1.812952 | 0.002191054 | 1.449192 | 0.001844787 | 1.647435 | 0.009375276 | 1.549491 | 0.01610483
0.0158 | 1.837466 | 0.008277397 | 1.446364 | 0.0008378585 | 1.649392 | 0.01515058 | 1.553239 | 0.01374114
0.01585 | 1.831539 | 0.003810826 | 1.455906 | 0.003946597 | 1.647009 | 0.004815068 | 1.552755 | 0.01467918
0.0159 | 1.835106 | 0.001026262 | 1.470108 | 0.004861432 | 1.647166 | 0.001597512 | 1.556668 | 0.01006519
0.01595 | 1.842623 | 0.008879746 | 1.460268 | 0.003924033 | 1.652946 | 0.0004231044 | 1.568124 | 0.009129165
0.016 | 1.84677 | 0.0002939526 | 1.456433 | 0.01585304 | 1.663938 | 0.007515402 | 1.577006 | 0.01830595
0.01605 | 1.849897 | 6.84487e-05 | 1.469503 | 0.0001030353 | 1.664987 | 0.009650344 | 1.580873 | 0.02018673
0.0161 | 1.854184 | 0.003668703 | 1.474047 | 0.01826516 | 1.668063 | 0.008130322 | 1.585183 | 0.01152773
0.01615 | 1.867145 | 0.02230969 | 1.482386 | 0.007152235 | 1.675927 | 0.002238403 | 1.586597 | 0.01158978
0.0162 | 1.866024 | 0.00389551 | 1.480171 | 0.008674571 | 1.6763 | 0.01039725 | 1.592845 | 0.01369146
0.01625 | 1.860079 | 0.002313725 | 1.481755 | 0.01359617 | 1.681846 | 0.00941739 | 1.591222 | 0.005264386
0.0163 | 1.874763 | 0.004821428 | 1.484617 | 0.006028397 | 1.685218 | 0.002257028 | 1.603832 | 0.01214508
0.01635 | 1.889293 | 0.001016529 | 1.488942 | 0.006558173 | 1.694503 | 0.01144026 | 1.607304 | 0.01374411
0.0164 | 1.877479 | 0.007255417 | 1.501561 | 0.002304109 | 1.705827 | 0.01440667 | 1.609165 | 0.009179987
0.01645 | 1.890152 | 0.0003120096 | 1.495642 | 0.01194552 | 1.713145 | 0.002618213 | 1.607687 | 0.008093569
0.0165 | 1.88882 | 0.006650326 | 1.489481 | 0.01477483 | 1.706803 | 0.002288115 | 1.612027 | 0.01730077
0.01655 | 1.901233 | 0.01627239 | 1.506038 | 0.0006802176 | 1.713987 | 0.003799397 | 1.615192 | 0.01117663
0.0166 | 1.904203 | 0.005874343 | 1.502079 | 0.004728353 | 1.719043 | 0.007659061 | 1.610124 | 0.01464718
0.01665 | 1.909743 | 0.002145395 | 1.512455 | 0.001258509 | 1.728741 | 0.00954027 | 1.618614 | 0.01411191
0.0167 | 1.913487 | 0.001577817 | 1.510284 | 0.002481388 | 1.738016 | 0.00425557 | 1.623527 | 0.0177787
0.01675 | 1.922986 | 0.01008292 | 1.50695 | 0.001424964 | 1.741014 | 0.01181148 | 1.636796 | 0.01040737
0.0168 | 1.92763 | 0.009132657 | 1.512232 | 0.006352614 | 1.738913 | 0.00827319 | 1.637052 | 0.01051763
0.01685 | 1.930038 | 0.005708135 | 1.515672 | 0.007158911 | 1.740869 | 0.0115515 | 1.634158 | 0.0186797
0.0169 | 1.935353 | 0.02144639 | 1.524474 | 0.002986377 | 1.732622 | 0.005113914 | 1.645138 | 0.01542859
0.01695 | 1.938465 | 0.00383894 | 1.522317 | 0.01678213 | 1.740697 | 0.009543777 | 1.650056 | 0.007524729
0.017 | 1.930091 | 0.003170783 | 1.531089 | 0.006799065 | 1.74825 | 0.008877542 | 1.645451 | 0.01221433
0.01705 | 1.931144 | 0.001564569 | 1.539783 | 0.005881142 | 1.746613 | 0.00494581 | 1.660487 | 0.0186197
0.0171 | 1.95 | 0.007269039 | 1.544388 | 0.003184194 | 1.743869 | 0.01153172 | 1.661696 | 0.02437753
0.01715 | 1.947949 | 0.006812912 | 1.548125 | 0.009107389 | 1.749449 | 0.0273807 | 1.661552 | 0.006627038
0.0172 | 1.955154 | 0.003318773 | 1.553703 | 0.01336628 | 1.759903 | 0.005717889 | 1.671098 | 0.009611523
0.01725 | 1.951383 | 0.02186926 | 1.546789 | 0.002284071 | 1.771706 | 0.01569363 | 1.676207 | 0.007244451
0.0173 | 1.960526 | 0.009758876 | 1.565202 | 0.004874608 | 1.769852 | 0.004560274 | 1.674395 | 0.0002893547
0.01735 | 1.974425 | 0.002649807 | 1.561718 | 0.009217439 | 1.77435 | 0.002425831 | 1.666632 | 0.01012874
0.0174 | 1.976506 | 0.01808421 | 1.559791 | 0.01059951 | 1.783442 | 0.006665915 | 1.68959 | 0.01069524
0.01745 | 1.972019 | 0.03612335 | 1.554472 | 0.0137085 | 1.792872 | 0.00310955 | 1.699794 | 0.007563277
0.0175 | 1.976807 | 0.01717761 | 1.562418 | 0.009157012 | 1.793013 | 0.001299531 | 1.685231 | 0.005392726
0.01755 | 1.99359 | 0.008916671 | 1.570934 | 0.008610473 | 1.797889 | 0.002129394 | 1.691472 | 0.007364627
0.0176 | 1.984431 | 0.02187902 | 1.572542 | 0.01715002 | 1.807031 | 0.008295991 | 1.701459 | 0.00633608
0.01765 | 1.999795 | 0.02040348 | 1.574691 | 0.02124155 | 1.80229 | 0.01498504 | 1.701123 | 0.006521926
0.0177 | 1.997242 | 0.01481528 | 1.581785 | 0.02169131 | 1.80225 | 0.007177706 | 1.70027 | 0.003105199
0.01775 | 2.001692 | 0.02456566 | 1.583497 | 0.02499184 | 1.816933 | 0.00439357 | 1.705958 | 0.004498259
0.0178 | 2.002902 | 0.02310439 | 1.582787 | 0.009500209 | 1.814174 | 0.0012137 | 1.716703 | 0.006014462
0.01785 | 2.012018 | 0.005800848 | 1.578329 | 0.01389618 | 1.824452 | 0.001998736 | 1.707736 | 0.003236221
0.0179 | 2.020414 | 0.01004895 | 1.586024 | 0.01038481 | 1.833658 | 0.004426777 | 1.723046 | 0.002387271
0.01795 | 2.014256 | 0.01237732 | 1.597471 | 0.009768972 | 1.828743 | 0.003109267 | 1.732387 | 0.003152725
0.018 | 2.029825 | 0.02910754 | 1.597173 | 0.01254336 | 1.826023 | 0.004457036 | 1.724379 | 0.008685708
0.01805 | 2.026738 | 0.0173378 | 1.602472 | 0.00395098 | 1.840304 | 0.0009125359 | 1.730823 | 0.01372824
0.0181 | 2.02719 | 0.01160257 | 1.601409 | 0.009645095 | 1.838146 | 0.01349241 | 1.734134 | 0.01544748
0.01815 | 2.026428 | 0.01491772 | 1.609621 | 0.01933239 | 1.848877 | 0.009694211 | 1.742236 | 0.01009512
0.0182 | 2.037648 | 0.01173268 | 1.608905 | 0.006333481 | 1.849739 | 0.002622138 | 1.743155 | 0.009415606
0.01825 | 2.030978 | 0.004777225 | 1.610231 | 0.006169467 | 1.856138 | 0.01931716 | 1.743362 | 0.009427267
0.0183 | 2.043162 | 0.02064112 | 1.616429 | 0.0004230821 | 1.860502 | 0.006311959 | 1.751139 | 0.01191904
0.01835 | 2.059977 | 0.02793453 | 1.628492 | 0.01322361 | 1.860445 | 0.008649622 | 1.752256 | 0.01209109
0.0184 | 2.059 | 0.0149118 | 1.619393 | 0.001908936 | 1.865553 | 0.003225035 | 1.751928 | 0.0143661
0.01845 | 2.053254 | 0.008824593 | 1.627642 | 0.001959776 | 1.864969 | 0.0006840397 | 1.756808 | 0.006428509
0.0185 | 2.055877 | 0.03766537 | 1.622529 | 0.01602992 | 1.862047 | 0.01237666 | 1.759068 | 0.01192741
0.01855 | 2.073047 | 0.02437703 | 1.630879 | 0.001421075 | 1.884432 | 0.004709121 | 1.766438 | 0.0168864
0.0186 | 2.079043 | 0.003982457 | 1.628716 | 0.0006957781 | 1.88233 | 0.0004662443 | 1.783586 | 0.01430973
0.01865 | 2.076906 | 0.02510766 | 1.6386 | 0.01356827 | 1.872852 | 0.006669112 | 1.775731 | 0.007867915
0.0187 | 2.085834 | 0.02395317 | 1.649404 | 0.019636 | 1.888636 | 0.006615787 | 1.776511 | 0.009519276
0.01875 | 2.097035 | 0.01017168 | 1.640521 | 0.002173291 | 1.90725 | 0.002944988 | 1.777149 | 0.01573359
0.0188 | 2.089373 | 0.03410953 | 1.654015 | 0.012939 | 1.892654 | 0.009136215 | 1.784504 | 0.002013614
0.01885 | 2.09811 | 0.03026322 | 1.652978 | 0.02530717 | 1.90092 | 0.02073972 | 1.788397 | 0.01185512
0.0189 | 2.102049 | 0.034572 | 1.658796 | 0.002242235 | 1.916767 | 0.003861891 | 1.790164 | 0.01268005
0.01895 | 2.0924 | 0.01584887 | 1.670155 | 0.001394816 | 1.913746 | 0.00863108 | 1.789492 | 0.003395964
0.019 | 2.094961 | 0.02899059 | 1.669821 | 0.009591701 | 1.91214 | 0.004828012 | 1.793792 | 0.003187496
0.01905 | 2.115943 | 0.02489986 | 1.662965 | 0.005167222 | 1.914363 | 0.006148624 | 1.808726 | 0.002868216
0.0191 | 2.110153 | 0.01331514 | 1.671808 | 0.007253768 | 1.921302 | 0.00674035 | 1.808037 | 0.004530161
0.01915 | 2.115703 | 0.02297813 | 1.673579 | 0.006044542 | 1.92072 | 0.01611659 | 1.807191 | 0.01133533
0.0192 | 2.126505 | 0.02621994 | 1.674368 | 0.01740364 | 1.921736 | 0.007153369 | 1.807785 | 0.01399009
0.01925 | 2.108366 | 0.01214971 | 1.684123 | 0.01851235 | 1.920142 | 0.005265722 | 1.819763 | 0.001632367
0.0193 | 2.121738 | 0.01311038 | 1.681864 | 0.02180192 | 1.929692 | 0.01886803 | 1.815726 | 0.00699694
0.01935 | 2.136906 | 0.0193724 | 1.68369 | 0.004298815 | 1.937078 | 0.0003799397 | 1.819127 | 0.01348978
0.0194 | 2.133083 | 0.01953264 | 1.686451 | 0.01569589 | 1.929894 | 0.004800907 | 1.830778 | 0.00813921
0.01945 | 2.134786 | 0.01603283 | 1.69383 | 0.01209876 | 1.94226 | 0.01160039 | 1.835427 | 0.001277399
0.0195 | 2.149815 | 0.01138155 | 1.689475 | 0.01739855 | 1.943051 | 0.007075278 | 1.827855 | 0.01758169
0.01955 | 2.151318 | 0.01747768 | 1.692593 | 0.009272372 | 1.945747 | 0.001493172 | 1.833789 | 0.008634874
0.0196 | 2.162484 | 0.01600309 | 1.691837 | 0.01249786 | 1.951224 | 0.01707792 | 1.840981 | 0.005278828
0.01965 | 2.166915 | 0.01397316 | 1.700703 | 0.02494606 | 1.952717 | 0.007297375 | 1.847444 | 0.01129519
0.0197 | 2.1701 | 0.001898232 | 1.7032 | 0.005153625 | 1.955133 | 0.01929209 | 1.848095 | 0.02043695
0.01975 | 2.166871 | 0.01336409 | 1.704021 | 0.01527055 | 1.958988 | 0.004065479 | 1.847702 | 0.009008037
0.0198 | 2.169283 | 0.01971112 | 1.707382 | 0.04266955 | 1.968971 | 0.005613619 | 1.848632 | 0.004834679
0.01985 | 2.180197 | 0.002799087 | 1.71814 | 0.02996098 | 1.967102 | 0.008729935 | 1.855845 | 0.01109752
0.0199 | 2.175232 | 0.004193282 | 1.713095 | 0.02400082 | 1.973125 | 0.01075661 | 1.867482 | 0.0132414
0.01995 | 2.175017 | 0.005741734 | 1.713773 | 0.02304315 | 1.987023 | 0.002902601 | 1.874441 | 0.007817568
0.02 | 2.188086 | 0.01266994 | 1.724719 | 0.02186615 | 1.974053 | 0.002037747 | 1.873037 | 0.006119188
0.02005 | 2.193326 | 0.003545825 | 1.731722 | 0.01330796 | 1.976922 | 0.006048522 | 1.876231 | 0.01292855
0.0201 | 2.194523 | 0.003269141 | 1.726604 | 0.01809864 | 1.988981 | 0.007763067 | 1.882644 | 0.01482773
0.02015 | 2.199963 | 0.006212587 | 1.736312 | 0.02499636 | 1.99271 | 0.00431497 | 1.887348 | 0.01563037
0.0202 | 2.206927 | 0.008602054 | 1.734539 | 0.03918674 | 1.998477 | 0.001714323 | 1.884433 | 0.01458536
0.02025 | 2.197392 | 0.0165341 | 1.736627 | 0.001853552 | 1.989496 | 0.003462663 | 1.888457 | 0.0185718
0.0203 | 2.216896 | 0.00185949 | 1.741767 | 0.01347812 | 2.003734 | 0.01642837 | 1.891607 | 0.02018725
0.02035 | 2.221003 | 0.005521259 | 1.754347 | 0.01762785 | 1.999824 | 0.01881187 | 1.894443 | 0.005213029
0.0204 | 2.232763 | 0.01012054 | 1.75228 | 0.02624399 | 2.005353 | 0.00920302 | 1.890672 | 0.01150824
0.02045 | 2.225397 | 0.01559308 | 1.764807 | 0.0004092049 | 2.012195 | 0.01473836 | 1.904051 | 0.008126376
0.0205 | 2.22719 | 0.0002261028 | 1.759247 | 0.02575537 | 2.01776 | 0.00229829 | 1.903192 | 0.008719874
0.02055 | 2.236262 | 0.01596855 | 1.746817 | 0.02444144 | 2.027276 | 0.003156918 | 1.902176 | 0.01485812
0.0206 | 2.238986 | 0.01952273 | 1.758877 | 0.01080355 | 2.039052 | 0.001622598 | 1.904681 | 0.01641417
0.02065 | 2.247294 | 0.02327407 | 1.760796 | 0.01178309 | 2.038433 | 0.004670868 | 1.909448 | 0.007207875
0.0207 | 2.252256 | 0.01054628 | 1.765934 | 0.03188061 | 2.034131 | 0.005091947 | 1.91466 | 0.007930513
0.02075 | 2.254618 | 0.006139613 | 1.760888 | 0.02084071 | 2.041549 | 0.01646125 | 1.919599 | 0.01053166
0.0208 | 2.255008 | 0.01766579 | 1.773638 | 0.00623513 | 2.047368 | 0.005295613 | 1.919323 | 0.005312239
0.02085 | 2.26341 | 0.01377775 | 1.788968 | 0.009896473 | 2.038701 | 0.001238592 | 1.926513 | 0.01413956
0.0209 | 2.261517 | 0.01111192 | 1.779431 | 0.02298356 | 2.044969 | 0.01516965 | 1.931771 | 0.02151029
0.02095 | 2.27044 | 0.0134083 | 1.784627 | 0.01465111 | 2.055592 | 0.01140864 | 1.931843 | 0.009906979
0.021 | 2.270389 | 0.01630728 | 1.7936 | 0.0253891 | 2.051431 | 0.008917737 | 1.93824 | 0.007416212
0.02105 | 2.276892 | 0.01733296 | 1.786847 | 0.0039176 | 2.060918 | 0.003043016 | 1.94387 | 0.005901964
0.0211 | 2.273692 | 0.02218737 | 1.788355 | 0.0124722 | 2.069496 | 0.00620649 | 1.941125 | 0.001985191
0.02115 | 2.277587 | 0.01128557 | 1.805468 | 0.001520895 | 2.061403 | 0.0007191288 | 1.949915 | 0.00899816592
0.0212 | 2.297245 | 0.00397666 | 1.803651 | 0.01734735 | 2.066158 | 0.006741587 | 1.950106 | 0.01229805
0.02125 | 2.290633 | 0.02112158 | 1.78635 | 0.01350601 | 2.069813 | 0.02062546 | 1.9493 | 0.01939812
0.0213 | 2.299324 | 0.02096632 | 1.794971 | 0.01024069 | 2.067943 | 0.01942747 | 1.951875 | 0.0196617
0.02135 | 2.300402 | 0.00408949 | 1.809511 | 0.01802957 | 2.067938 | 0.01570286 | 1.958617 | 0.005792798
0.0214 | 2.300863 | 0.008382665 | 1.800711 | 0.009588957 | 2.086427 | 0.007707545 | 1.963645 | 0.01200758
0.02145 | 2.301147 | 0.003888528 | 1.810083 | 0.0174157 | 2.095363 | 0.000771146 | 1.962601 | 0.01219631
0.0215 | 2.307702 | 0.00137809 | 1.818092 | 0.0257087 | 2.087097 | 0.01272272 | 1.968089 | 0.00350398
0.02155 | 2.308613 | 0.0116066 | 1.815549 | 0.0235609 | 2.098432 | 0.01243876 | 1.963657 | 0.01277473
0.0216 | 2.322563 | 0.005408742 | 1.813659 | 0.01991954 | 2.098089 | 0.01764628 | 1.968129 | 0.0091987
0.02165 | 2.32352 | 0.003442154 | 1.822387 | 0.02719069 | 2.100962 | 0.003662267 | 1.978745 | 0.0141205
0.0217 | 2.334513 | 0.000918655 | 1.823934 | 0.01374393 | 2.106757 | 0.0111491 | 1.976985 | 0.00759539
0.02175 | 2.337449 | 0.002276988 | 1.822106 | 0.009517703 | 2.106848 | 0.01897901 | 1.975981 | 0.0009518371
0.0218 | 2.331687 | 0.02071217 | 1.821654 | 0.01153785 | 2.107998 | 0.01275052 | 1.987628 | 0.006017445
0.02185 | 2.337474 | 0.01425488 | 1.83256 | 0.02712218 | 2.120909 | 0.01185225 | 1.996426 | 0.008064128
0.0219 | 2.335897 | 0.02063195 | 1.833157 | 0.02909557 | 2.124412 | 0.001510645 | 1.985857 | 0.01594945
0.02195 | 2.341347 | 0.02290306 | 1.825973 | 0.01942155 | 2.122907 | 0.01174925 | 1.99402 | 0.004109041
0.022 | 2.350862 | 0.01981621 | 1.840973 | 0.02251976 | 2.123881 | 0.002977075 | 2.001837 | 0.007034431
0.02205 | 2.351746 | 0.0144114 | 1.840156 | 0.01161201 | 2.128633 | 0.008907517 | 1.998449 | 0.01079238
0.0221 | 2.35753 | 0.02380954 | 1.842164 | 0.02357946 | 2.122613 | 0.01609132 | 1.996093 | 0.01115688
0.02215 | 2.357607 | 0.01208309 | 1.844898 | 0.02989483 | 2.133529 | 0.002658522 | 2.005391 | 0.01217875
0.0222 | 2.355123 | 0.004586524 | 1.85153 | 0.0232356 | 2.133921 | 0.02540678 | 2.010423 | 0.01118198
0.02225 | 2.358774 | 0.02047209 | 1.847029 | 0.02745336 | 2.148187 | 0.01579747 | 2.015505 | 0.01538984
0.0223 | 2.376434 | 0.0233578 | 1.847553 | 0.01844516 | 2.131477 | 0.01567298 | 2.020857 | 0.006073951
0.02235 | 2.366963 | 0.02184754 | 1.852827 | 0.02510197 | 2.145584 | 0.02086726 | 2.01223 | 0.0119041
0.0224 | 2.370287 | 0.008521812 | 1.859195 | 0.03501586 | 2.154005 | 0.01296786 | 2.026123 | 0.01011028
0.02245 | 2.386885 | 0.01990943 | 1.866509 | 0.01526127 | 2.151493 | 0.009170359 | 2.02255 | 0.01349909
0.0225 | 2.387141 | 0.01159212 | 1.867806 | 0.01213283 | 2.160457 | 0.02333304 | 2.032795 | 0.009138526
0.02255 | 2.389339 | 0.01662894 | 1.867748 | 0.02266363 | 2.15294 | 0.007022182 | 2.032995 | 0.01223703
0.0226 | 2.394866 | 0.0117104 | 1.869198 | 0.03262889 | 2.169279 | 0.01319659 | 2.042336 | 0.02274396
0.02265 | 2.399275 | 0.01164543 | 1.875935 | 0.03572504 | 2.165281 | 0.0127918 | 2.042725 | 0.01857096
0.0227 | 2.413371 | 0.005452268 | 1.876925 | 9.198924e-05 | 2.182233 | 0.01626888 | 2.04317 | 0.008991454
0.02275 | 2.400373 | 0.02075938 | 1.880892 | 0.01172889 | 2.172213 | 0.002649923 | 2.042814 | 0.02754612
0.0228 | 2.410702 | 0.0178708 | 1.88481 | 0.02625612 | 2.182911 | 0.006659093 | 2.053559 | 0.02436552
0.02285 | 2.417557 | 0.007189527 | 1.880649 | 0.01519062 | 2.176384 | 0.005431704 | 2.052453 | 0.01529338
0.0229 | 2.416175 | 0.01122349 | 1.892119 | 0.0304906 | 2.186044 | 0.005939818 | 2.044919 | 0.02753119
0.02295 | 2.426144 | 0.01660023 | 1.898383 | 0.02874669 | 2.184133 | 0.001061001 | 2.05737 | 0.04959874
0.023 | 2.428881 | 0.01128916 | 1.88422 | 0.01711927 | 2.199608 | 0.009479421 | 2.064944 | 0.02266335
0.02305 | 2.431 | 0.003313484 | 1.896107 | 0.01025738 | 2.198874 | 0.01464604 | 2.060876 | 0.01094724
0.0231 | 2.430036 | 0.01389642 | 1.89397 | 0.02086814 | 2.188621 | 0.006783102 | 2.073544 | 0.0276417
0.02315 | 2.437038 | 0.01467282 | 1.896999 | 0.01976433 | 2.191867 | 0.01364014 | 2.090167 | 0.03604565
0.0232 | 2.436172 | 0.002107191 | 1.907544 | 0.0009216821 | 2.197518 | 0.009622902 | 2.075879 | 0.01930729
0.02325 | 2.435064 | 0.0140977 | 1.911641 | 0.01109705 | 2.206895 | 0.007230842 | 2.074263 | 0.02263964
0.0233 | 2.444922 | 0.01559425 | 1.912769 | 0.02754138 | 2.209972 | 0.01944745 | 2.086689 | 0.03187266
0.02335 | 2.455412 | 0.004756244 | 1.921887 | 0.02354091 | 2.213589 | 0.01992999 | 2.095377 | 0.01989793
0.0234 | 2.455881 | 0.007292488 | 1.927673 | 0.01835721 | 2.206451 | 0.01445241 | 2.092704 | 0.0106009
0.02345 | 2.459311 | 0.01518311 | 1.917278 | 0.0175302 | 2.221865 | 0.01285944 | 2.095587 | 0.01981832
0.0235 | 2.459612 | 0.01311436 | 1.926771 | 0.01875082 | 2.221849 | 0.0006329423 | 2.101665 | 0.02128065
0.02355 | 2.459511 | 0.00331182 | 1.925 | 0.01648867 | 2.215262 | 0.003571319 | 2.10212 | 0.01785502
0.0236 | 2.460789 | 0.009091637 | 1.933891 | 0.01789099 | 2.23171 | 0.02531964 | 2.094247 | 0.02319714
0.02365 | 2.478153 | 0.01690611 | 1.929557 | 0.01447003 | 2.233802 | 0.007613447 | 2.106094 | 0.02264264
0.0237 | 2.467471 | 0.003791361 | 1.937073 | 0.01633546 | 2.22124 | 0.007852967 | 2.114942 | 0.01385182
0.02375 | 2.473645 | 0.002086217 | 1.945919 | 0.02631152 | 2.226776 | 0.02461165 | 2.107756 | 0.0140371
0.0238 | 2.484417 | 0.02243511 | 1.939766 | 0.03039555 | 2.234521 | 0.01073579 | 2.112915 | 0.0178454
0.02385 | 2.486519 | 0.005972563 | 1.938792 | 0.03418936 | 2.222245 | 0.004360312 | 2.119299 | 0.01267065
0.0239 | 2.484827 | 0.002437612 | 1.948367 | 0.01984189 | 2.234701 | 0.002795399 | 2.119925 | 0.01145468
0.02395 | 2.491063 | 0.006087153 | 1.954675 | 0.02008756 | 2.244434 | 0.01419659 | 2.11335 | 0.01343872
0.024 | 2.510264 | 0.01026061 | 1.948201 | 0.02021331 | 2.238623 | 0.001904391 | 2.129287 | 0.01851409
0.02405 | 2.510097 | 0.004706807 | 1.954128 | 0.01820844 | 2.250248 | 0.0002378926 | 2.130168 | 0.009128688
0.0241 | 2.499866 | 0.007648866 | 1.959197 | 0.01091062 | 2.251 | 0.007022631 | 2.134923 | 0.01061493
0.02415 | 2.518786 | 0.02153716 | 1.957089 | 0.01448514 | 2.25332 | 0.006729893 | 2.13672 | 0.008602464
0.0242 | 2.517699 | 0.01960617 | 1.959487 | 0.02008317 | 2.257309 | 0.001318268 | 2.13658 | 0.01128066
0.02425 | 2.510712 | 0.01374931 | 1.967449 | 0.02924696 | 2.265378 | 0.005144515 | 2.140879 | 0.02356311
0.0243 | 2.518784 | 0.01465023 | 1.956995 | 0.02214292 | 2.261964 | 0.0005098348 | 2.140274 | 0.01938585
0.02435 | 2.532022 | 0.0277262 | 1.963009 | 0.02165885 | 2.260425 | 0.005739434 | 2.146579 | 0.01299792
0.0244 | 2.529525 | 0.01632314 | 1.974348 | 0.03169695 | 2.264639 | 0.01442922 | 2.149179 | 0.007396351
0.02445 | 2.541197 | 0.01481225 | 1.974275 | 0.02660652 | 2.274032 | 0.003247027 | 2.149806 | 0.01293202
0.0245 | 2.538683 | 0.02495711 | 1.978916 | 0.01528201 | 2.270166 | 0.002828585 | 2.15345 | 0.01772732
0.02455 | 2.533469 | 0.02038689 | 1.975361 | 0.02619012 | 2.279286 | 0.001277276 | 2.167516 | 0.02203731
0.0246 | 2.545896 | 0.004313356 | 1.97847 | 0.01414253 | 2.278298 | 0.001849266 | 2.164141 | 0.01422986
0.02465 | 2.551756 | 0.006680676 | 1.982813 | 0.007675949 | 2.272705 | 0.005393771 | 2.160928 | 0.003970077
0.0247 | 2.551875 | 0.0144613 | 1.985011 | 0.03787347 | 2.28745 | 0.01415259 | 2.16224 | 0.0154027
0.02475 | 2.560712 | 0.02111531 | 1.997934 | 0.02798062 | 2.282735 | 0.002241308 | 2.16355 | 0.01529552
0.0248 | 2.560298 | 0.01157987 | 1.982946 | 0.01853284 | 2.291128 | 0.003368386 | 2.171103 | 0.01255354
0.02485 | 2.560067 | 0.03141155 | 1.991078 | 0.01565069 | 2.291614 | 0.005107699 | 2.171349 | 0.01751659
0.0249 | 2.569683 | 0.01541334 | 1.993457 | 0.02865676 | 2.296551 | 0.005890182 | 2.175206 | 0.01677404
0.02495 | 2.574503 | 0.01969209 | 2.002234 | 0.01818326 | 2.30129 | 0.005724341 | 2.17947 | 0.01691115
0.025 | 2.581386 | 0.01193717 | 2.005729 | 0.002179843 | 2.295741 | 0.01148506 | 2.184392 | 0.02043718
0.02505 | 2.585129 | 0.01946167 | 2.002642 | 0.02243211 | 2.313343 | 0.01777397 | 2.176822 | 0.02597782
0.0251 | 2.574117 | 0.001832671 | 2.008217 | 0.02227517 | 2.314545 | 0.00832298 | 2.195362 | 0.02108335
0.02515 | 2.584336 | 0.0007063343 | 2.014265 | 0.02009718 | 2.319343 | 0.006453117 | 2.191276 | 0.0149819
0.0252 | 2.59483 | 0.02855876 | 2.00852 | 0.01560091 | 2.314114 | 0.00792834 | 2.177615 | 0.01255997
0.02525 | 2.590911 | 0.007105764 | 2.016794 | 0.02229068 | 2.325003 | 0.01398512 | 2.188388 | 0.01295321
0.0253 | 2.587955 | 0.004460926 | 2.008593 | 0.01271102 | 2.330865 | 0.002649341 | 2.195974 | 0.006868018
0.02535 | 2.600494 | 0.001716339 | 2.027549 | 0.01110128 | 2.317572 | 0.005285374 | 2.196248 | 0.01459277
0.0254 | 2.595286 | 0.01176308 | 2.03167 | 0.01347129 | 2.326586 | 0.005698024 | 2.207373 | 0.01977206
0.02545 | 2.609603 | 0.006431453 | 2.030747 | 0.008764677 | 2.330496 | 0.005987638 | 2.204902 | 0.01505969
0.0255 | 2.604184 | 0.01007504 | 2.036347 | 0.02856428 | 2.326165 | 0.01293477 | 2.213559 | 0.01715367
0.02555 | 2.600344 | 0.008009246 | 2.040079 | 0.003236753 | 2.332063 | 0.009324595 | 2.210613 | 0.02044999
0.0256 | 2.60499 | 0.009279921 | 2.038802 | 0.01758134 | 2.343595 | 0.02461004 | 2.217792 | 0.0232949
0.02565 | 2.607713 | 0.02053449 | 2.035151 | 0.02496037 | 2.341389 | 0.003686666 | 2.223723 | 0.02027423
0.0257 | 2.622534 | 0.01086513 | 2.048187 | 0.02410053 | 2.343065 | 0.006537193 | 2.217287 | 0.01488567
0.02575 | 2.632037 | 0.004902404 | 2.049903 | 0.01232399 | 2.34969 | 0.008932039 | 2.22006 | 0.02742843
0.0258 | 2.62936 | 0.006318725 | 2.045536 | 0.01984969 | 2.354709 | 0.002109667 | 2.229879 | 0.02991333
0.02585 | 2.629315 | 0.01322943 | 2.041011 | 0.02640683 | 2.359049 | 0.003970171 | 2.23366 | 0.03223058
0.0259 | 2.632674 | 0.005126886 | 2.063233 | 0.01171729 | 2.365106 | 0.005915383 | 2.23411 | 0.022492
0.02595 | 2.637869 | 0.01224729 | 2.055277 | 0.02616125 | 2.361702 | 0.01039229 | 2.230137 | 0.01500912
0.026 | 2.637053 | 0.0182754 | 2.06187 | 0.01801182 | 2.369413 | 0.003134829 | 2.235438 | 0.0286354
0.02605 | 2.643452 | 0.01801454 | 2.059913 | 0.0175 | 2.370344 | 0.001246075 | 2.244692 | 0.02347997
0.0261 | 2.642305 | 0.0108241 | 2.062494 | 0.005102542 | 2.36982 | 0.00255169 | 2.236651 | 0.01701777
0.02615 | 2.65399 | 0.004383005 | 2.066865 | 0.01966328 | 2.368916 | 0.008883178 | 2.233132 | 0.02769042
0.0262 | 2.653936 | 0.004886643 | 2.066699 | 0.01572204 | 2.380197 | 0.001351869 | 2.246715 | 0.0272564
0.02625 | 2.647884 | 0.01113654 | 2.065486 | 0.03277751 | 2.382575 | 0.002538665 | 2.24488 | 0.02696206
0.0263 | 2.66715 | 0.004783376 | 2.080691 | 0.01957261 | 2.379131 | 0.001025787 | 2.246874 | 0.03368422
0.02635 | 2.665831 | 0.009841806 | 2.076542 | 0.0233824 | 2.390465 | 0.006081288 | 2.248763 | 0.03343467
0.0264 | 2.663899 | 0.0006804618 | 2.068679 | 0.02735402 | 2.393807 | 0.01176818 | 2.264129 | 0.02275122
0.02645 | 2.670374 | 0.01010008 | 2.07057 | 0.02521057 | 2.392268 | 0.001982654 | 2.259169 | 0.02461285
0.0265 | 2.679746 | 0.005736482 | 2.076013 | 0.02526879 | 2.394769 | 0.004930461 | 2.261746 | 0.02842855
0.02655 | 2.673772 | 0.001714088 | 2.069854 | 0.02886551 | 2.398227 | 0.001657056 | 2.26552 | 0.02990758
0.0266 | 2.667295 | 0.00255841 | 2.080418 | 0.02038601 | 2.410762 | 0.001697422 | 2.264748 | 0.02786807
0.02665 | 2.681932 | 0.003342549 | 2.085201 | 0.02272212 | 2.405923 | 0.00717901 | 2.263669 | 0.03372964
0.0267 | 2.684799 | 0.001864527 | 2.081687 | 0.02056441 | 2.415007 | 0.007550769 | 2.266981 | 0.03032079
0.02675 | 2.684034 | 0.004299069 | 2.083659 | 0.03237586 | 2.414248 | 0.001742877 | 2.266727 | 0.02833075
0.0268 | 2.679987 | 0.01149147 | 2.082399 | 0.0310774 | 2.412408 | 0.008137523 | 2.264 | 0.02667183
0.02685 | 2.682854 | 0.01080163 | 2.101955 | 0.01944062 | 2.418591 | 0.003217072 | 2.273923 | 0.03450553
0.0269 | 2.692988 | 0.004638623 | 2.103485 | 0.01749818 | 2.409705 | 0.00163182 | 2.272664 | 0.0382868
0.02695 | 2.693637 | 0.014363 | 2.103546 | 0.01679204 | 2.428032 | 0.006037438 | 2.2756 | 0.0273665
0.027 | 2.694287 | 0.006072215 | 2.095873 | 0.01753657 | 2.425774 | 0.005353865 | 2.281257 | 0.02646295
0.02705 | 2.697057 | 0.009222666 | 2.110139 | 0.01635031 | 2.423339 | 0.005490656 | 2.275401 | 0.03758695
0.0271 | 2.706355 | 0.009989127 | 2.107141 | 0.01083369 | 2.417086 | 0.0009313741 | 2.285043 | 0.0258197
0.02715 | 2.70442 | 0.01171574 | 2.100471 | 0.01507033 | 2.42453 | 0.01393315 | 2.293815 | 0.02559064
0.0272 | 2.712992 | 0.0212221 | 2.107562 | 0.01046932 | 2.43064 | 0.008474476 | 2.287895 | 0.03484668
0.02725 | 2.712624 | 0.007075298 | 2.121118 | 0.027468 | 2.430468 | 0.003042916 | 2.297968 | 0.04036963
0.0273 | 2.70943 | 0.00194677 | 2.109872 | 0.01121502 | 2.431793 | 0.01370351 | 2.294914 | 0.02842396
0.02735 | 2.716447 | 0.009460534 | 2.108723 | 0.01008739 | 2.432628 | 0.008558017 | 2.306926 | 0.02525135
0.0274 | 2.725394 | 0.004621851 | 2.135119 | 0.02046978 | 2.435822 | 0.001161273 | 2.297343 | 0.03879987
0.02745 | 2.721067 | 0.006190162 | 2.126988 | 0.03438428 | 2.445646 | 0.01961247 | 2.295594 | 0.02407745
0.0275 | 2.728443 | 0.01235352 | 2.11523 | 0.02614881 | 2.441599 | 0.01283467 | 2.305751 | 0.02484198
0.02755 | 2.73679 | 0.001701773 | 2.136778 | 0.02057406 | 2.449089 | 0.01523401 | 2.312431 | 0.03697325
0.0276 | 2.736298 | 0.005343852 | 2.146381 | 0.03765271 | 2.443961 | 0.0174958 | 2.313031 | 0.03629273
0.02765 | 2.743152 | 0.02005915 | 2.131192 | 0.02411577 | 2.442173 | 0.0125748 | 2.310405 | 0.03956993
0.0277 | 2.734275 | 0.02241564 | 2.132203 | 0.01714013 | 2.45746 | 0.009027163 | 2.311334 | 0.03669637
0.02775 | 2.746855 | 0.002670733 | 2.14663 | 0.02309264 | 2.471979 | 0.01494552 | 2.316959 | 0.03841664
0.0278 | 2.746718 | 0.00199341 | 2.139088 | 0.01502128 | 2.456051 | 0.01439343 | 2.319177 | 0.03183729
0.02785 | 2.75199 | 0.001275844 | 2.143797 | 0.01620225 | 2.454036 | 0.007916063 | 2.32731 | 0.04830548
0.0279 | 2.750148 | 0.005537845 | 2.149216 | 0.02357095 | 2.454636 | 0.003544471 | 2.323316 | 0.05390761
0.02795 | 2.752579 | 0.004794773 | 2.156935 | 0.01651339 | 2.466874 | 0.004212088 | 2.319529 | 0.0363835
0.028 | 2.764015 | 0.0001273866 | 2.154162 | 0.007797183 | 2.476915 | 0.01612598 | 2.321424 | 0.03856108
0.02805 | 2.755402 | 0.009290931 | 2.159672 | 0.01873493 | 2.477983 | 0.002348497 | 2.320355 | 0.05117299
0.0281 | 2.760186 | 0.002675103 | 2.159411 | 0.01492634 | 2.478127 | 0.005930896 | 2.328795 | 0.04585758
0.02815 | 2.758413 | 0.0007133648 | 2.154681 | 0.006777667 | 2.478206 | 0.01074652 | 2.322923 | 0.0413962
0.0282 | 2.770794 | 0.006332804 | 2.161373 | 0.02149097 | 2.477454 | 0.02406225 | 2.332596 | 0.04569739
0.02825 | 2.768585 | 0.00574104 | 2.163411 | 0.00931113 | 2.482568 | 0.01684891 | 2.337598 | 0.03715094
0.0283 | 2.772006 | 0.007714927 | 2.157223 | 0.01587104 | 2.491438 | 0.006070414 | 2.335881 | 0.03657653
0.02835 | 2.783527 | 0.001326713 | 2.159044 | 0.01593546 | 2.486925 | 0.01451206 | 2.341453 | 0.03578891
0.0284 | 2.784962 | 0.01463099 | 2.170629 | 0.01680093 | 2.492552 | 0.04523871 | 2.352107 | 0.03243847
0.02845 | 2.790213 | 0.002417739 | 2.161968 | 0.02705856 | 2.501914 | 0.02024988 | 2.340064 | 0.03625452
0.0285 | 2.781098 | 0.01193185 | 2.17057 | 0.02559062 | 2.493184 | 0.02990276 | 2.358202 | 0.0400403
0.02855 | 2.780686 | 0.001617751 | 2.16893 | 0.01891259 | 2.503862 | 0.01460846 | 2.356228 | 0.04514266
0.0286 | 2.788848 | 0.00130053 | 2.182035 | 0.03107584 | 2.504792 | 0.04026662 | 2.355196 | 0.02651953
0.02865 | 2.785327 | 0.002102503 | 2.181202 | 0.01274806 | 2.494975 | 0.03217053 | 2.359097 | 0.02887878
0.0287 | 2.787832 | 0.004593347 | 2.177132 | 0.01217206 | 2.500305 | 0.02711918 | 2.370459 | 0.02852272
0.02875 | 2.795729 | 0.004213046 | 2.185163 | 0.01265492 | 2.503718 | 0.03060175 | 2.367604 | 0.03313614
0.0288 | 2.801867 | 0.008565338 | 2.190511 | 0.01779492 | 2.50932 | 0.02352995 | 2.372926 | 0.03766488
0.02885 | 2.802371 | 0.01874416 | 2.187917 | 0.01706734 | 2.514676 | 0.01871696 | 2.375171 | 0.03136306
0.0289 | 2.801329 | 0.00887145 | 2.187993 | 0.008124756 | 2.514335 | 0.02847394 | 2.375604 | 0.02493269
0.02895 | 2.804606 | 0.01032117 | 2.187867 | 0.01634822 | 2.523868 | 0.03183435 | 2.378909 | 0.02913447
0.029 | 2.804497 | 0.02561696 | 2.194242 | 0.01921738 | 2.512931 | 0.02833182 | 2.374381 | 0.03050205
0.02905 | 2.79536 | 0.01811551 | 2.201955 | 0.02065971 | 2.520287 | 0.0170413 | 2.376821 | 0.03745875
0.0291 | 2.810894 | 0.001368196 | 2.197247 | 0.02854074 | 2.515123 | 0.026936 | 2.375971 | 0.03519109
0.02915 | 2.813205 | 0.006867812 | 2.206573 | 0.02709224 | 2.517493 | 0.03153974 | 2.384411 | 0.02728107
0.0292 | 2.816985 | 0.01292476 | 2.204362 | 0.02062594 | 2.52266 | 0.02561231 | 2.387679 | 0.03578795
0.02925 | 2.820671 | 0.0148155 | 2.203777 | 0.0206453 | 2.518167 | 0.03458878 | 2.390262 | 0.02201141
0.0293 | 2.831616 | 0.01892707 | 2.202711 | 0.02232896 | 2.525113 | 0.02286595 | 2.39067 | 0.02126903
0.02935 | 2.834428 | 0.0004786189 | 2.215524 | 0.0203205 | 2.520524 | 0.02121471 | 2.383274 | 0.02131496
0.0294 | 2.83766 | 0.005389383 | 2.213771 | 0.01428333 | 2.525936 | 0.03014732 | 2.388522 | 0.03490961
0.02945 | 2.848172 | 0.02302442 | 2.208275 | 0.03025068 | 2.542776 | 0.03484259 | 2.396236 | 0.01683111
0.0295 | 2.847254 | 0.009747724 | 2.202128 | 0.01416273 | 2.547228 | 0.03126313 | 2.387861 | 0.01559117
0.02955 | 2.839766 | 0.01042349 | 2.21416 | 0.02061516 | 2.528958 | 0.03329262 | 2.391419 | 0.02458685
0.0296 | 2.844302 | 0.01165677 | 2.219824 | 0.03221416 | 2.539203 | 0.04214168 | 2.396178 | 0.03571394
0.02965 | 2.850312 | 0.0153119 | 2.217427 | 0.01225284 | 2.552696 | 0.0273121 | 2.396465 | 0.02785433
0.0297 | 2.84521 | 0.003370522 | 2.222487 | 0.007130592 | 2.551103 | 0.01698251 | 2.400607 | 0.02129369
0.02975 | 2.846277 | 0.02330352 | 2.228309 | 0.01666792 | 2.538749 | 0.02546274 | 2.399736 | 0.02920638
0.0298 | 2.86896 | 0.02583904 | 2.225158 | 0.01427536 | 2.540164 | 0.03686971 | 2.409207 | 0.02729678
0.02985 | 2.850516 | 0.02181614 | 2.224987 | 0.007872928 | 2.551317 | 0.03505049 | 2.392869 | 0.02415114
0.0299 | 2.840915 | 0.009239199 | 2.229524 | 0.01275874 | 2.553718 | 0.04421435 | 2.401217 | 0.02271287
0.02995 | 2.85803 | 0.03687376 | 2.226995 | 0.01153777 | 2.542148 | 0.04315077 | 2.401927 | 0.01986008
0.03 | 2.862118 | 0.02907021 | 2.22167 | 0.02048704 | 2.555056 | 0.03433691 | 2.402048 | 0.0266305
0.03005 | 2.85852 | 0.02879349 | 2.232841 | 0.004157626 | 2.556523 | 0.03944899 | 2.397147 | 0.02244821
0.0301 | 2.872829 | 0.01896567 | 2.22964 | 0.01390664 | 2.563803 | 0.03953513 | 2.409891 | 0.02412978
0.03015 | 2.874446 | 0.01301021 | 2.226696 | 0.00443586 | 2.562934 | 0.03524117 | 2.412592 | 0.0238333
0.0302 | 2.873252 | 0.0057662 | 2.243999 | 0.01627013 | 2.558668 | 0.02627974 | 2.40253 | 0.03376548
0.03025 | 2.875972 | 0.02030662 | 2.241699 | 0.01351182 | 2.558578 | 0.04807821 | 2.410259 | 0.02870434
0.0303 | 2.867892 | 0.0197025 | 2.240938 | 0.005025596 | 2.560527 | 0.03514857 | 2.416854 | 0.02153968
0.03035 | 2.888335 | 0.02462186 | 2.242659 | 0.01086486 | 2.56843 | 0.03233359 | 2.421743 | 0.02783412
0.0304 | 2.885733 | 0.01860664 | 2.245062 | 0.004481836 | 2.560469 | 0.04417851 | 2.414356 | 0.02381736
0.03045 | 2.893762 | 0.02723863 | 2.252514 | 0.005705839 | 2.56314 | 0.03757841 | 2.41896 | 0.02625985
0.0305 | 2.893283 | 0.007107624 | 2.245956 | 0.01050102 | 2.570423 | 0.03172429 | 2.417645 | 0.02822914
0.03055 | 2.890939 | 0.02026265 | 2.24827 | 0.001678613 | 2.57228 | 0.04853532 | 2.417881 | 0.03238103
0.0306 | 2.889632 | 0.02174721 | 2.246563 | 0.001746368 | 2.568784 | 0.0324854 | 2.409379 | 0.02652491
0.03065 | 2.887973 | 0.007838377 | 2.247088 | 0.003047521 | 2.583203 | 0.04245607 | 2.417876 | 0.01960616
0.0307 | 2.895477 | 0.008811355 | 2.257958 | 0.01094995 | 2.574709 | 0.03447613 | 2.42389 | 0.02633444
0.03075 | 2.895298 | 0.02642653 | 2.265728 | 0.02021063 | 2.563891 | 0.04000655 | 2.426733 | 0.01756044
0.0308 | 2.900631 | 0.0145047 | 2.254221 | 0.02057317 | 2.57145 | 0.0467359 | 2.425109 | 0.0251466
0.03085 | 2.907477 | 0.006377003 | 2.25882 | 0.03387183 | 2.590923 | 0.05653315 | 2.430754 | 0.02492553
0.0309 | 2.900105 | 0.02126297 | 2.260648 | 0.02194222 | 2.58879 | 0.04413464 | 2.427848 | 0.02585858
0.03095 | 2.907782 | 0.01838782 | 2.262024 | 0.003320287 | 2.572442 | 0.05055044 | 2.428648 | 0.02599232
0.031 | 2.91851 | 0.02351372 | 2.266204 | 0.001382414 | 2.581557 | 0.06139387 | 2.430675 | 0.02375892
0.03105 | 2.91722 | 0.01309011 | 2.262297 | 0.02493918 | 2.588415 | 0.05313554 | 2.43761 | 0.02635374
0.0311 | 2.909928 | 0.01375854 | 2.263196 | 0.01196602 | 2.587547 | 0.04344132 | 2.433453 | 0.02891135
0.03115 | 2.924469 | 0.01554255 | 2.272747 | 0.01727126 | 2.587067 | 0.04191879 | 2.438091 | 0.0110614
0.0312 | 2.918386 | 0.02843207 | 2.273507 | 0.004202559 | 2.595629 | 0.04646691 | 2.440217 | 0.01480995
0.03125 | 2.918472 | 0.01991857 | 2.285363 | 0.0007592985 | 2.59933 | 0.04100733 | 2.439549 | 0.02535564
0.0313 | 2.92689 | 0.01992627 | 2.282779 | 0.0003528629 | 2.598324 | 0.03949451 | 2.439333 | 0.02903891
0.03135 | 2.931365 | 0.01966341 | 2.281596 | 0.02041541 | 2.6053 | 0.05322099 | 2.439753 | 0.02506985
0.0314 | 2.92763 | 0.01336006 | 2.278617 | 0.006504417 | 2.606136 | 0.03621798 | 2.445252 | 0.02087594
0.03145 | 2.94178 | 0.02263885 | 2.278881 | 0.002903273 | 2.602595 | 0.04480568 | 2.442476 | 0.02437869
0.0315 | 2.943246 | 0.02381444 | 2.279888 | 0.01683637 | 2.606405 | 0.04323107 | 2.455035 | 0.02029621
0.03155 | 2.9451 | 0.01190878 | 2.284893 | 0.01221137 | 2.596485 | 0.03562665 | 2.451794 | 0.0231915
0.0316 | 2.946822 | 0.009816386 | 2.285142 | 0.003800341 | 2.596702 | 0.02812529 | 2.457324 | 0.02984581
0.03165 | 2.94299 | 0.02403572 | 2.294141 | 0.01483437 | 2.596208 | 0.03994174 | 2.460385 | 0.02304004
0.0317 | 2.946183 | 0.009637517 | 2.294208 | 0.02492139 | 2.614413 | 0.02973081 | 2.463621 | 0.0292818
0.03175 | 2.955041 | 0.01437467 | 2.293624 | 0.009265761 | 2.601703 | 0.02912859 | 2.462 | 0.01952422
0.0318 | 2.951513 | 0.01094207 | 2.290528 | 0.002886938 | 2.604207 | 0.04067866 | 2.464828 | 0.01668188
0.03185 | 2.95307 | 0.02229143 | 2.298322 | 0.005726379 | 2.605883 | 0.04829458 | 2.46706 | 0.01597827
0.0319 | 2.954874 | 0.01303605 | 2.299333 | 0.0007380485 | 2.613063 | 0.03494627 | 2.463196 | 0.01981542
0.03195 | 2.969397 | 0.01613597 | 2.295515 | 0.002554053 | 2.603692 | 0.03225771 | 2.466128 | 0.0133162
0.032 | 2.957403 | 0.02068896 | 2.303213 | 0.003036631 | 2.611529 | 0.04465138 | 2.472942 | 0.01764246
0.03205 | 2.963217 | 0.0009294826 | 2.297505 | 0.004465224 | 2.618532 | 0.0505705 | 2.471748 | 0.01742337
0.0321 | 2.961899 | 0.009394716 | 2.301803 | 0.0005947262 | 2.618691 | 0.03466365 | 2.472043 | 0.008725714
0.03215 | 2.97506 | 0.01107968 | 2.298008 | 0.0003429888 | 2.622868 | 0.04229076 | 2.468867 | 0.01612359
0.0322 | 2.975631 | 0.01888319 | 2.292719 | 0.01484843 | 2.624301 | 0.04597294 | 2.467334 | 0.01285187
0.03225 | 2.975853 | 0.006790777 | 2.309249 | 0.007584842 | 2.615901 | 0.04749202 | 2.47849 | 0.018084
0.0323 | 2.979868 | 0.02018632 | 2.299379 | 0.01091697 | 2.625742 | 0.05045641 | 2.474999 | 0.01664733
0.03235 | 2.975052 | 0.02349564 | 2.308653 | 0.002744793 | 2.628657 | 0.03403641 | 2.476032 | 0.01658598
0.0324 | 2.98244 | 0.005404749 | 2.309263 | 0.007905735 | 2.633128 | 0.03316636 | 2.469582 | 0.015848
0.03245 | 2.973404 | 0.01586686 | 2.318592 | 0.004157086 | 2.627732 | 0.03647257 | 2.480204 | 0.01709803
0.0325 | 2.977875 | 0.03436593 | 2.31961 | 0.01622954 | 2.630877 | 0.0454272 | 2.481747 | 0.0176181
0.03255 | 2.988757 | 0.009959459 | 2.313659 | 0.01199657 | 2.630985 | 0.04784638 | 2.481234 | 0.02005332
0.0326 | 2.997089 | 0.03118932 | 2.318289 | 0.01475006 | 2.629122 | 0.0560664 | 2.489333 | 0.01926888
0.03265 | 2.99299 | 0.03401526 | 2.321747 | 0.003170249 | 2.634553 | 0.06061648 | 2.489977 | 0.03225759
0.0327 | 2.995468 | 0.0149692 | 2.322525 | 0.003737796 | 2.62974 | 0.04849049 | 2.484899 | 0.0186755
0.03275 | 3.000931 | 0.02001457 | 2.324651 | 0.001413985 | 2.638511 | 0.0487539 | 2.489584 | 0.02236659
0.0328 | 3.009488 | 0.02109308 | 2.320817 | 0.01159185 | 2.642436 | 0.06154574 | 2.504488 | 0.02296592
0.03285 | 3.000506 | 0.01123609 | 2.316909 | 0.001846384 | 2.63942 | 0.05493056 | 2.492045 | 0.02207329
0.0329 | 3.009394 | 0.01159627 | 2.324398 | 0.01015378 | 2.641251 | 0.03581286 | 2.48377 | 0.01472651
0.03295 | 3.017846 | 0.02158636 | 2.316746 | 0.01537363 | 2.649636 | 0.06243466 | 2.502244 | 0.01344138
0.033 | 3.018039 | 0.02637918 | 2.325656 | 0.006539062 | 2.640414 | 0.04769332 | 2.506081 | 0.01234448
0.03305 | 3.020705 | 0.01905275 | 2.319851 | 0.009882023 | 2.640495 | 0.04691184 | 2.504583 | 0.01431507
0.0331 | 3.018647 | 0.02273762 | 2.332687 | 0.01148844 | 2.655331 | 0.05451721 | 2.502992 | 0.0136461
0.03315 | 3.018352 | 0.01545757 | 2.33002 | 0.00768888 | 2.65541 | 0.06382841 | 2.516357 | 0.01713403
0.0332 | 3.025002 | 0.002123913 | 2.332406 | 0.01075898 | 2.644749 | 0.03993308 | 2.513444 | 0.01626257
0.03325 | 3.026695 | 0.002188909 | 2.342888 | 0.01126828 | 2.649394 | 0.03419018 | 2.5073 | 0.01059076
0.0333 | 3.023561 | 0.01205123 | 2.333668 | 0.005584018 | 2.652974 | 0.0647748 | 2.504071 | 0.02261878
0.03335 | 3.028727 | 0.003593761 | 2.340631 | 0.002978287 | 2.662979 | 0.06770042 | 2.519409 | 0.01247277
0.0334 | 3.0399 | 0.00456991 | 2.348906 | 0.008676752 | 2.656132 | 0.04823383 | 2.511578 | 0.009981688
0.03345 | 3.024561 | 0.006311661 | 2.353149 | 0.003214875 | 2.660842 | 0.07292729 | 2.514825 | 0.008605517
0.0335 | 3.031891 | 0.002668036 | 2.344784 | 0.01110831 | 2.665849 | 0.06569912 | 2.520235 | 0.01434427
0.03355 | 3.046226 | 0.002516407 | 2.332416 | 0.008692882 | 2.655839 | 0.06461045 | 2.523188 | 0.008607904
0.0336 | 3.041111 | 0.01152811 | 2.3453 | 0.0009524491 | 2.674735 | 0.07027914 | 2.516682 | 0.01296606
0.03365 | 3.039435 | 0.003909499 | 2.35327 | 0.01002633 | 2.672263 | 0.06952384 | 2.513718 | 0.01089943
0.0337 | 3.048486 | 0.009538217 | 2.353465 | 0.01510163 | 2.655946 | 0.05520307 | 2.526443 | 0.01431079
0.03375 | 3.044337 | 0.0135116 | 2.353209 | 0.008177674 | 2.67132 | 0.0564158 | 2.53022 | 0.009493805
0.0338 | 3.035148 | 0.001962087 | 2.343505 | 0.004045946 | 2.674447 | 0.05244536 | 2.526262 | 0.009488944
0.03385 | 3.044227 | 0.0246795 | 2.356566 | 0.009512445 | 2.682652 | 0.05357257 | 2.517446 | 0.01286027
0.0339 | 3.053119 | 0.0001064319 | 2.360523 | 0.005351868 | 2.671325 | 0.0474271 | 2.536149 | 0.02186586
0.03395 | 3.041195 | 0.007390992 | 2.352533 | 0.001793641 | 2.679808 | 0.04780085 | 2.530589 | 0.004167119
0.034 | 3.049012 | 0.0008618807 | 2.365116 | 0.002683863 | 2.675214 | 0.05165568 | 2.522403 | 0.02116386
0.03405 | 3.057983 | 0.003403681 | 2.365752 | 0.008069605 | 2.67971 | 0.05084437 | 2.530403 | 0.0273082
0.0341 | 3.051743 | 0.005364071 | 2.361355 | 0.009077809 | 2.686208 | 0.05670967 | 2.531901 | 0.013411
0.03415 | 3.045137 | 0.01172811 | 2.370126 | 0.001962848 | 2.690532 | 0.05435124 | 2.53118 | 0.01771382
0.0342 | 3.059125 | 0.002027732 | 2.379613 | 0.01422365 | 2.692246 | 0.05189376 | 2.535311 | 0.02493372
0.03425 | 3.063561 | 0.0004795953 | 2.365482 | 0.004065823 | 2.683903 | 0.06021629 | 2.532542 | 0.01474496
0.0343 | 3.05809 | 0.00805844 | 2.373803 | 0.002660242 | 2.681108 | 0.04771873 | 2.532642 | 0.009145841
0.03435 | 3.061106 | 0.003794473 | 2.367006 | 0.002902133 | 2.681034 | 0.04483295 | 2.52957 | 0.01571963
0.0344 | 3.066127 | 0.01097155 | 2.372043 | 0.01388341 | 2.688264 | 0.05288995 | 2.53307 | 0.01240823
0.03445 | 3.054685 | 0.0001980641 | 2.367505 | 0.005629448 | 2.681706 | 0.05984854 | 2.543693 | 0.01322664
0.0345 | 3.068409 | 0.004267311 | 2.369381 | 0.009127973 | 2.683916 | 0.05075838 | 2.540616 | 0.02768934
0.03455 | 3.073115 | 0.01548761 | 2.366867 | 0.005992884 | 2.683796 | 0.0591385 | 2.543249 | 0.01911647
0.0346 | 3.069926 | 0.0197492 | 2.376584 | 0.00520611 | 2.682068 | 0.07000163 | 2.539896 | 0.0136412
0.03465 | 3.069714 | 0.01124007 | 2.379479 | 0.002594024 | 2.692226 | 0.05346166 | 2.542492 | 0.01040056
0.0347 | 3.084581 | 0.004030572 | 2.379667 | 0.010049 | 2.694197 | 0.05059841 | 2.551057 | 0.02572568
0.03475 | 3.081411 | 0.02829341 | 2.386879 | 0.01727688 | 2.687086 | 0.0573025 | 2.552025 | 0.01359902
0.0348 | 3.08747 | 0.01518339 | 2.386092 | 0.01057111 | 2.685329 | 0.05075829 | 2.550245 | 0.01716511
0.03485 | 3.082225 | 0.003182822 | 2.381261 | 0.002644387 | 2.695803 | 0.0458723 | 2.552895 | 0.01819559
0.0349 | 3.091228 | 0.01689623 | 2.385985 | 0.005591879 | 2.691226 | 0.06378166 | 2.558453 | 0.01867223
0.03495 | 3.086935 | 0.008667792 | 2.392231 | 0.02257874 | 2.683719 | 0.0532332 | 2.557428 | 0.0250305
0.035 | 3.099227 | 0.01408351 | 2.378891 | 0.003575757 | 2.704086 | 0.04569291 | 2.553204 | 0.0106473
0.03505 | 3.100239 | 0.01762573 | 2.384195 | 0.002692059 | 2.714974 | 0.05924689 | 2.551752 | 0.01520415
0.0351 | 3.100754 | 0.01353611 | 2.390992 | 0.008681375 | 2.707487 | 0.05862258 | 2.551141 | 0.01392059
0.03515 | 3.089998 | 0.004093938 | 2.39227 | 0.01080306 | 2.698563 | 0.05311643 | 2.55255 | 0.008524585
0.0352 | 3.097264 | 0.005317119 | 2.391475 | 0.001359981 | 2.719908 | 0.0571033 | 2.553076 | 0.01768363
0.03525 | 3.106854 | 0.01005837 | 2.391621 | 0.004689681 | 2.715033 | 0.06704316 | 2.555129 | 0.01417245
0.0353 | 3.105394 | 0.009629108 | 2.387632 | 0.01784351 | 2.704257 | 0.04738027 | 2.556638 | 0.01608585
0.03535 | 3.093079 | 0.007849614 | 2.389554 | 0.01255112 | 2.714447 | 0.0543657 | 2.555168 | 0.008081741
0.0354 | 3.108771 | 0.02088211 | 2.39538 | 0.005136331 | 2.711983 | 0.056485 | 2.553136 | 0.005372874
0.03545 | 3.111419 | 0.0122108 | 2.392622 | 0.007435758 | 2.713132 | 0.05983914 | 2.556031 | 0.01135141
0.0355 | 3.1098 | 0.001439768 | 2.39045 | 0.006880385 | 2.713369 | 0.05681001 | 2.558805 | 0.008980005
0.03555 | 3.103841 | 0.008526439 | 2.38659 | 0.005715707 | 2.724582 | 0.06361107 | 2.558257 | 0.00750741
0.0356 | 3.10596 | 0.02547225 | 2.401228 | 0.004794376 | 2.719471 | 0.06353955 | 2.564781 | 0.02264365
0.03565 | 3.125622 | 0.009614994 | 2.398231 | 0.02036765 | 2.710581 | 0.07032863 | 2.562487 | 0.01395577
0.0357 | 3.119485 | 0.006549474 | 2.391131 | 0.007870017 | 2.71302 | 0.06915741 | 2.553655 | 0.01481294
0.03575 | 3.118176 | 0.0171619 | 2.40382 | 0.006545771 | 2.724026 | 0.06434706 | 2.563167 | 0.01095989
0.0358 | 3.12835 | 0.008973205 | 2.395996 | 0.01353738 | 2.723707 | 0.04835978 | 2.569802 | 0.01404626
0.03585 | 3.132905 | 0.007735506 | 2.39417 | 0.01127298 | 2.719302 | 0.06313081 | 2.565981 | 0.005956316
0.0359 | 3.126517 | 0.01036484 | 2.403054 | 0.01371454 | 2.719402 | 0.0708933 | 2.557842 | 0.01003746
0.03595 | 3.130473 | 0.002840211 | 2.397014 | 0.03675084 | 2.728347 | 0.05229344 | 2.563829 | 0.003656583
0.036 | 3.134218 | 0.004479072 | 2.392905 | 0.007424239 | 2.722938 | 0.04000781 | 2.571307 | 0.01789143
0.03605 | 3.137284 | 0.001217031 | 2.3961 | 0.009274188 | 2.728451 | 0.06065459 | 2.564472 | 0.005532154
0.0361 | 3.127665 | 0.007229732 | 2.415188 | 0.01934491 | 2.72707 | 0.06799608 | 2.574683 | 0.004835224
0.03615 | 3.141637 | 0.008611801 | 2.411171 | 0.006015173 | 2.730928 | 0.06127394 | 2.569905 | 0.009540517
0.0362 | 3.152445 | 0.01288931 | 2.401783 | 0.01013344 | 2.743144 | 0.06018445 | 2.569578 | 0.004852758
0.03625 | 3.136987 | 0.01178885 | 2.414688 | 0.003837072 | 2.728899 | 0.07893835 | 2.582315 | 0.01089407
0.0363 | 3.140452 | 0.001078362 | 2.427346 | 0.002973201 | 2.723011 | 0.05536906 | 2.581157 | 0.01563199
0.03635 | 3.147005 | 0.004226203 | 2.404396 | 0.002907088 | 2.724293 | 0.04537516 | 2.581537 | 0.01917473
0.0364 | 3.140498 | 0.008096011 | 2.410039 | 0.006084951 | 2.727144 | 0.05800466 | 2.58591 | 0.02114049
0.03645 | 3.145757 | 0.01651311 | 2.407033 | 0.01021021 | 2.726536 | 0.05812608 | 2.594361 | 0.02366344
0.0365 | 3.159977 | 0.01298713 | 2.416701 | 0.004517358 | 2.726704 | 0.04586656 | 2.58483 | 0.0163423
0.03655 | 3.163528 | 0.003974289 | 2.42402 | 0.0006634952 | 2.725496 | 0.05859959 | 2.582208 | 0.01694233
0.0366 | 3.153927 | 0.009376048 | 2.413566 | 0.009388206 | 2.731476 | 0.06826055 | 2.585559 | 0.01592494
0.03665 | 3.169733 | 0.0118604 | 2.416255 | 0.003606506 | 2.739988 | 0.06292023 | 2.590914 | 0.02079455
0.0367 | 3.173665 | 0.01057181 | 2.427303 | 0.007409338 | 2.735035 | 0.05257158 | 2.589916 | 0.02042336
0.03675 | 3.160322 | 0.01231087 | 2.42242 | 0.003477416 | 2.730362 | 0.07079779 | 2.579218 | 0.01708058
0.0368 | 3.16322 | 0.02009982 | 2.439287 | 0.002707753 | 2.730052 | 0.06644236 | 2.585877 | 0.02407102
0.03685 | 3.167019 | 0.01354947 | 2.428534 | 0.002873026 | 2.733962 | 0.07041199 | 2.59659 | 0.02929091
0.0369 | 3.166406 | 0.01185341 | 2.416186 | 0.004776298 | 2.729873 | 0.07119755 | 2.59633 | 0.02340752
0.03695 | 3.170469 | 0.009720147 | 2.428375 | 0.006864035 | 2.733017 | 0.05901819 | 2.589199 | 0.02664533
0.037 | 3.166358 | 0.00716558 | 2.429348 | 0.002571752 | 2.736992 | 0.06037026 | 2.590676 | 0.02821496
0.03705 | 3.167756 | 0.004328751 | 2.429117 | 0.0002344839 | 2.729866 | 0.06681387 | 2.595504 | 0.03052764
0.0371 | 3.159456 | 0.02076547 | 2.427813 | 0.00346806 | 2.729995 | 0.05794302 | 2.593489 | 0.02630879
0.03715 | 3.168193 | 0.02370561 | 2.435931 | 0.01180777 | 2.739678 | 0.04112319 | 2.590197 | 0.02564713
0.0372 | 3.169617 | 0.0190589 | 2.431829 | 0.009151528 | 2.747965 | 0.0507303 | 2.599044 | 0.03460413
0.03725 | 3.180358 | 0.01226915 | 2.432139 | 0.006546637 | 2.743001 | 0.06250568 | 2.60494 | 0.03828127
0.0373 | 3.168905 | 0.02289549 | 2.432928 | 0.001591264 | 2.742336 | 0.05508564 | 2.604745 | 0.02343385
0.03735 | 3.175373 | 0.0293606 | 2.442823 | 0.005867919 | 2.74872 | 0.07157709 | 2.602044 | 0.03853069
0.0374 | 3.178832 | 0.02186933 | 2.434451 | 0.01114187 | 2.740925 | 0.06711461 | 2.606467 | 0.0324674
0.03745 | 3.182482 | 0.02028356 | 2.434339 | 0.00571548 | 2.744685 | 0.05609699 | 2.607061 | 0.02764492
0.0375 | 3.188382 | 0.02112623 | 2.440693 | 0.01709881 | 2.74536 | 0.05379702 | 2.607721 | 0.02953312
0.03755 | 3.19532 | 0.0182077 | 2.442198 | 0.01519691 | 2.748405 | 0.04955119 | 2.601337 | 0.04055293
0.0376 | 3.199195 | 0.01708064 | 2.43338 | 0.01185524 | 2.744563 | 0.05590337 | 2.613629 | 0.02993929
0.03765 | 3.196615 | 0.009558581 | 2.433854 | 0.0107564 | 2.740226 | 0.07374454 | 2.616047 | 0.03047721
0.0377 | 3.204822 | 0.02939227 | 2.438587 | 0.01641779 | 2.746139 | 0.07592354 | 2.606765 | 0.03923953
0.03775 | 3.206937 | 0.00621908 | 2.450628 | 0.01477348 | 2.750415 | 0.06055523 | 2.60839 | 0.04415548
0.0378 | 3.204641 | 0.007727215 | 2.440561 | 0.006159325 | 2.74991 | 0.05436309 | 2.61431 | 0.04564535
0.03785 | 3.209781 | 0.0151865 | 2.43907 | 0.01298894 | 2.753593 | 0.05727105 | 2.610208 | 0.04278609
0.0379 | 3.202623 | 0.02190328 | 2.44651 | 0.01025464 | 2.749934 | 0.06830699 | 2.606486 | 0.04474096
0.03795 | 3.216318 | 0.01472958 | 2.448792 | 0.00645063 | 2.745296 | 0.05597742 | 2.608127 | 0.04955974
0.038 | 3.215672 | 0.01387301 | 2.447709 | 0.0002569329 | 2.754942 | 0.07156681 | 2.614759 | 0.04567565
0.03805 | 3.215574 | 0.02455278 | 2.456623 | 0.02674508 | 2.763066 | 0.06424402 | 2.608148 | 0.04041302
0.0381 | 3.21814 | 0.01695098 | 2.445762 | 0.005843145 | 2.75549 | 0.05605309 | 2.605771 | 0.05449058
0.03815 | 3.224215 | 0.001180275 | 2.456874 | 0.0169777 | 2.758705 | 0.06283269 | 2.61053 | 0.04643662
0.0382 | 3.226269 | 0.01423795 | 2.455036 | 0.01955462 | 2.768322 | 0.07406581 | 2.610165 | 0.03684079
0.03825 | 3.227157 | 0.00332098 | 2.447354 | 0.001403495 | 2.747289 | 0.05440125 | 2.614437 | 0.04432059
0.0383 | 3.223884 | 0.01248129 | 2.456722 | 0.008093268 | 2.760394 | 0.04252372 | 2.615342 | 0.04121118
0.03835 | 3.227041 | 0.01315886 | 2.462984 | 0.002556157 | 2.750107 | 0.05321717 | 2.61671 | 0.03305854
0.0384 | 3.232988 | 0.0107841 | 2.455146 | 0.01289564 | 2.754146 | 0.05600889 | 2.606427 | 0.04596828
0.03845 | 3.227984 | 0.02908153 | 2.458996 | 0.002147929 | 2.762826 | 0.05081425 | 2.604379 | 0.04987887
0.0385 | 3.227323 | 0.02132507 | 2.459686 | 0.00480586 | 2.756515 | 0.07050622 | 2.61091 | 0.04746332
0.03855 | 3.23461 | 0.01013255 | 2.464827 | 0.001935446 | 2.761989 | 0.06046537 | 2.622194 | 0.04102977
0.0386 | 3.232017 | 0.01393882 | 2.461065 | 0.0002536602 | 2.754416 | 0.04823614 | 2.610405 | 0.0556697
0.03865 | 3.221478 | 0.01517358 | 2.456826 | 0.01083952 | 2.758708 | 0.04795946 | 2.617185 | 0.05019559
0.0387 | 3.229542 | 0.0168175 | 2.468073 | 0.007042697 | 2.763001 | 0.05629345 | 2.61827 | 0.03996941
0.03875 | 3.231929 | 0.01383059 | 2.45461 | 0.0006912447 | 2.764543 | 0.0393308 | 2.62061 | 0.04273562
0.0388 | 3.236686 | 0.005523056 | 2.460905 | 0.02436352 | 2.766603 | 0.02578339 | 2.615657 | 0.05114242
0.03885 | 3.228338 | 0.006695485 | 2.459923 | 0.008086505 | 2.768705 | 0.02599925 | 2.621579 | 0.04270733
0.0389 | 3.23362 | 0.01554133 | 2.45982 | 0.002494803 | 2.773572 | 0.02833372 | 2.616331 | 0.04388738
0.03895 | 3.234925 | 0.01201991 | 2.466807 | 0.002866925 | 2.756846 | 0.02786533 | 2.618231 | 0.05039073
0.039 | 3.235555 | 0.02508712 | 2.463414 | 0.0008206898 | 2.754841 | 0.03970841 | 2.621259 | 0.04871409
0.03905 | 3.235794 | 0.02491652 | 2.45935 | 0.01088699 | 2.759712 | 0.02057427 | 2.628524 | 0.04778931
0.0391 | 3.239438 | 0.0138199 | 2.465647 | 0.01201591 | 2.760151 | 0.03376563 | 2.618361 | 0.04728197
0.03915 | 3.235726 | 0.01450657 | 2.455768 | 0.01247212 | 2.763961 | 0.0331904 | 2.623983 | 0.0529114
0.0392 | 3.235415 | 0.01774219 | 2.453917 | 0.0004056321 | 2.766274 | 0.0278585 | 2.620982 | 0.04034323
0.03925 | 3.233807 | 0.01462563 | 2.459229 | 0.008756129 | 2.767114 | 0.00761552 | 2.624103 | 0.04972346
0.0393 | 3.239028 | 0.02124288 | 2.452544 | 0.002630965 | 2.761869 | 0.01949178 | 2.621832 | 0.05055446
0.03935 | 3.244096 | 0.01735768 | 2.452753 | 0.007320464 | 2.763197 | 0.03081084 | 2.629341 | 0.0425831
0.0394 | 3.247136 | 0.01554542 | 2.444091 | 0.01506791 | 2.76992 | 0.01661806 | 2.62111 | 0.0412709
0.03945 | 3.244064 | 0.02554515 | 2.450809 | 0.009256196 | 2.764976 | 0.0150374 | 2.624246 | 0.05025092
0.0395 | 3.238959 | 0.02447539 | 2.455712 | 0.004568713 | 2.76123 | 0.01336108 | 2.633894 | 0.04500933
0.03955 | 3.23975 | 0.01097478 | 2.45236 | 0.00998217 | 2.758093 | 0.002310803 | 2.625038 | 0.04236546
0.0396 | 3.250939 | 0.01835547 | 2.443276 | 0.006422941 | 2.763187 | 0.0009361968 | 2.634885 | 0.04388214
0.03965 | 3.254708 | 0.02261975 | 2.446403 | 0.005570693 | 2.749325 | 0.009859223 | 2.629821 | 0.03389686
0.0397 | 3.25395 | 0.01229864 | 2.454487 | 0.01038872 | 2.745279 | 0.005241995 | 2.636813 | 0.03960231
0.03975 | 3.25455 | 0.011794 | 2.445602 | 0.006584252 | 2.754397 | 0.003965166 | 2.637147 | 0.03943871
0.0398 | 3.26104 | 0.03637313 | 2.458141 | 0.002094956 | 2.751967 | 0.0008752331 | 2.640445 | 0.04153482
0.03985 | 3.253416 | 0.03593564 | 2.461296 | 0.005245216 | 2.746902 | 0.008235451 | 2.639889 | 0.03924931
0.0399 | 3.253662 | 0.01767669 | 2.457578 | 0.002473923 | 2.760139 | 0.01597648 | 2.633161 | 0.03864721
0.03995 | 3.25847 | 0.01233291 | 2.45337 | 0.008798208 | 2.748579 | 0.007907948 | 2.639036 | 0.04179058
0.04 | 3.252893 | 0.02469531 | 2.452609 | 0.0104687 | 2.740219 | 0.00828029 | 2.636469 | 0.02831397
0.04005 | 3.248528 | 0.02220737 | 2.467658 | 0.001326807 | 2.751092 | 0.01100996 | 2.63647 | 0.03346214
0.0401 | 3.260484 | 0.01297105 | 2.449317 | 0.00900064 | 2.761167 | 0.0009849552 | 2.629769 | 0.03450521
0.04015 | 3.255066 | 0.02359926 | 2.442628 | 0.004497953 | 2.746554 | 0.01166898 | 2.639615 | 0.03631456
0.0402 | 3.250563 | 0.0465909 | 2.460627 | 0.003250121 | 2.752636 | 0.002997023 | 2.631172 | 0.03413959
0.04025 | 3.252403 | 0.0138858 | 2.460245 | 0.00136812 | 2.757724 | 0.008890773 | 2.633735 | 0.03798282
0.0403 | 3.25528 | 0.03255272 | 2.448302 | 0.006241689 | 2.745463 | 0.009679368 | 2.628639 | 0.03795991
0.04035 | 3.253307 | 0.0357228 | 2.448375 | 0.007319139 | 2.746319 | 0.01338056 | 2.639288 | 0.04043579
0.0404 | 3.257695 | 0.02629699 | 2.457588 | 0.006319255 | 2.744647 | 0.008719862 | 2.641212 | 0.03742787
0.04045 | 3.272774 | 0.02505137 | 2.453707 | 0.01028891 | 2.747554 | 0.008326797 | 2.631755 | 0.03778139
0.0405 | 3.262407 | 0.03064084 | 2.444781 | 0.0008194121 | 2.759893 | 0.0191988 | 2.634231 | 0.03748552
0.04055 | 3.267296 | 0.0342188 | 2.449089 | 0.009296008 | 2.750157 | 0.000246653 | 2.634783 | 0.03680214
0.0406 | 3.282437 | 0.01509831 | 2.445352 | 0.006091306 | 2.739564 | 0.001981652 | 2.633174 | 0.04511603
0.04065 | 3.278375 | 0.04587785 | 2.449078 | 0.0002541312 | 2.753257 | 0.0155224 | 2.628238 | 0.04484033
0.0407 | 3.282037 | 0.03887146 | 2.45193 | 0.0005573598 | 2.757096 | 0.001470903 | 2.631905 | 0.04727453
0.04075 | 3.272578 | 0.0162865 | 2.447133 | 0.01107549 | 2.742895 | 0.009553238 | 2.632985 | 0.04302662
0.0408 | 3.27001 | 0.01457386 | 2.454344 | 0.001443242 | 2.744373 | 0.006698995 | 2.635504 | 0.03438954
0.04085 | 3.271603 | 0.03564283 | 2.447605 | 0.01085945 | 2.751513 | 0.01021291 | 2.634149 | 0.03526929
0.0409 | 3.274635 | 0.03091546 | 2.451974 | 0.01029036 | 2.748159 | 0.01284228 | 2.6349 | 0.04463083
0.04095 | 3.272256 | 0.02401247 | 2.459142 | 0.006990961 | 2.753483 | 0.003111535 | 2.629277 | 0.02999331
0.041 | 3.271114 | 0.03887413 | 2.465586 | 0.01198566 | 2.755893 | 0.01035282 | 2.642333 | 0.03894987
0.04105 | 3.278259 | 0.02670455 | 2.461295 | 0.007250676 | 2.748165 | 0.01921802 | 2.632498 | 0.04821803
0.0411 | 3.270569 | 0.03638733 | 2.452898 | 0.02004339 | 2.742042 | 0.01606102 | 2.628987 | 0.0463619
0.04115 | 3.271659 | 0.02401401 | 2.463321 | 0.001485517 | 2.744483 | 0.009805935 | 2.64311 | 0.04204031
0.0412 | 3.278998 | 0.0205407 | 2.455617 | 0.02324189 | 2.735853 | 0.007619556 | 2.641325 | 0.05360534
0.04125 | 3.271475 | 0.02302781 | 2.458368 | 0.01234073 | 2.736024 | 0.02080604 | 2.636185 | 0.04809341
0.0413 | 3.273397 | 0.01272443 | 2.456406 | 0.002497263 | 2.748988 | 0.01156344 | 2.641396 | 0.04443606
0.04135 | 3.277748 | 0.03087581 | 2.460485 | 0.01173499 | 2.732197 | 0.001334922 | 2.640924 | 0.05380002
0.0414 | 3.278376 | 0.02265514 | 2.465998 | 0.01575831 | 2.740193 | 0.01337892 | 2.630117 | 0.05100519
0.04145 | 3.276596 | 0.01857631 | 2.455736 | 0.005675869 | 2.744757 | 5.977224e-06 | 2.636789 | 0.04873453
0.0415 | 3.285776 | 0.01301747 | 2.468154 | 0.00699885 | 2.74425 | 0.001360546 | 2.630769 | 0.04277337
0.04155 | 3.278193 | 0.01934695 | 2.456523 | 0.004775451 | 2.741138 | 0.002237223 | 2.641271 | 0.05226511
0.0416 | 3.2788 | 0.01270191 | 2.456921 | 0.001090385 | 2.745622 | 0.001735758 | 2.630194 | 0.04605584
0.04165 | 3.280955 | 0.01193663 | 2.463034 | 0.01592582 | 2.757434 | 0.0052522 | 2.630658 | 0.03616828
0.0417 | 3.274878 | 0.02154105 | 2.463534 | 0.02309354 | 2.74825 | 0.001017359 | 2.63282 | 0.03568275
0.04175 | 3.280551 | 0.01546833 | 2.453454 | 0.009435077 | 2.742342 | 0.01545506 | 2.616942 | 0.04259703
0.0418 | 3.281531 | 0.002528727 | 2.457681 | 0.003010707 | 2.731386 | 0.01547912 | 2.618143 | 0.03430201
0.04185 | 3.278056 | 0.02282 | 2.458612 | 0.0158287 | 2.740469 | 0.009915547 | 2.626766 | 0.04093692
0.0419 | 3.28691 | 0.03228212 | 2.454842 | 0.01675281 | 2.733821 | 0.01179009 | 2.629524 | 0.04651464
0.04195 | 3.286235 | 0.01669743 | 2.461363 | 0.02399107 | 2.742106 | 0.02329511 | 2.626437 | 0.02881172
0.042 | 3.289658 | 0.02605118 | 2.463029 | 0.013979 | 2.741557 | 0.01153786 | 2.634156 | 0.03116773
0.04205 | 3.29386 | 0.03087346 | 2.471325 | 0.02115689 | 2.741827 | 0.0004726794 | 2.625814 | 0.03535861
0.0421 | 3.288588 | 0.03417722 | 2.471097 | 0.02717822 | 2.746951 | 0.005291734 | 2.623532 | 0.04202666
0.04215 | 3.28413 | 0.03464906 | 2.464123 | 0.02127565 | 2.746812 | 0.01445551 | 2.627998 | 0.03061361
0.0422 | 3.282078 | 0.02392109 | 2.468961 | 0.03057844 | 2.741192 | 0.02864595 | 2.63623 | 0.03548586
0.04225 | 3.291359 | 0.03421095 | 2.462685 | 0.02801443 | 2.743326 | 0.01797819 | 2.634208 | 0.02971395
0.0423 | 3.276476 | 0.03396351 | 2.461718 | 0.02206312 | 2.746938 | 0.009040568 | 2.637762 | 0.01943267
0.04235 | 3.281009 | 0.0245998 | 2.463206 | 0.02082075 | 2.736096 | 0.009345821 | 2.632639 | 0.02972758
0.0424 | 3.282689 | 0.0194784 | 2.472948 | 0.03213531 | 2.742329 | 0.002898129 | 2.641244 | 0.02947727
0.04245 | 3.280762 | 0.02373223 | 2.466349 | 0.04326837 | 2.757756 | 0.004109012 | 2.636937 | 0.02586713
0.0425 | 3.289344 | 0.01724485 | 2.460766 | 0.02509167 | 2.744833 | 0.004527829 | 2.631641 | 0.03457101
0.04255 | 3.284809 | 0.01666284 | 2.471268 | 0.03368669 | 2.739949 | 0.00909171 | 2.638705 | 0.0319011
0.0426 | 3.274721 | 0.02328721 | 2.470531 | 0.03326784 | 2.754832 | 0.0006406741 | 2.640191 | 0.009500647
0.04265 | 3.281835 | 0.03923271 | 2.462148 | 0.02797487 | 2.74531 | 0.007484884 | 2.631793 | 0.01080265
0.0427 | 3.293042 | 0.02559584 | 2.461904 | 0.01551404 | 2.741857 | 0.008530706 | 2.625011 | 0.0302219
0.04275 | 3.282185 | 0.01942061 | 2.479008 | 0.04154185 | 2.750864 | 0.001891748 | 2.626835 | 0.01788476
0.0428 | 3.281368 | 0.02440163 | 2.469843 | 0.04421134 | 2.738684 | 0.009524063 | 2.633075 | 0.01337811
0.04285 | 3.290002 | 0.03603268 | 2.468125 | 0.03057789 | 2.73847 | 0.01184903 | 2.633662 | 0.02411928
0.0429 | 3.289415 | 0.03839787 | 2.459716 | 0.02523981 | 2.743982 | 9.577767e-05 | 2.641303 | 0.02561577
0.04295 | 3.2823 | 0.03229872 | 2.466316 | 0.03587219 | 2.743831 | 0.001102604 | 2.64407 | 0.01604009
0.043 | 3.290363 | 0.02680481 | 2.463278 | 0.04900313 | 2.748045 | 0.01075076 | 2.638025 | 0.02598883
0.04305 | 3.289209 | 0.02346748 | 2.456933 | 0.03661461 | 2.745658 | 0.003139741 | 2.637322 | 0.02731564
0.0431 | 3.280632 | 0.0262539 | 2.465985 | 0.03256129 | 2.746648 | 0.009251573 | 2.635526 | 0.01864353
0.04315 | 3.283409 | 0.02868005 | 2.463765 | 0.01743538 | 2.747066 | 0.01212854 | 2.629824 | 0.009547333
0.0432 | 3.275318 | 0.02623197 | 2.456918 | 0.05132043 | 2.746348 | 0.01248192 | 2.626151 | 0.01181252
0.04325 | 3.272626 | 0.01546347 | 2.460852 | 0.04304661 | 2.758288 | 0.005981679 | 2.632601 | 0.02367668
0.0433 | 3.272286 | 0.01408407 | 2.463878 | 0.01864555 | 2.759522 | 0.01586923 | 2.633103 | 0.005049334
0.04335 | 3.279131 | 0.01580481 | 2.46313 | 0.02582316 | 2.75462 | 0.005272177 | 2.631773 | 0.01771674
0.0434 | 3.276551 | 0.02113853 | 2.46112 | 0.04346535 | 2.752154 | 0.005613428 | 2.633103 | 0.02067607
0.04345 | 3.273043 | 0.01615657 | 2.460476 | 0.01972727 | 2.748818 | 0.02412327 | 2.629587 | 0.00851403
0.0435 | 3.278401 | 0.02962745 | 2.455446 | 0.02380607 | 2.763647 | 0.01271448 | 2.635564 | 0.01289746
0.04355 | 3.266493 | 0.0204302 | 2.46476 | 0.03455426 | 2.765647 | 0.002574906 | 2.637195 | 0.01082162
0.0436 | 3.277139 | 0.03513328 | 2.473552 | 0.03463206 | 2.757834 | 0.002109877 | 2.626163 | 0.01615915
0.04365 | 3.276614 | 0.03981604 | 2.471086 | 0.02545946 | 2.769162 | 0.0003251664 | 2.632459 | 0.01555912
0.0437 | 3.276669 | 0.02461075 | 2.460182 | 0.04133695 | 2.766506 | 0.0009255038 | 2.627281 | 0.009502742
0.04375 | 3.270472 | 0.03809405 | 2.460228 | 0.02936099 | 2.766142 | 0.004603347 | 2.631608 | 0.01179807
0.0438 | 3.271124 | 0.04218526 | 2.461229 | 0.03617083 | 2.756344 | 0.0007319345 | 2.630027 | 0.01350699
0.04385 | 3.276148 | 0.04207669 | 2.461168 | 0.03045677 | 2.769598 | 0.01323945 | 2.630293 | 0.01041697
0.0439 | 3.276578 | 0.03954552 | 2.452634 | 0.0245039 | 2.764122 | 0.0006745989 | 2.634089 | 0.00583929
0.04395 | 3.281227 | 0.03508997 | 2.456464 | 0.03804685 | 2.758139 | 0.0001686623 | 2.636828 | 0.007382905
0.044 | 3.272214 | 0.04941747 | 2.455862 | 0.03850676 | 2.759269 | 0.01137628 | 2.638336 | 0.01250066
0.04405 | 3.273156 | 0.04576064 | 2.457879 | 0.03367438 | 2.759836 | 0.007095376 | 2.640593 | 0.005287446
0.0441 | 3.275287 | 0.04904155 | 2.45632 | 0.02930553 | 2.76288 | 0.01353131 | 2.638998 | 0.009053246
0.04415 | 3.268733 | 0.06257619 | 2.457862 | 0.03280549 | 2.757644 | 0.003004492 | 2.628124 | 0.009840694
0.0442 | 3.269169 | 0.06840521 | 2.449952 | 0.03787053 | 2.765367 | 0.01217375 | 2.629458 | 0.0149831
0.04425 | 3.271174 | 0.05923084 | 2.457266 | 0.02767111 | 2.766036 | 0.0077646 | 2.638102 | 0.005084028
0.0443 | 3.274757 | 0.07604425 | 2.457548 | 0.02992716 | 2.757303 | 0.009948377 | 2.628668 | 0.008793051
0.04435 | 3.279537 | 0.0708587 | 2.458845 | 0.03910854 | 2.759312 | 0.02109086 | 2.628719 | 0.007221648
0.0444 | 3.281751 | 0.07460293 | 2.455488 | 0.05229239 | 2.777551 | 0.005434909 | 2.632351 | 0.02167538
0.04445 | 3.2727 | 0.06637738 | 2.45571 | 0.02650062 | 2.764142 | 0.005275548 | 2.629958 | 0.02262116
0.0445 | 3.267114 | 0.08296999 | 2.446329 | 0.05287763 | 2.762924 | 0.03173263 | 2.631354 | 0.01283773
0.04455 | 3.269572 | 0.07639098 | 2.440785 | 0.04291225 | 2.775825 | 0.01100272 | 2.628698 | 0.02079955
0.0446 | 3.273505 | 0.07187186 | 2.451502 | 0.02858089 | 2.77455 | 0.01561505 | 2.622019 | 0.02323977
0.04465 | 3.265693 | 0.08382441 | 2.453429 | 0.02598704 | 2.766197 | 0.03206207 | 2.61639 | 0.02641616
0.0447 | 3.263884 | 0.08485137 | 2.458186 | 0.0429009 | 2.784511 | 0.01148755 | 2.617377 | 0.03419246
0.04475 | 3.272588 | 0.08306742 | 2.460843 | 0.04788059 | 2.781782 | 0.01857685 | 2.624312 | 0.029879
0.0448 | 3.27189 | 0.07941354 | 2.451706 | 0.01232805 | 2.774574 | 0.02409777 | 2.616709 | 0.01797957
0.04485 | 3.261883 | 0.08566404 | 2.453323 | 0.03837273 | 2.772 | 0.03059553 | 2.616348 | 0.02320375
0.0449 | 3.271591 | 0.08501664 | 2.459315 | 0.04571999 | 2.77802 | 0.03671232 | 2.620614 | 0.03021237646
0.04495 | 3.273352 | 0.08641931 | 2.450927 | 0.04740808 | 2.778449 | 0.03147645 | 2.614721 | 0.02964684
0.045 | 3.269869 | 0.07986263 | 2.458647 | 0.02841737 | 2.775338 | 0.02939301 | 2.615554 | 0.03042957
0.04505 | 3.272102 | 0.08531517 | 2.454531 | 0.03648856 | 2.784836 | 0.05263214 | 2.610157 | 0.02715246
0.0451 | 3.273333 | 0.1042449 | 2.450174 | 0.05044829 | 2.773566 | 0.05032465 | 2.618693 | 0.02295444
0.04515 | 3.270145 | 0.08114432 | 2.459858 | 0.03134562 | 2.75538 | 0.03990959 | 2.613025 | 0.02629449
0.0452 | 3.260895 | 0.08734642 | 2.454273 | 0.03238051 | 2.757379 | 0.0441511 | 2.621041 | 0.02108878
0.04525 | 3.264109 | 0.07970582 | 2.457412 | 0.03241982 | 2.763909 | 0.02976296 | 2.614324 | 0.03039071
0.0453 | 3.27445 | 0.09149649 | 2.453706 | 0.02909184 | 2.764638 | 0.02710542 | 2.614365 | 0.02727859
0.04535 | 3.273469 | 0.07767312 | 2.45319 | 0.03527427 | 2.774185 | 0.03325069 | 2.613868 | 0.02585543
0.0454 | 3.273628 | 0.08736722 | 2.445217 | 0.03164382 | 2.765427 | 0.02370332 | 2.610578 | 0.03487404
0.04545 | 3.278157 | 0.0950632 | 2.449716 | 0.04578714 | 2.766145 | 0.03205288 | 2.608019 | 0.02874585
0.0455 | 3.263186 | 0.09108926 | 2.443739 | 0.04143899 | 2.756975 | 0.02760042 | 2.615899 | 0.03201779
0.04555 | 3.27747 | 0.08682767 | 2.444359 | 0.02752374 | 2.757271 | 0.02530343 | 2.616577 | 0.02496802
0.0456 | 3.28188 | 0.08188522 | 2.436726 | 0.02777289 | 2.754403 | 0.02603077 | 2.609771 | 0.02115113
0.04565 | 3.268952 | 0.09134776 | 2.435382 | 0.02823291 | 2.764351 | 0.04389601 | 2.614173 | 0.03071283
0.0457 | 3.276642 | 0.06359784 | 2.427088 | 0.03946044 | 2.773262 | 0.03678141 | 2.622176 | 0.01954607
0.04575 | 3.263974 | 0.06293341 | 2.434709 | 0.02807079 | 2.762432 | 0.04790731 | 2.613407 | 0.01772945
0.0458 | 3.26368 | 0.07766287 | 2.447755 | 0.03381227 | 2.757347 | 0.05091402 | 2.605469 | 0.01609905
0.04585 | 3.257775 | 0.09085212 | 2.446095 | 0.0419453 | 2.760142 | 0.04490653 | 2.621196 | 0.01582863
0.0459 | 3.26034 | 0.07530593 | 2.442702 | 0.04757441 | 2.759798 | 0.04231553 | 2.612899 | 0.02770022
0.04595 | 3.25734 | 0.07820767 | 2.443598 | 0.02940515 | 2.763852 | 0.03377737 | 2.610832 | 0.02450586
0.046 | 3.264916 | 0.08413104 | 2.455042 | 0.0247807 | 2.759122 | 0.05155014 | 2.619363 | 0.03329027
0.04605 | 3.26457 | 0.07910731 | 2.441401 | 0.03656144 | 2.753692 | 0.05257892 | 2.608911 | 0.03636592
0.0461 | 3.268411 | 0.06407505 | 2.439622 | 0.02542319 | 2.747594 | 0.04075649 | 2.604866 | 0.03151245
0.04615 | 3.259415 | 0.07939337 | 2.434033 | 0.02108511 | 2.755242 | 0.03821679 | 2.617965 | 0.02947127
0.0462 | 3.262377 | 0.06873477 | 2.444123 | 0.01489468 | 2.76078 | 0.05223606 | 2.61268 | 0.03339113
0.04625 | 3.263755 | 0.07254263 | 2.444444 | 0.01722883 | 2.751558 | 0.03411772 | 2.614904 | 0.05400806
0.0463 | 3.250725 | 0.08323758 | 2.433971 | 0.02653927 | 2.745301 | 0.05524792 | 2.622789 | 0.04174559
0.04635 | 3.253565 | 0.08086119 | 2.434564 | 0.02318625 | 2.751613 | 0.04101683 | 2.617847 | 0.03777455
0.0464 | 3.262171 | 0.07045243 | 2.441437 | 0.02239038 | 2.748656 | 0.04931205 | 2.60675 | 0.03456065
0.04645 | 3.251285 | 0.07823346 | 2.454216 | 0.02314931 | 2.763983 | 0.03824634 | 2.614466 | 0.03922139
0.0465 | 3.25312 | 0.07023088 | 2.44585 | 0.02955741 | 2.765522 | 0.05355348 | 2.614386 | 0.03517452
0.04655 | 3.253849 | 0.07995664 | 2.446422 | 0.03592794 | 2.744689 | 0.05848956 | 2.611518 | 0.04440189
0.0466 | 3.252042 | 0.07255601 | 2.450217 | 0.03732043 | 2.752086 | 0.05840623 | 2.602054 | 0.04892258
0.04665 | 3.252913 | 0.0720616 | 2.448134 | 0.04142638 | 2.760517 | 0.05619112 | 2.61673 | 0.04781214
0.0467 | 3.245188 | 0.07925339 | 2.450206 | 0.04037911 | 2.746095 | 0.0405516 | 2.610449 | 0.03992014
0.04675 | 3.251859 | 0.07518751 | 2.454776 | 0.02466489 | 2.751806 | 0.04916521 | 2.604896 | 0.04185066
0.0468 | 3.255878 | 0.0799894 | 2.458696 | 0.03663735 | 2.750371 | 0.05024808 | 2.61364 | 0.04084896
0.04685 | 3.246975 | 0.07347459 | 2.446228 | 0.03647729 | 2.737272 | 0.06560121 | 2.608204 | 0.04393398
0.0469 | 3.247959 | 0.07090316 | 2.440482 | 0.0372529 | 2.740224 | 0.04661758 | 2.605128 | 0.05322792
0.04695 | 3.244334 | 0.0611707 | 2.445144 | 0.0164848 | 2.743682 | 0.05798276 | 2.610715 | 0.04900068
0.047 | 3.254331 | 0.0599847 | 2.444014 | 0.02418638 | 2.751359 | 0.05450502 | 2.610248 | 0.03987178
0.04705 | 3.24775 | 0.06413648 | 2.444637 | 0.03194423 | 2.73581 | 0.05023623 | 2.607313 | 0.02857336
0.0471 | 3.241173 | 0.06599467 | 2.446324 | 0.04318686 | 2.744695 | 0.07061606 | 2.609477 | 0.03503159
0.04715 | 3.236084 | 0.07602912 | 2.451726 | 0.04049533 | 2.743222 | 0.05649925 | 2.607577 | 0.03720881
0.0472 | 3.235423 | 0.06257758 | 2.44603 | 0.02245991 | 2.729378 | 0.05587811 | 2.604998 | 0.04064127
0.04725 | 3.236122 | 0.06429339 | 2.440123 | 0.02459162 | 2.732696 | 0.06009953 | 2.60535 | 0.04728341
0.0473 | 3.230722 | 0.06544559 | 2.437522 | 0.02540862 | 2.740771 | 0.07480939 | 2.597061 | 0.04541521
0.04735 | 3.237821 | 0.04955941 | 2.42841 | 0.03005822 | 2.735805 | 0.05692049 | 2.601319 | 0.05048751
0.0474 | 3.231568 | 0.05026989 | 2.445314 | 0.01793089 | 2.729259 | 0.05019679 | 2.603339 | 0.0572306
0.04745 | 3.234555 | 0.06169814 | 2.449945 | 0.01671655 | 2.737066 | 0.0655881 | 2.599166 | 0.04834364
0.0475 | 3.24224 | 0.05346013 | 2.435253 | 0.01176051 | 2.740275 | 0.06604773 | 2.597093 | 0.04781031
0.04755 | 3.237674 | 0.0393071 | 2.445614 | 0.01641166 | 2.728952 | 0.06409382 | 2.595268 | 0.06101805
0.0476 | 3.232236 | 0.0558485 | 2.446233 | 0.03612952 | 2.727382 | 0.06935184 | 2.592279 | 0.05313256
0.04765 | 3.228999 | 0.04358436 | 2.432908 | 0.01983488 | 2.738594 | 0.05346834 | 2.594702 | 0.05297129
0.0477 | 3.240952 | 0.06018684 | 2.432993 | 0.01905159 | 2.726877 | 0.04383875 | 2.593413 | 0.06132496
0.04775 | 3.236601 | 0.0429147 | 2.440586 | 0.006330157 | 2.716279 | 0.05528129 | 2.592956 | 0.05950729
0.0478 | 3.23234 | 0.03969227 | 2.434184 | 0.02078229 | 2.728253 | 0.05485105 | 2.590521 | 0.04728269
0.04785 | 3.22873 | 0.04153623 | 2.423138 | 0.009093787 | 2.73502 | 0.05604006 | 2.611635 | 0.0470442
0.0479 | 3.22879 | 0.03231186 | 2.426901 | 0.0007960449 | 2.726298 | 0.05660982 | 2.596375 | 0.0563727
0.04795 | 3.229408 | 0.0380691 | 2.440091 | 0.01342471 | 2.721331 | 0.07531521 | 2.593199 | 0.0549277
0.048 | 3.231645 | 0.03175056 | 2.44035 | 0.003975628 | 2.72934 | 0.06609134 | 2.594696 | 0.04170709
0.04805 | 3.241114 | 0.04608593 | 2.438054 | 0.01116533 | 2.718972 | 0.06368089 | 2.590357 | 0.04292935
0.0481 | 3.244571 | 0.0465552 | 2.443207 | 0.009332648 | 2.723345 | 0.06445102 | 2.589785 | 0.04620869
0.04815 | 3.23384 | 0.03527141 | 2.437655 | 0.01224483 | 2.731725 | 0.07855539 | 2.586571 | 0.05208139
0.0482 | 3.242783 | 0.04671688 | 2.42903 | 0.02071373 | 2.725754 | 0.06571433 | 2.594928 | 0.05455587
0.04825 | 3.235714 | 0.05825471 | 2.43344 | 0.0137783 | 2.719472 | 0.05494394 | 2.589283 | 0.04902094
0.0483 | 3.235324 | 0.03731424 | 2.431233 | 0.02369705 | 2.723435 | 0.06942335 | 2.585926 | 0.0439507
0.04835 | 3.248629 | 0.05743886 | 2.432274 | 0.009718714 | 2.724671 | 0.05994914 | 2.588108 | 0.05167216
0.0484 | 3.229104 | 0.04474211 | 2.429831 | 0.003173696 | 2.724088 | 0.07584654 | 2.591816 | 0.0478191
0.04845 | 3.23883 | 0.03989585 | 2.437474 | 0.009486396 | 2.720787 | 0.07282642 | 2.587721 | 0.0437699
0.0485 | 3.24364 | 0.04506864 | 2.430383 | 0.00663318 | 2.725396 | 0.07391368 | 2.586899 | 0.04853937
0.04855 | 3.239903 | 0.03023222 | 2.434643 | 0.005311613 | 2.725433 | 0.06476521 | 2.595232 | 0.05387539
0.0486 | 3.237175 | 0.02808117 | 2.42976 | 0.0114776 | 2.716465 | 0.06655895 | 2.59174 | 0.04763182
0.04865 | 3.252369 | 0.04585648 | 2.429042 | 0.004557102 | 2.722213 | 0.05528517 | 2.591255 | 0.05125378
0.0487 | 3.233433 | 0.04162141 | 2.433715 | 0.0007515455 | 2.716042 | 0.06294998 | 2.584133 | 0.05390111
0.04875 | 3.2373 | 0.03212829 | 2.434898 | 0.008802086 | 2.717763 | 0.05752429 | 2.590078 | 0.05019279
0.0488 | 3.236056 | 0.02776791 | 2.428111 | 0.01489528 | 2.729403 | 0.05247224 | 2.585046 | 0.03961006
0.04885 | 3.232339 | 0.03733207 | 2.432658 | 0.01696763 | 2.712921 | 0.05018312 | 2.588656 | 0.04911435
0.0489 | 3.230337 | 0.03451343 | 2.42216 | 0.01544624 | 2.701443 | 0.05642269 | 2.584758 | 0.05058892
0.04895 | 3.232954 | 0.02701476 | 2.449385 | 0.01733414 | 2.719805 | 0.03931694 | 2.581642 | 0.04164294
0.049 | 3.22568 | 0.02635769 | 2.437373 | 0.02001522 | 2.730379 | 0.0474651 | 2.578934 | 0.04671933
0.04905 | 3.236507 | 0.03173955 | 2.443193 | 0.00416261 | 2.717477 | 0.05665242 | 2.584903 | 0.05449823
0.0491 | 3.234337 | 0.03148189 | 2.441208 | 0.004961959 | 2.720661 | 0.04539466 | 2.578208 | 0.04790889
0.04915 | 3.229558 | 0.0519428 | 2.452934 | 0.02675753 | 2.722661 | 0.05364765 | 2.58029 | 0.05062919
0.0492 | 3.225384 | 0.05048312 | 2.451857 | 0.01310494 | 2.71628 | 0.05885168 | 2.575654 | 0.0399735
0.04925 | 3.22928 | 0.02145248 | 2.43594 | 0.006081291 | 2.711666 | 0.05613027 | 2.577814 | 0.04723173
0.0493 | 3.224064 | 0.02788913 | 2.440876 | 0.003786767 | 2.712809 | 0.04149719 | 2.576481 | 0.0476622
0.04935 | 3.226993 | 0.04199243 | 2.449255 | 0.01877122 | 2.727205 | 0.05822899 | 2.580185 | 0.04524578
0.0494 | 3.232192 | 0.03147108 | 2.443579 | 0.01537966 | 2.723417 | 0.05719701 | 2.579347 | 0.04663402
0.04945 | 3.230105 | 0.02977617 | 2.435747 | 0.002058618 | 2.723109 | 0.04641185 | 2.569867 | 0.05381891
0.0495 | 3.224492 | 0.04978611 | 2.448635 | 0.01214871 | 2.715876 | 0.04216736 | 2.572694 | 0.05161866
0.04955 | 3.233658 | 0.03984435 | 2.448105 | 0.01296652 | 2.719304 | 0.03750235 | 2.577782 | 0.04897332
0.0496 | 3.228472 | 0.03255912 | 2.436389 | 0.01280689 | 2.721045 | 0.0418693 | 2.568261 | 0.05068108
0.04965 | 3.216654 | 0.048278 | 2.444206 | 0.005275214 | 2.723665 | 0.02884965 | 2.577184 | 0.05448611
0.0497 | 3.224939 | 0.05155208 | 2.432038 | 0.01142375 | 2.716262 | 0.02679673 | 2.57426 | 0.04424261
0.04975 | 3.229226 | 0.03572839 | 2.429706 | 0.01318134 | 2.719269 | 0.03159857 | 2.566797 | 0.0570239
0.0498 | 3.228285 | 0.04038305 | 2.433727 | 0.0009075428 | 2.724071 | 0.02409059 | 2.564085 | 0.05784148
0.04985 | 3.218804 | 0.05943258 | 2.443963 | 0.02327368 | 2.732726 | 0.02146318 | 2.563443 | 0.05096458
0.0499 | 3.227992 | 0.04897275 | 2.43823 | 0.001808893 | 2.732153 | 0.02293648 | 2.564821 | 0.05356182
0.04995 | 3.232983 | 0.03266057 | 2.455501 | 0.02352119 | 2.736846 | 0.02192207 | 2.556994 | 0.05574735
0.05 | 3.222319 | 0.04243352 | 2.451841 | 0.01760401 | 2.739506 | 0.02689694 | 2.56477 | 0.05935851 | 79.3 | 1.8
0.05005 | 3.218668 | 0.051328 | 2.445147 | 0.002119476 | 2.732364 | 0.03253951 | 2.568314 | 0.06449604
0.0501 | 3.232865 | 0.0604697 | 2.442401 | 0.002144824 | 2.734439 | 0.02271402 | 2.564707 | 0.07283973
0.05015 | 3.224459 | 0.0437483 | 2.446292 | 0.02195424 | 2.743007 | 0.03427589 | 2.56244 | 0.06858214
0.0502 | 3.223983 | 0.044618 | 2.441571 | 0.0219275 | 2.731561 | 0.03362529 | 2.562459 | 0.06921361
0.05025 | 3.231725 | 0.04614264 | 2.445876 | 0.003919235 | 2.729455 | 0.02254968 | 2.567112 | 0.05472401
0.0503 | 3.227606 | 0.04450917 | 2.443565 | 0.003188264 | 2.738861 | 0.008299968 | 2.559226 | 0.05843862
0.05035 | 3.221305 | 0.03878045 | 2.440638 | 0.01030169 | 2.739574 | 0.02770433 | 2.561652 | 0.0653837
0.0504 | 3.234782 | 0.06242246 | 2.445787 | 0.01921372 | 2.737621 | 0.03641884 | 2.56259 | 0.06973145
0.05045 | 3.24007 | 0.0569926 | 2.427567 | 0.01507792 | 2.735441 | 0.01148418 | 2.566722 | 0.06470064
0.0505 | 3.233772 | 0.04636342 | 2.442503 | 0.01107747 | 2.740445 | 0.0260759 | 2.554158 | 0.06321793
0.05055 | 3.218085 | 0.05759498 | 2.441006 | 0.01330575 | 2.745749 | 0.03067541 | 2.560327 | 0.06922881
0.0506 | 3.236971 | 0.04615013 | 2.443049 | 0.0120566 | 2.735058 | 0.03383159 | 2.570185 | 0.06576557
0.05065 | 3.232661 | 0.04953717 | 2.441722 | 0.01075377 | 2.743215 | 0.01589612 | 2.557061 | 0.06132831
0.0507 | 3.22083 | 0.0434881 | 2.446648 | 0.009757705 | 2.756365 | 0.01926972 | 2.553101 | 0.07111991
0.05075 | 3.221776 | 0.05942165 | 2.4369 | 0.01249385 | 2.753789 | 0.01344687 | 2.549981 | 0.07032667
0.0508 | 3.212355 | 0.05499698 | 2.43358 | 0.01847405 | 2.74191 | 0.0160608 | 2.554919 | 0.06911397
0.05085 | 3.210075 | 0.05126321 | 2.42913 | 0.005417615 | 2.745943 | 0.00669424 | 2.563264 | 0.07566611
0.0509 | 3.220506 | 0.04854593 | 2.443983 | 0.00398638 | 2.752669 | 0.007167281 | 2.558572 | 0.07992244
0.05095 | 3.217352 | 0.06509737 | 2.440934 | 0.008179677 | 2.749478 | 0.01257765 | 2.559174 | 0.07704158
0.051 | 3.215664 | 0.04923584 | 2.429666 | 0.005124213 | 2.757959 | 0.01399524 | 2.55205 | 0.06899993
0.05105 | 3.215798 | 0.0354245 | 2.432169 | 0.004684447 | 2.753599 | 0.002645463 | 2.549833 | 0.07713562
0.0511 | 3.219361 | 0.04741059 | 2.438631 | 0.00732632 | 2.753347 | 0.004558346 | 2.55281 | 0.07567327
0.05115 | 3.21152 | 0.03991619 | 2.436345 | 0.004931932 | 2.749861 | 0.00105342 | 2.545155 | 0.07428481
0.0512 | 3.204015 | 0.05210746 | 2.450354 | 0.002593069 | 2.75371 | 0.009919706 | 2.54992 | 0.07733682
0.05125 | 3.211986 | 0.05018899 | 2.446146 | 0.01311379 | 2.751985 | 0.01550514 | 2.550087 | 0.07716943
0.0513 | 3.207423 | 0.04321533 | 2.452155 | 0.005494637 | 2.751157 | 0.01551305 | 2.55101 | 0.07344156
0.05135 | 3.216494 | 0.04655094 | 2.446483 | 0.0001346951 | 2.754713 | 0.0114974 | 2.547219 | 0.06866395
0.0514 | 3.218568 | 0.04495244 | 2.44352 | 0.02044434 | 2.764533 | 0.0065735 | 2.549799 | 0.07802116
0.05145 | 3.219401 | 0.04009621 | 2.438836 | 0.007905846 | 2.755964 | 0.009617099 | 2.542825 | 0.07895029
0.0515 | 3.216006 | 0.04640535 | 2.442512 | 0.007791363 | 2.760453 | 0.01242349 | 2.539343 | 0.07192721
0.05155 | 3.207711 | 0.04476455 | 2.448373 | 0.005130664 | 2.764054 | 0.01424928 | 2.550219 | 0.0721068
0.0516 | 3.216513 | 0.048317 | 2.439571 | 0.0008396432 | 2.753989 | 0.005265255 | 2.538422 | 0.08477831
0.05165 | 3.209172 | 0.0536141 | 2.452657 | 0.0007772109 | 2.740778 | 0.01710085 | 2.541221 | 0.0823283
0.0517 | 3.212091 | 0.04736838 | 2.44639 | 0.01687055 | 2.757004 | 0.004568387 | 2.535902 | 0.0863495
0.05175 | 3.212386 | 0.03916449 | 2.447325 | 0.008150971 | 2.763547 | 0.01250249 | 2.537214 | 0.08598774
0.0518 | 3.200752 | 0.0581154 | 2.452013 | 0.00240681 | 2.738171 | 0.009029671 | 2.537005 | 0.07408444
0.05185 | 3.204865 | 0.05745391 | 2.463048 | 0.01003422 | 2.755615 | 0.01806424 | 2.528911 | 0.08585844
0.0519 | 3.204478 | 0.0441612 | 2.453436 | 0.01993638 | 2.758101 | 0.003813128 | 2.521581 | 0.08302405
0.05195 | 3.204615 | 0.04715663 | 2.452182 | 0.01127429 | 2.749543 | 0.01130692 | 2.514106 | 0.08588171
0.052 | 3.215718 | 0.05085674 | 2.453769 | 0.007510261 | 2.74049 | 0.006585062 | 2.518607 | 0.07653278
0.05205 | 3.209547 | 0.04632838 | 2.451293 | 0.01076457 | 2.752282 | 0.01358266 | 2.527001 | 0.07646114
0.0521 | 3.19946 | 0.04587717 | 2.454749 | 0.0101668 | 2.752068 | 0.0002023737 | 2.532879 | 0.09066517
0.05215 | 3.211976 | 0.04531107 | 2.451322 | 0.005222065 | 2.74701 | 0.01287745 | 2.523521 | 0.08217111
0.0522 | 3.210036 | 0.01578008 | 2.452166 | 0.01574733 | 2.756798 | 0.008190681 | 2.523561 | 0.07439138
0.05225 | 3.208839 | 0.03153642 | 2.464563 | 0.01387991 | 2.752386 | 0.01006989 | 2.527535 | 0.08204149
0.0523 | 3.195984 | 0.05825516 | 2.462247 | 0.005863523 | 2.753096 | 0.004412408 | 2.528265 | 0.08255724
0.05235 | 3.199738 | 0.02179488 | 2.453512 | 0.0110715 | 2.751678 | 0.006181972 | 2.523772 | 0.0716714
0.0524 | 3.200351 | 0.02535674 | 2.456855 | 0.01446262 | 2.754007 | 0.005785592 | 2.515321 | 0.07340429
0.05245 | 3.19402 | 0.05125249 | 2.451571 | 0.01159888 | 2.759597 | 0.008356002 | 2.519621 | 0.07749847
0.0525 | 3.205702 | 0.03946379 | 2.454881 | 0.006674101 | 2.766984 | 0.005235043 | 2.521373 | 0.09068587
0.05255 | 3.193779 | 0.02055949 | 2.458791 | 0.01183264 | 2.766566 | 0.006649964 | 2.508979 | 0.0808526
0.0526 | 3.200246 | 0.03293386 | 2.454688 | 0.01379152 | 2.763051 | 0.003156791 | 2.523246 | 0.07246507
0.05265 | 3.203015 | 0.04389794 | 2.452514 | 0.01065013 | 2.769898 | 0.01088846 | 2.516904 | 0.07191088
0.0527 | 3.203637 | 0.01726464 | 2.46255 | 0.01324538 | 2.769771 | 0.01340916 | 2.517357 | 0.0899823
0.05275 | 3.200535 | 0.04236013 | 2.472765 | 0.01093919 | 2.762954 | 0.009079328 | 2.518682 | 0.07925401
0.0528 | 3.216559 | 0.03206063 | 2.463841 | 0.008816858 | 2.768271 | 0.008938992 | 2.523028 | 0.07232593
0.05285 | 3.208015 | 0.02700271 | 2.453984 | 0.0126437 | 2.772384 | 0.02579461 | 2.519338 | 0.07285155
0.0529 | 3.203076 | 0.03214026 | 2.456858 | 0.02121074 | 2.782365 | 0.002970281 | 2.52346 | 0.08056169
0.05295 | 3.199062 | 0.01854685 | 2.465435 | 0.002751195 | 2.776803 | 0.001274202 | 2.520219 | 0.08378134
0.053 | 3.213555 | 0.02760478 | 2.459639 | 0.001570086 | 2.777227 | 0.01879803 | 2.527564 | 0.0839377
0.05305 | 3.203003 | 0.02938102 | 2.461312 | 0.02494489 | 2.783697 | 0.006291123 | 2.523843 | 0.08467768
0.0531 | 3.198228 | 0.01988082 | 2.466642 | 0.02931467 | 2.788896 | 0.002211352 | 2.52501 | 0.08810927
0.05315 | 3.19379 | 0.002154659 | 2.478167 | 0.01809147 | 2.782324 | 0.006707634 | 2.517209 | 0.08812818
0.0532 | 3.204705 | 0.01940751 | 2.470757 | 0.01953863 | 2.791518 | 0.01758653 | 2.518667 | 0.08205487
0.05325 | 3.196782 | 0.02081423 | 2.469032 | 0.01865578 | 2.800755 | 0.009256959 | 2.521238 | 0.09912046
0.0533 | 3.199133 | 0.002674939 | 2.47505 | 0.01029816 | 2.782209 | 0.008356908 | 2.521128 | 0.0922476
0.05335 | 3.197713 | 0.01307481 | 2.474583 | 0.01397006 | 2.784582 | 0.01914156 | 2.519677 | 0.08786069
0.0534 | 3.194971 | 0.003259544 | 2.464958 | 0.02326624 | 2.792318 | 0.01892777 | 2.511903 | 0.08641033
0.05345 | 3.189509 | 0.001298764 | 2.474083 | 0.02047698 | 2.776897 | 0.0132788 | 2.5171 | 0.08934154
0.0535 | 3.192941 | 0.005128781 | 2.469583 | 0.01229943 | 2.77816 | 0.01138766 | 2.521386 | 0.09358041
0.05355 | 3.193569 | 0.02225861 | 2.468738 | 0.01732504 | 2.797871 | 0.01917564 | 2.513775 | 0.09547483
0.0536 | 3.19508 | 0.006884944 | 2.452213 | 0.03184542 | 2.796419 | 0.02329456 | 2.522095 | 0.09337257
0.05365 | 3.189589 | 0.00784701 | 2.466782 | 0.01148716 | 2.781533 | 0.01304985 | 2.517539 | 0.09602281
0.0537 | 3.193432 | 0.0004478394 | 2.480577 | 0.003633497 | 2.794511 | 0.02203507 | 2.513904 | 0.09497569
0.05375 | 3.193437 | 0.01363523 | 2.464158 | 0.02427922 | 2.789454 | 0.004413948 | 2.520464 | 0.09387313
0.0538 | 3.200916 | 0.0008538344 | 2.466152 | 0.02652867 | 2.788314 | 0.003398651 | 2.517985 | 0.08759882
0.05385 | 3.20686 | 0.02195854 | 2.466185 | 0.00833984 | 2.786909 | 0.01880618 | 2.506325 | 0.09166991
0.0539 | 3.193112 | 0.009652282 | 2.466257 | 0.01428028 | 2.793515 | 0.01831967 | 2.516195 | 0.08882382
0.05395 | 3.18329 | 0.001578073 | 2.458957 | 0.02374107 | 2.795719 | 0.004695053 | 2.514543 | 0.09674051
0.054 | 3.194331 | 0.007347078 | 2.469226 | 0.02357918 | 2.793482 | 0.003436908 | 2.51554 | 0.08969572
0.05405 | 3.183038 | 0.02659536 | 2.467402 | 0.01134702 | 2.785295 | 0.01126539 | 2.506553 | 0.0952919
0.0541 | 3.174873 | 0.02839774 | 2.465654 | 0.02920771 | 2.787161 | 0.004384855 | 2.514793 | 0.09307817
0.05415 | 3.179825 | 0.02883087 | 2.460094 | 0.02859287 | 2.785728 | 0.02097911 | 2.519204 | 0.08863836
0.0542 | 3.181194 | 0.03619621 | 2.46571 | 0.009584762 | 2.786878 | 0.01437691 | 2.514819 | 0.09484111
0.05425 | 3.179323 | 0.03700127 | 2.480782 | 0.008784924 | 2.779891 | 0.008781346 | 2.51172 | 0.09951294
0.0543 | 3.180268 | 0.03595348 | 2.469239 | 0.03636778 | 2.77645 | 0.0117938 | 2.510467 | 0.09901903
0.05435 | 3.189809 | 0.03067378 | 2.463168 | 0.02208806 | 2.785558 | 0.003730515 | 2.504531 | 0.1006785
0.0544 | 3.186381 | 0.0323227 | 2.477193 | 0.003409373 | 2.784969 | 0.01269702 | 2.500226 | 0.08142148
0.05445 | 3.186156 | 0.02633248 | 2.477929 | 0.02743068 | 2.790064 | 0.008061207 | 2.505737 | 0.09326652
0.0545 | 3.177374 | 0.03338166 | 2.467 | 0.03269358 | 2.790911 | 0.003722429 | 2.504483 | 0.08922694
0.05455 | 3.188544 | 0.03014217 | 2.46794 | 0.003546211 | 2.779904 | 0.006639542 | 2.501969 | 0.1023259
0.0546 | 3.186101 | 0.0328225 | 2.47542 | 0.02917647 | 2.77873 | 0.007364015 | 2.504774 | 0.09382344
0.05465 | 3.188503 | 0.03116299 | 2.470071 | 0.02746159 | 2.781313 | 0.003192687 | 2.504329 | 0.08831498
0.0547 | 3.185757 | 0.03898192 | 2.467171 | 0.01505592 | 2.773479 | 0.008945303 | 2.495798 | 0.09132494
0.05475 | 3.182711 | 0.04381458 | 2.463201 | 0.01170521 | 2.775636 | 0.0219185 | 2.503598 | 0.08422081
0.0548 | 3.180899 | 0.03458939 | 2.474259 | 0.03708884 | 2.778246 | 0.00342747 | 2.514221 | 0.0806836
0.05485 | 3.187765 | 0.02195526 | 2.46992 | 0.04418693 | 2.775385 | 0.01030228 | 2.50265 | 0.08617209
0.0549 | 3.189021 | 0.0390175 | 2.475591 | 0.02317345 | 2.771729 | 0.006358782 | 2.497191 | 0.07991426
0.05495 | 3.183985 | 0.02598747 | 2.469387 | 0.002979529 | 2.767306 | 0.0009168555 | 2.499049 | 0.08758186
0.055 | 3.188383 | 0.02819761 | 2.459421 | 0.03993366 | 2.764193 | 0.006715765 | 2.498625 | 0.0905058
0.05505 | 3.192243 | 0.02795404 | 2.466772 | 0.023495 | 2.763998 | 0.00724302 | 2.491187 | 0.09582106
0.0551 | 3.19134 | 0.01918287 | 2.47268 | 0.01820855 | 2.771554 | 0.01172052 | 2.484806 | 0.08561612
0.05515 | 3.191359 | 0.02565905 | 2.463696 | 0.02467132 | 2.776651 | 0.00524016 | 2.498847 | 0.07149353
0.0552 | 3.189206 | 0.02738995 | 2.465141 | 0.03939919 | 2.776011 | 0.01227807 | 2.503167 | 0.07830385
0.05525 | 3.192823 | 0.03955065 | 2.470328 | 0.02636761 | 2.757465 | 0.01561528 | 2.491076 | 0.08595765
0.0553 | 3.180496 | 0.03084671 | 2.478501 | 0.02369523 | 2.773884 | 0.01770923 | 2.496477 | 0.07341278
0.05535 | 3.180652 | 0.02930317 | 2.473505 | 0.02116123 | 2.779577 | 0.003333311 | 2.491861 | 0.07212887
0.0554 | 3.188784 | 0.03377775 | 2.480346 | 0.02300353 | 2.772264 | 0.005226835 | 2.49302 | 0.08447242
0.05545 | 3.188322 | 0.02543569 | 2.465614 | 0.01954023 | 2.759518 | 0.01093229 | 2.495376 | 0.08184799
0.0555 | 3.187962 | 0.03502034 | 2.461691 | 0.03309385 | 2.774689 | 0.004070397 | 2.491336 | 0.07638465
0.05555 | 3.183313 | 0.03274529 | 2.468492 | 0.02390466 | 2.779254 | 0.004833364 | 2.486574 | 0.07189861
0.0556 | 3.182101 | 0.03541039 | 2.484518 | 0.0299151 | 2.772072 | 0.006486615 | 2.498119 | 0.07864487
0.05565 | 3.186847 | 0.03545675 | 2.474755 | 0.02825061 | 2.764666 | 0.009781828 | 2.49418 | 0.07729563
0.0557 | 3.191338 | 0.03958625 | 2.47253 | 0.02598585 | 2.775541 | 0.001847404 | 2.500841 | 0.07463389
0.05575 | 3.179117 | 0.03921455 | 2.461241 | 0.0146327 | 2.77712 | 0.009251314 | 2.50216 | 0.06315913
0.0558 | 3.187632 | 0.03292125 | 2.472866 | 0.01730758 | 2.770162 | 0.007020432 | 2.500953 | 0.07563027
0.05585 | 3.18855 | 0.0314282 | 2.466202 | 0.0127317 | 2.761129 | 0.01621073 | 2.491776 | 0.06875872
0.0559 | 3.18301 | 0.03417407 | 2.461203 | 0.01533003 | 2.771111 | 0.01051207 | 2.494587 | 0.06745574
0.05595 | 3.182353 | 0.03798745 | 2.467636 | 0.02912076 | 2.763141 | 0.001707427 | 2.503884 | 0.0743923
0.056 | 3.189879 | 0.02404722 | 2.462941 | 0.02643693 | 2.759567 | 0.01326723 | 2.503528 | 0.0740139
0.05605 | 3.184533 | 0.02539562 | 2.456785 | 0.01555654 | 2.76186 | 0.01443806 | 2.50198 | 0.05708412
0.0561 | 3.181476 | 0.03563424 | 2.455663 | 0.01926662 | 2.759661 | 0.01704027 | 2.506213 | 0.07282392
0.05615 | 3.181485 | 0.0234323 | 2.464155 | 0.02306839 | 2.759016 | 0.02013259 | 2.501912 | 0.06900741
0.0562 | 3.173047 | 0.02349791 | 2.462869 | 0.02032975 | 2.764167 | 0.01766854 | 2.499585 | 0.05963179
0.05625 | 3.176856 | 0.02847608 | 2.463721 | 0.007237806 | 2.756527 | 0.01488442 | 2.507897 | 0.05243818
0.0563 | 3.182385 | 0.03460601 | 2.466522 | 0.01114371 | 2.747088 | 0.00595547 | 2.504804 | 0.06337391
0.05635 | 3.18034 | 0.0232139 | 2.469808 | 0.01092344 | 2.760109 | 0.009966004 | 2.512526 | 0.06764164
0.0564 | 3.174072 | 0.01692027 | 2.454751 | 0.01417414 | 2.764749 | 0.0005482547 | 2.503351 | 0.05726281
0.05645 | 3.178775 | 0.02141556 | 2.460957 | 0.008962829 | 2.752505 | 0.01530571 | 2.502024 | 0.05582817
0.0565 | 3.175129 | 0.01747619 | 2.459269 | 0.0112622 | 2.746774 | 0.01116411 | 2.504008 | 0.06669932
0.05655 | 3.164797 | 0.02580483 | 2.453265 | 0.0006053711 | 2.754498 | 0.01586971 | 2.502532 | 0.05966074
0.0566 | 3.177757 | 0.01393121 | 2.456625 | 0.000879861 | 2.750373 | 0.01521218 | 2.501908 | 0.04997809
0.05665 | 3.186574 | 0.01109429 | 2.453682 | 0.0007637131 | 2.740683 | 0.001053825 | 2.503911 | 0.06089108
0.0567 | 3.185664 | 0.01223728 | 2.464098 | 0.001233959 | 2.751055 | 0.001332655 | 2.49211 | 0.05427247
0.05675 | 3.177721 | 0.01241819 | 2.455092 | 0.01604151 | 2.749333 | 0.01997145 | 2.507587 | 0.05232225
0.0568 | 3.184616 | 0.01101521 | 2.443264 | 0.003294415 | 2.741289 | 0.01068313 | 2.510019 | 0.0550506
0.05685 | 3.175956 | 0.009443206 | 2.446137 | 0.005294248 | 2.752039 | 0.01411648 | 2.505001 | 0.05648357
0.0569 | 3.186424 | 0.002588915 | 2.44766 | 0.01204882 | 2.758483 | 0.002893126 | 2.502231 | 0.0635477
0.05695 | 3.180841 | 0.009782474 | 2.450476 | 0.01058383 | 2.740242 | 0.00779515 | 2.506283 | 0.06074528
0.057 | 3.186442 | 0.009029869 | 2.450986 | 0.0001342555 | 2.741794 | 0.01883821 | 2.511706 | 0.05747488
0.05705 | 3.187106 | 0.01374975 | 2.44923 | 0.008309829 | 2.747216 | 0.03252414 | 2.498046 | 0.06267169
0.0571 | 3.186277 | 0.01218108 | 2.459216 | 0.01071173 | 2.748025 | 0.01701369 | 2.50901 | 0.04883289
0.05715 | 3.191311 | 0.01770174 | 2.450019 | 0.01102952 | 2.7473 | 0.01838856 | 2.50894 | 0.05031081
0.0572 | 3.190895 | 0.0006030724 | 2.4544 | 0.01118242 | 2.749524 | 0.01183389 | 2.515769 | 0.05857746
0.05725 | 3.196312 | 0.008652202 | 2.458749 | 0.02437797 | 2.749517 | 0.01546077 | 2.502308 | 0.06083479
0.0573 | 3.184986 | 0.004337819 | 2.45205 | 0.01792222 | 2.7478 | 0.01712151 | 2.507343 | 0.04739529
0.05735 | 3.1893 | 0.0004247161 | 2.449299 | 0.009100212 | 2.747606 | 0.004609177 | 2.517714 | 0.04551817
0.0574 | 3.190815 | 0.005997054 | 2.452387 | 0.005533071 | 2.751693 | 0.001076817 | 2.508955 | 0.05920772
0.05745 | 3.180873 | 0.007604417 | 2.457855 | 0.01614809 | 2.753432 | 0.00526537 | 2.501514 | 0.06205681
0.0575 | 3.194222 | 0.002658195 | 2.451256 | 0.02012275 | 2.74968 | 0.01168803 | 2.504257 | 0.05359725
0.05755 | 3.197473 | 0.001606719 | 2.461059 | 0.01534599 | 2.746173 | 0.009961392 | 2.500813 | 0.04761519
0.0576 | 3.187158 | 0.002170962 | 2.459831 | 0.0312595 | 2.74884 | 0.009855204 | 2.505338 | 0.04800189
0.05765 | 3.195691 | 0.006708717 | 2.462827 | 0.0214561 | 2.751225 | 8.505781e-05 | 2.502847 | 0.04492196
0.0577 | 3.200451 | 0.0007674499 | 2.446572 | 0.03034764 | 2.751793 | 0.006595921 | 2.497529 | 0.04462773
0.05775 | 3.184932 | 0.005103781 | 2.444153 | 0.03266093 | 2.754057 | 0.006772328 | 2.498371 | 0.04198616
0.0578 | 3.192729 | 0.001778999 | 2.456767 | 0.02902877 | 2.743488 | 0.01424796 | 2.49842 | 0.04513733
0.05785 | 3.197647 | 0.01931774 | 2.457688 | 0.03306069 | 2.748278 | 0.01024031 | 2.500396 | 0.03204589
0.0579 | 3.193087 | 0.00816992 | 2.45376 | 0.02244849 | 2.743467 | 0.01091827 | 2.500921 | 0.03560293
0.05795 | 3.188484 | 0.001192589 | 2.475027 | 0.03153564 | 2.745945 | 0.003063226 | 2.499826 | 0.03801531
0.058 | 3.195452 | 0.0179754 | 2.474226 | 0.03349228 | 2.739076 | 0.008115254 | 2.497458 | 0.02925745
0.05805 | 3.190519 | 0.009547467 | 2.451183 | 0.01902632 | 2.745271 | 0.002422616 | 2.49347 | 0.02936954
0.0581 | 3.189602 | 0.001924594 | 2.459004 | 0.02852801 | 2.740464 | 0.002066525 | 2.492869 | 0.02448312
0.05815 | 3.18672 | 0.003608827 | 2.467701 | 0.03495352 | 2.740006 | 0.008390722 | 2.496886 | 0.0356566
0.0582 | 3.181591 | 0.002646082 | 2.462136 | 0.04658816 | 2.734681 | 0.01200839 | 2.501023 | 0.03660887
0.05825 | 3.180287 | 0.002063475 | 2.469979 | 0.02274374 | 2.736314 | 0.01371179 | 2.495729 | 0.02605848
0.0583 | 3.186351 | 0.01445799 | 2.473811 | 0.03573725 | 2.744465 | 0.01172177 | 2.494382 | 0.02700309
0.05835 | 3.180286 | 0.005888911 | 2.464264 | 0.02870288 | 2.732252 | 0.0279471 | 2.490511 | 0.0285759
0.0584 | 3.183533 | 0.006854129 | 2.463789 | 0.04754508 | 2.731787 | 0.009022159 | 2.494799 | 0.03561975
0.05845 | 3.186801 | 0.01819268 | 2.465525 | 0.03866245 | 2.731399 | 0.02019975 | 2.501488 | 0.04140886
0.0585 | 3.178196 | 0.01620535 | 2.456012 | 0.03252726 | 2.720444 | 0.01914541 | 2.499381 | 0.04254718
0.05855 | 3.181566 | 0.01327911 | 2.462378 | 0.04526824 | 2.722985 | 0.04265734 | 2.496683 | 0.04164006
0.0586 | 3.180156 | 0.005647367 | 2.47317 | 0.03832284 | 2.721113 | 0.02363868 | 2.496046 | 0.0410577
0.05865 | 3.169037 | 0.002174233 | 2.466768 | 0.03601639 | 2.731464 | 0.02622049 | 2.490354 | 0.03662549
0.0587 | 3.175835 | 0.002279765 | 2.469459 | 0.02941857 | 2.741169 | 0.03239524 | 2.496231 | 0.04297959
0.05875 | 3.17733 | 0.003522429 | 2.463467 | 0.04202075 | 2.737864 | 0.04098756 | 2.50049 | 0.04158021
0.0588 | 3.17464 | 0.005071043 | 2.469562 | 0.04593535 | 2.729855 | 0.03764316 | 2.49721 | 0.03613317
0.05885 | 3.178106 | 0.002257643 | 2.468335 | 0.03505618 | 2.730411 | 0.04604143 | 2.510135 | 0.02821121
0.0589 | 3.172125 | 0.01455024 | 2.455799 | 0.03114541 | 2.731613 | 0.03546636 | 2.504269 | 0.04092115
0.05895 | 3.178645 | 0.002153133 | 2.470231 | 0.0289294 | 2.726143 | 0.02924319 | 2.500208 | 0.03773781
0.059 | 3.17501 | 0.0001350054 | 2.468423 | 0.04850852 | 2.720957 | 0.02212571 | 2.50326 | 0.02844212
0.05905 | 3.160593 | 0.01406125 | 2.464769 | 0.03950784 | 2.714084 | 0.03171575 | 2.505149 | 0.0219971
0.0591 | 3.166937 | 0.006239854 | 2.465378 | 0.0321435 | 2.722303 | 0.03643633 | 2.505406 | 0.02883914
0.05915 | 3.1733 | 0.009680582 | 2.474064 | 0.02835868 | 2.725088 | 0.04712048 | 2.511559 | 0.03065995
0.0592 | 3.178298 | 0.002922566 | 2.469136 | 0.04393324 | 2.71737 | 0.039805 | 2.504314 | 0.0250879
0.05925 | 3.169414 | 0.01767376 | 2.458154 | 0.03894432 | 2.727796 | 0.03364446 | 2.501779 | 0.0318455
0.0593 | 3.176413 | 0.01600535 | 2.46578 | 0.02809413 | 2.720046 | 0.03415183 | 2.490311 | 0.02193327
0.05935 | 3.165982 | 0.01494396 | 2.475923 | 0.02811926 | 2.700547 | 0.02912281 | 2.500527 | 0.02437316
0.0594 | 3.178557 | 0.006750345 | 2.464756 | 0.0339529 | 2.712146 | 0.03457265 | 2.504927 | 0.03209142
0.05945 | 3.171724 | 0.004352019 | 2.471034 | 0.03438192 | 2.715421 | 0.02882742 | 2.501263 | 0.02754848
0.0595 | 3.174011 | 0.01201197 | 2.470507 | 0.03525857 | 2.71079 | 0.03085349 | 2.494119 | 0.02233953
0.05955 | 3.174585 | 0.0106005 | 2.465195 | 0.03489174 | 2.710466 | 0.03636002 | 2.507244 | 0.02867895
0.0596 | 3.175457 | 0.01057466 | 2.476859 | 0.02941114 | 2.706349 | 0.04314995 | 2.501679 | 0.02706043
0.05965 | 3.177171 | 0.002850349 | 2.468743 | 0.02877041 | 2.709813 | 0.03765827 | 2.501924 | 0.01682031
0.0597 | 3.167097 | 0.00101492 | 2.472517 | 0.02911022 | 2.708266 | 0.03177207 | 2.502575 | 0.01988609
0.05975 | 3.162521 | 0.01728577 | 2.470757 | 0.04022224 | 2.695119 | 0.03859255 | 2.500342 | 0.02004042
0.0598 | 3.167909 | 0.006925341 | 2.459586 | 0.03437427 | 2.68864 | 0.04128614 | 2.495533 | 0.02153959
0.05985 | 3.166769 | 0.006511702 | 2.465937 | 0.03818655 | 2.695994 | 0.02149098 | 2.492311 | 0.01326328
0.0599 | 3.170853 | 0.01005264 | 2.459371 | 0.03650577 | 2.693143 | 0.02377482 | 2.497358 | 0.02353637
0.05995 | 3.156258 | 0.03267328 | 2.463985 | 0.03339178 | 2.68895 | 0.04781159 | 2.494929 | 0.02552643
0.06 | 3.162144 | 0.00643002 | 2.462182 | 0.0394059 | 2.701288 | 0.03278242 | 2.498367 | 0.0175548
0.06005 | 3.168931 | 0.00247032 | 2.454655 | 0.02893987 | 2.689996 | 0.03321622 | 2.501879 | 0.02624386
0.0601 | 3.160716 | 0.01187345 | 2.453818 | 0.04017455 | 2.693047 | 0.02843259 | 2.502418 | 0.03558946
0.06015 | 3.15165 | 0.02454926 | 2.474082 | 0.04451935 | 2.695992 | 0.02495181 | 2.496316 | 0.02070056
0.0602 | 3.156688 | 0.01617879 | 2.4692 | 0.04581919 | 2.695885 | 0.02833315 | 2.497345 | 0.02732401
0.06025 | 3.165534 | 0.02051175 | 2.464874 | 0.04108945 | 2.682484 | 0.02191185 | 2.496449 | 0.02817083
0.0603 | 3.15895 | 0.01982102 | 2.470218 | 0.04100127 | 2.682271 | 0.04570663 | 2.499589 | 0.03020794
0.06035 | 3.157826 | 0.007631131 | 2.45953 | 0.0504474 | 2.694106 | 0.03397173 | 2.494819 | 0.02181208
0.0604 | 3.16756 | 0.01690995 | 2.463172 | 0.05979298 | 2.6816 | 0.01344915 | 2.488201 | 0.04127934
0.06045 | 3.165884 | 0.02388095 | 2.468325 | 0.05547929 | 2.682788 | 0.04576551 | 2.486753 | 0.03214228
0.0605 | 3.160327 | 0.01683224 | 2.462951 | 0.05332841 | 2.688181 | 0.02820564 | 2.495217 | 0.03211646
0.06055 | 3.15643 | 0.01106706 | 2.462052 | 0.05334166 | 2.675867 | 0.04067723 | 2.487838 | 0.03273997
0.0606 | 3.16056 | 0.001943798 | 2.460192 | 0.05187805 | 2.668942 | 0.02677227 | 2.495567 | 0.02679363
0.06065 | 3.164335 | 0.009047701 | 2.463766 | 0.05288485 | 2.674377 | 0.04109301 | 2.487236 | 0.02410264
0.0607 | 3.163323 | 0.01686241 | 2.454582 | 0.06447158 | 2.669855 | 0.03426115 | 2.496992 | 0.04040519
0.06075 | 3.168805 | 0.004798426 | 2.456146 | 0.05599083 | 2.661019 | 0.04122464 | 2.502247 | 0.03055815
0.0608 | 3.160357 | 0.008429928 | 2.460926 | 0.05486793 | 2.673126 | 0.04462471 | 2.495193 | 0.03827687
0.06085 | 3.163605 | 0.004746289 | 2.459929 | 0.05715976 | 2.681093 | 0.0406015 | 2.485175 | 0.03829816
0.0609 | 3.158288 | 0.01146134 | 2.455012 | 0.05316196 | 2.677105 | 0.04941941 | 2.488975 | 0.03485666
0.06095 | 3.165287 | 0.008652202 | 2.458449 | 0.05476096 | 2.677103 | 0.04311775 | 2.491269 | 0.03558417
0.061 | 3.157412 | 0.003516476 | 2.457019 | 0.06883204 | 2.672812 | 0.04601738 | 2.484449 | 0.03727885
0.06105 | 3.162854 | 0.01389258 | 2.454142 | 0.07177932 | 2.667283 | 0.05936808 | 2.482449 | 0.03273514
0.0611 | 3.170487 | 0.006687047 | 2.458573 | 0.06031509 | 2.657298 | 0.06127911 | 2.486256 | 0.04506775
0.06115 | 3.169695 | 0.009101547 | 2.454047 | 0.0650312 | 2.66995 | 0.06935595 | 2.480101 | 0.03153614
0.0612 | 3.16955 | 0.004873437 | 2.44934 | 0.06618678 | 2.662825 | 0.04880086 | 2.477763 | 0.03971042
0.06125 | 3.154264 | 0.01254483 | 2.450584 | 0.06431251 | 2.651732 | 0.05863935 | 2.489567 | 0.0319224
0.0613 | 3.154775 | 0.00123927 | 2.442569 | 0.0761313 | 2.657909 | 0.05820031 | 2.481498 | 0.02657477
0.06135 | 3.166319 | 0.003267011 | 2.448241 | 0.06410579 | 2.673045 | 0.05325602 | 2.470187 | 0.03410563
0.0614 | 3.167029 | 0.005607524 | 2.44656 | 0.07164978 | 2.655515 | 0.06541956 | 2.4827 | 0.03300725
0.06145 | 3.158333 | 0.0002415659 | 2.446826 | 0.07135459 | 2.6573 | 0.05020106 | 2.485539 | 0.03654709
0.0615 | 3.156543 | 0.009962351 | 2.441405 | 0.07274069 | 2.670421 | 0.04953092 | 2.47729 | 0.02801572
0.06155 | 3.160584 | 0.002759685 | 2.455446 | 0.06595628 | 2.662748 | 0.04611657 | 2.479945 | 0.03386683
0.0616 | 3.166612 | 0.005336465 | 2.438053 | 0.06420394 | 2.659842 | 0.02834124 | 2.494165 | 0.04013813
0.06165 | 3.160393 | 0.0174552 | 2.44145 | 0.06546759 | 2.668905 | 0.03513587 | 2.484396 | 0.02893936
0.0617 | 3.156597 | 0.00545526 | 2.450262 | 0.06397185 | 2.668686 | 0.04033698 | 2.476468 | 0.02876944
0.06175 | 3.155796 | 0.008076794 | 2.44172 | 0.06766888 | 2.652395 | 0.04075933 | 2.490937 | 0.04169658
0.0618 | 3.159533 | 0.01158 | 2.42703 | 0.05795012 | 2.671959 | 0.05848205 | 2.487107 | 0.0385437
0.06185 | 3.156481 | 0.005089882 | 2.433775 | 0.06527549 | 2.666704 | 0.05225057 | 2.470755 | 0.03769951
0.0619 | 3.148909 | 0.01564474 | 2.44356 | 0.05857453 | 2.662587 | 0.0481231 | 2.479226 | 0.04244871
0.06195 | 3.142772 | 0.016857 | 2.430264 | 0.06442366 | 2.655364 | 0.05432734 | 2.485845 | 0.03093926
0.062 | 3.141803 | 0.007889274 | 2.428734 | 0.04788957 | 2.659775 | 0.04027155 | 2.478943 | 0.03738422
0.06205 | 3.143262 | 0.01849217 | 2.443356 | 0.06057458 | 2.656775 | 0.03037939 | 2.482226 | 0.03738688
0.0621 | 3.143404 | 0.03088232 | 2.43138 | 0.06317744 | 2.665178 | 0.04435494 | 2.481537 | 0.02608789
0.06215 | 3.131289 | 0.02412632 | 2.434712 | 0.05929393 | 2.660929 | 0.03401822 | 2.481766 | 0.02661307
0.0622 | 3.140593 | 0.01834499 | 2.43716 | 0.06883266 | 2.642185 | 0.04837346 | 2.484463 | 0.03067096
0.06225 | 3.149449 | 0.008407756 | 2.437836 | 0.07358699 | 2.647083 | 0.0478264 | 2.486566 | 0.03346837
0.0623 | 3.13734 | 0.02050912 | 2.438042 | 0.08167311 | 2.651202 | 0.04664279 | 2.483677 | 0.03530495
0.06235 | 3.134051 | 0.01020708 | 2.446874 | 0.06938222 | 2.650985 | 0.04158978 | 2.473359 | 0.03385357
0.0624 | 3.147175 | 0.01650888 | 2.435167 | 0.07451679 | 2.633476 | 0.03906558 | 2.47678 | 0.03846068
0.06245 | 3.138804 | 0.02769708 | 2.423893 | 0.09184324 | 2.637887 | 0.02930811 | 2.479759 | 0.04203656
0.0625 | 3.141853 | 0.02578938 | 2.432912 | 0.07999417 | 2.64146 | 0.05040677 | 2.4751 | 0.04089044
0.06255 | 3.13732 | 0.02605324 | 2.433941 | 0.07028829 | 2.635289 | 0.03490584 | 2.47617 | 0.0438125
0.0626 | 3.134162 | 0.02082528 | 2.427249 | 0.0897319 | 2.637287 | 0.0313482 | 2.479076 | 0.0247184
0.06265 | 3.141935 | 0.02548658 | 2.422179 | 0.0693395 | 2.639703 | 0.03966209 | 2.483239 | 0.04806613
0.0627 | 3.128322 | 0.02585518 | 2.422975 | 0.06706482 | 2.623626 | 0.04990463 | 2.479791 | 0.04300079
0.06275 | 3.132573 | 0.02481474 | 2.418176 | 0.09748315 | 2.63241 | 0.04584564 | 2.484549 | 0.04688075
0.0628 | 3.129945 | 0.0238063 | 2.412396 | 0.08199945 | 2.625902 | 0.03802374 | 2.473114 | 0.03191816
0.06285 | 3.134154 | 0.02776634 | 2.420518 | 0.06475656 | 2.623599 | 0.05361638 | 2.469555 | 0.0421765
0.0629 | 3.11244 | 0.03288812 | 2.420865 | 0.0651635 | 2.623701 | 0.03234038 | 2.478629 | 0.0469231
0.06295 | 3.115019 | 0.03325319 | 2.41034 | 0.07680024 | 2.62431 | 0.0378297 | 2.479197 | 0.04147286
0.063 | 3.121844 | 0.02421564 | 2.424198 | 0.0685215 | 2.61623 | 0.04760226 | 2.474985 | 0.04519877
0.06305 | 3.119175 | 0.03145257 | 2.439759 | 0.05087188 | 2.618579 | 0.04871115 | 2.473728 | 0.03573366
0.0631 | 3.122451 | 0.04374032 | 2.415953 | 0.0582705 | 2.622195 | 0.04001308 | 2.472846 | 0.03592489
0.06315 | 3.11503 | 0.03327362 | 2.416248 | 0.084337 | 2.616754 | 0.04029199 | 2.473025 | 0.0347086
0.0632 | 3.109547 | 0.02696598 | 2.420065 | 0.07938987 | 2.611485 | 0.03947997 | 2.47181 | 0.03259222
0.06325 | 3.116483 | 0.02656912 | 2.414881 | 0.0657797 | 2.618207 | 0.0310363 | 2.470918 | 0.03736712
0.0633 | 3.116912 | 0.04430409 | 2.42351 | 0.07210764 | 2.615981 | 0.02972114 | 2.462157 | 0.03674702
0.06335 | 3.103316 | 0.05377595 | 2.422443 | 0.07064212 | 2.608764 | 0.02597283 | 2.469106 | 0.02827866
0.0634 | 3.103421 | 0.05282223 | 2.418219 | 0.07982389 | 2.627211 | 0.0325899 | 2.4767 | 0.03656922
0.06345 | 3.107283 | 0.04699173 | 2.416604 | 0.07746664 | 2.618405 | 0.04227138 | 2.473657 | 0.03881884
0.0635 | 3.106913 | 0.0543569 | 2.433327 | 0.07107824 | 2.60929 | 0.03474552 | 2.467227 | 0.03772421
0.06355 | 3.10931 | 0.04442266 | 2.425451 | 0.06946061 | 2.607324 | 0.03480043 | 2.47409 | 0.04211149
0.0636 | 3.105489 | 0.04193323 | 2.4114 | 0.07531553 | 2.604312 | 0.04655285 | 2.473368 | 0.04410477
0.06365 | 3.105056 | 0.04644032 | 2.411979 | 0.08553557 | 2.605424 | 0.0425328 | 2.472604 | 0.04101448
0.0637 | 3.104784 | 0.02618564 | 2.430826 | 0.08446106 | 2.601755 | 0.0349446 | 2.465068 | 0.03967847
0.06375 | 3.095167 | 0.02340329 | 2.416046 | 0.07723205 | 2.607338 | 0.03673681 | 2.468254 | 0.0465324
0.0638 | 3.088511 | 0.04226862 | 2.40678 | 0.06912121 | 2.604675 | 0.04057415 | 2.47954 | 0.04183963
0.06385 | 3.094214 | 0.04565636 | 2.409814 | 0.06403649 | 2.600617 | 0.0424249 | 2.462655 | 0.05210464
0.0639 | 3.104919 | 0.03328931 | 2.423236 | 0.06815024 | 2.604906 | 0.0388236 | 2.458029 | 0.04477349
0.06395 | 3.107822 | 0.03664883 | 2.409431 | 0.0658599 | 2.595796 | 0.04574418 | 2.459668 | 0.04962199
0.064 | 3.106549 | 0.03297699 | 2.411684 | 0.07409497 | 2.595847 | 0.04441176 | 2.452068 | 0.05142499
0.06405 | 3.101335 | 0.02646351 | 2.413316 | 0.06792989 | 2.598142 | 0.03160214 | 2.456477 | 0.04555742
0.0641 | 3.118069 | 0.04612136 | 2.407614 | 0.07154971 | 2.58015 | 0.04173632 | 2.45672 | 0.02654839
0.06415 | 3.104298 | 0.03901348 | 2.395974 | 0.05193536 | 2.587206 | 0.05333845 | 2.460519 | 0.04193331
0.0642 | 3.103787 | 0.03481889 | 2.409417 | 0.06428501 | 2.586553 | 0.02792187 | 2.453195 | 0.05065007
0.06425 | 3.119049 | 0.0326435 | 2.403618 | 0.05091665 | 2.579389 | 0.0123184 | 2.44835 | 0.03746355
0.0643 | 3.105364 | 0.03326384 | 2.401589 | 0.07451048 | 2.579843 | 0.03177994 | 2.45674 | 0.04357389
0.06435 | 3.103132 | 0.04448322 | 2.411133 | 0.06212256 | 2.575924 | 0.02217937 | 2.458106 | 0.0515917
0.0644 | 3.103692 | 0.04675557 | 2.42309 | 0.07260991 | 2.573596 | 0.02324819 | 2.446506 | 0.0375882
0.06445 | 3.087072 | 0.05155576 | 2.400767 | 0.07301209 | 2.57823 | 0.03202907 | 2.456859 | 0.03506619
0.0645 | 3.083127 | 0.03985533 | 2.401086 | 0.06484398 | 2.571322 | 0.02956188 | 2.456744 | 0.04775361
0.06455 | 3.099194 | 0.04249056 | 2.402721 | 0.06210556 | 2.580729 | 0.007475151 | 2.447193 | 0.04732888
0.0646 | 3.099044 | 0.03432113 | 2.40662 | 0.05164438 | 2.58026 | 0.015466 | 2.447302 | 0.03802194
0.06465 | 3.096774 | 0.04445072 | 2.405185 | 0.05595962 | 2.584588 | 0.02485897 | 2.44675 | 0.05017557
0.0647 | 3.088565 | 0.03095349 | 2.406858 | 0.04353 | 2.586009 | 0.0187119 | 2.442736 | 0.05467166
0.06475 | 3.098476 | 0.03772342 | 2.40445 | 0.03683392 | 2.566494 | 0.02762675 | 2.44588 | 0.05198281
0.0648 | 3.096035 | 0.02671008 | 2.407113 | 0.0460675 | 2.57235 | 0.03087261 | 2.449063 | 0.0443389
0.06485 | 3.091057 | 0.02347977 | 2.403998 | 0.05068862 | 2.581504 | 0.01944699 | 2.446327 | 0.05476484
0.0649 | 3.09735 | 0.02684668 | 2.393221 | 0.04605883 | 2.585435 | 0.005538242 | 2.442791 | 0.05778142
0.06495 | 3.087725 | 0.01272402 | 2.399644 | 0.05986238 | 2.584964 | 0.0123101 | 2.459988 | 0.04708561
0.065 | 3.082253 | 0.01760632 | 2.405254 | 0.05627608 | 2.575294 | 0.02496685 | 2.4607 | 0.04347294
0.06505 | 3.080324 | 0.01600976 | 2.400081 | 0.03377422 | 2.573413 | 0.01734321 | 2.455647 | 0.04390957
0.0651 | 3.082458 | 0.01782743 | 2.387964 | 0.03936017 | 2.565159 | 0.009414564 | 2.452883 | 0.04749859
0.06515 | 3.067359 | 0.02296711 | 2.391306 | 0.05418411 | 2.562158 | 0.007450913 | 2.457822 | 0.04504726
0.0652 | 3.085791 | 0.01309447 | 2.387336 | 0.03786421 | 2.566617 | 0.02037957 | 2.460778 | 0.05488092
0.06525 | 3.07061 | 0.01555095 | 2.397036 | 0.03164704 | 2.575055 | 0.02298684 | 2.458247 | 0.05485259
0.0653 | 3.067201 | 0.01896722 | 2.386646 | 0.02932055 | 2.563038 | 0.0189737 | 2.460874 | 0.03920234
0.06535 | 3.061882 | 0.02177095 | 2.389807 | 0.02793303 | 2.565761 | 0.009655022 | 2.462728 | 0.03905683
0.0654 | 3.057195 | 0.00526522 | 2.383337 | 0.02008455 | 2.575873 | 0.01111087 | 2.456175 | 0.05592928
0.06545 | 3.058886 | 0.006465604 | 2.387089 | 0.0510735 | 2.572267 | 0.02288823 | 2.456944 | 0.04371662
0.0655 | 3.055601 | 0.03170188 | 2.378885 | 0.03651476 | 2.56259 | 0.02303364 | 2.454651 | 0.02689737
0.06555 | 3.053115 | 0.009564687 | 2.377881 | 0.04076795 | 2.566394 | 0.0162427 | 2.451163 | 0.04097077
0.0656 | 3.055824 | 0.008407603 | 2.383308 | 0.05066562 | 2.565548 | 0.01612615 | 2.451966 | 0.03533991
0.06565 | 3.047001 | 0.03248889 | 2.374387 | 0.04653599 | 2.564463 | 0.03877058 | 2.458771 | 0.04045007
0.0657 | 3.042471 | 0.02004271 | 2.372672 | 0.0256306 | 2.572108 | 0.0247974 | 2.457052 | 0.04561524
0.06575 | 3.052224 | 0.01478511 | 2.370852 | 0.01748087 | 2.579568 | 0.01472707 | 2.458517 | 0.04095075
0.0658 | 3.052413 | 0.01462978 | 2.357401 | 0.03587448 | 2.567362 | 0.03695315 | 2.453797 | 0.05522603
0.06585 | 3.049665 | 0.02544221 | 2.368198 | 0.0264439 | 2.566179 | 0.04132373 | 2.457912 | 0.04952703
0.0659 | 3.048038 | 0.02340996 | 2.366715 | 0.02937509 | 2.570246 | 0.02488996 | 2.461552 | 0.04631505
0.06595 | 3.041814 | 0.01135563 | 2.359832 | 0.04095033 | 2.584219 | 0.03675249 | 2.462621 | 0.04358838
0.066 | 3.047948 | 0.01144025 | 2.36177 | 0.02274246 | 2.593943 | 0.04656258 | 2.462519 | 0.04097204
0.06605 | 3.043417 | 0.02545413 | 2.362131 | 0.02362209 | 2.585889 | 0.03781498 | 2.466934 | 0.04575968
0.0661 | 3.037681 | 0.04820374 | 2.361902 | 0.02194124 | 2.576479 | 0.02761567 | 2.462505 | 0.03746298
0.06615 | 3.049607 | 0.02163066 | 2.352903 | 0.03204802 | 2.584906 | 0.03601894 | 2.45432 | 0.04619283
0.0662 | 3.037824 | 0.02641289 | 2.351822 | 0.03509488 | 2.590808 | 0.0185771 | 2.45643 | 0.04619045
0.06625 | 3.042224 | 0.03766692 | 2.358224 | 0.03208729 | 2.581496 | 0.03459028 | 2.452159 | 0.03890798
0.0663 | 3.053124 | 0.0388176 | 2.356696 | 0.03469301 | 2.578919 | 0.03043237 | 2.454686 | 0.04537217
0.06635 | 3.051059 | 0.03438761 | 2.353452 | 0.01423386 | 2.591747 | 0.0433882 | 2.461974 | 0.03794139
0.0664 | 3.033167 | 0.03514717 | 2.3588 | 0.02945219 | 2.58816 | 0.01894969 | 2.457613 | 0.03720884
0.06645 | 3.041613 | 0.02932086 | 2.351094 | 0.02078691 | 2.590745 | 0.03711531 | 2.465887 | 0.04886685
0.0665 | 3.044904 | 0.0373273 | 2.35383 | 0.03361247 | 2.592781 | 0.04404563 | 2.454922 | 0.04367968
0.06655 | 3.025839 | 0.04779695 | 2.358132 | 0.01907403 | 2.589209 | 0.02490079 | 2.461932 | 0.04031713
0.0666 | 3.024486 | 0.04879372 | 2.363366 | 0.01493064 | 2.585246 | 0.02816078 | 2.454716 | 0.04578554
0.06665 | 3.032174 | 0.04225431 | 2.354688 | 0.02648359 | 2.595191 | 0.03175013 | 2.463135 | 0.0495922
0.0667 | 3.019225 | 0.04014298 | 2.3535 | 0.01549691 | 2.595005 | 0.03890738 | 2.454607 | 0.05418249
0.06675 | 3.011119 | 0.03794358 | 2.351282 | 0.04466529 | 2.590918 | 0.02080017 | 2.455209 | 0.06574397
0.0668 | 3.023177 | 0.0440929 | 2.356421 | 0.02219949 | 2.5847 | 0.01085527 | 2.459808 | 0.05531749
0.06685 | 3.020262 | 0.02397379 | 2.348549 | 0.01905705 | 2.588572 | 0.01231072 | 2.470921 | 0.06201228
0.0669 | 3.015787 | 0.03938551 | 2.352739 | 0.0282161 | 2.588546 | 0.02495277 | 2.47118 | 0.06365074
0.06695 | 3.022374 | 0.04253405 | 2.356034 | 0.01433597 | 2.594695 | 0.02400928 | 2.459779 | 0.05785866
0.067 | 3.035567 | 0.03038817 | 2.35252 | 0.01476664 | 2.594847 | 0.02777406 | 2.462057 | 0.05947457
0.06705 | 3.00305 | 0.03258636 | 2.345671 | 0.006507958 | 2.585358 | 0.0435381 | 2.462007 | 0.07032481
0.0671 | 3.015233 | 0.03329739 | 2.346867 | 0.03218608 | 2.597828 | 0.04247591 | 2.45953 | 0.07119396
0.06715 | 3.021709 | 0.02635696 | 2.350119 | 0.02593158 | 2.601996 | 0.03136612 | 2.467138 | 0.06897681
0.0672 | 3.014953 | 0.02250419 | 2.358499 | 0.02480977 | 2.603116 | 0.04559227 | 2.468145 | 0.05870087
0.06725 | 3.017077 | 0.031703 | 2.358342 | 0.01772267 | 2.595706 | 0.04182936 | 2.468205 | 0.07528619
0.0673 | 3.02366 | 0.03052798 | 2.356569 | 0.02219445 | 2.613614 | 0.03800966 | 2.468588 | 0.05914097
0.06735 | 3.022327 | 0.05063972 | 2.350992 | 0.03049679 | 2.60605 | 0.02798365 | 2.471115 | 0.06250352
0.0674 | 3.020686 | 0.03928016 | 2.349575 | 0.002321059 | 2.605001 | 0.0353634 | 2.464201 | 0.06984761
0.06745 | 3.015078 | 0.0353002 | 2.351384 | 0.01206438 | 2.610183 | 0.03655011 | 2.457519 | 0.05996618
0.0675 | 3.016023 | 0.02981447 | 2.355852 | 0.01079828 | 2.610803 | 0.01769236 | 2.464091 | 0.05820376
0.06755 | 3.016274 | 0.03866489 | 2.345543 | 0.009442441 | 2.600981 | 0.02960653 | 2.469227 | 0.06438086
0.0676 | 3.005048 | 0.02633023 | 2.350104 | 0.01255602 | 2.608306 | 0.03687666 | 2.461538 | 0.0570326
0.06765 | 3.013987 | 0.03465551 | 2.355932 | 0.0007224779 | 2.608076 | 0.02892243 | 2.459018 | 0.05475061
0.0677 | 3.02505 | 0.03861481 | 2.354471 | 0.003540993 | 2.612054 | 0.01769657 | 2.465675 | 0.06182975
0.06775 | 3.014806 | 0.02699609 | 2.346975 | 0.002706304 | 2.603644 | 0.01519655 | 2.457782 | 0.06514257
0.0678 | 3.02139 | 0.03480932 | 2.359533 | 0.0129379 | 2.611761 | 0.02271085 | 2.457264 | 0.06005571
0.06785 | 3.013749 | 0.03520781 | 2.344385 | 0.005527381 | 2.619722 | 0.01979322 | 2.467139 | 0.05757234
0.0679 | 3.005866 | 0.0408767 | 2.347107 | 0.01223849 | 2.614239 | 0.01415383 | 2.464304 | 0.07609823
0.06795 | 3.013685 | 0.04152969 | 2.352627 | 0.01155015 | 2.621017 | 0.02603755 | 2.460643 | 0.06910573
0.068 | 3.014314 | 0.0281777 | 2.347344 | 0.01523216 | 2.612499 | 0.02658402 | 2.464305 | 0.05703013
0.06805 | 3.01008 | 0.02316141 | 2.353283 | 0.01034337 | 2.622261 | 0.01536731 | 2.4678 | 0.06448286
0.0681 | 3.012302 | 0.04131556 | 2.34939 | 0.014779 | 2.61645 | 0.009276099 | 2.461389 | 0.07057576
0.06815 | 3.015525 | 0.03964621 | 2.356001 | 0.02360927 | 2.623249 | 0.009780571 | 2.457491 | 0.06200977
0.0682 | 3.008838 | 0.03392928 | 2.35074 | 0.01455132 | 2.629805 | 0.005312904 | 2.46682 | 0.06388856
0.06825 | 3.020408 | 0.03680359 | 2.343567 | 0.01161948 | 2.623697 | 0.01227468 | 2.469081 | 0.06575682
0.0683 | 3.020926 | 0.03451637 | 2.350604 | 0.02290933 | 2.626748 | 0.02422998 | 2.470746 | 0.06502548
0.06835 | 3.005961 | 0.027553 | 2.354307 | 0.006527065 | 2.625841 | 0.006766882 | 2.471981 | 0.06376681
0.0684 | 3.007982 | 0.02837655 | 2.341426 | 0.008350369 | 2.621672 | 0.0003344186 | 2.474838 | 0.06472264
0.06845 | 3.019812 | 0.03310491 | 2.352586 | 0.01629512 | 2.617652 | 0.0236094 | 2.46944 | 0.06685545
0.0685 | 3.016485 | 0.03602833 | 2.346731 | 0.0005738672 | 2.620569 | 0.01851338 | 2.47419 | 0.07190156
0.06855 | 3.015655 | 0.03595736 | 2.345345 | 0.007243429 | 2.627673 | 0.008794576 | 2.473572 | 0.06248277
0.0686 | 3.020871 | 0.03907132 | 2.352951 | 0.002658351 | 2.615242 | 0.007629927 | 2.472551 | 0.0690836
0.06865 | 3.015087 | 0.05290041 | 2.345169 | 0.0003984766 | 2.614345 | 0.009957035 | 2.472212 | 0.06142221
0.0687 | 3.009479 | 0.03620947 | 2.353577 | 0.008981247 | 2.624094 | 0.003994464 | 2.476536 | 0.06810065
0.06875 | 3.015494 | 0.05293507 | 2.346164 | 0.009692872 | 2.616462 | 0.00433206 | 2.471858 | 0.06963782
0.0688 | 3.022678 | 0.05509437 | 2.354454 | 0.000429493 | 2.618703 | 0.006395398 | 2.474149 | 0.06653657
0.06885 | 3.008678 | 0.04712805 | 2.348064 | 0.00236065 | 2.620228 | 0.00566306 | 2.467298 | 0.05363084
0.0689 | 3.014173 | 0.0498051 | 2.345762 | 0.002652705 | 2.615064 | 0.009768762 | 2.46626 | 0.06355295
0.06895 | 3.017375 | 0.07458203 | 2.346566 | 0.009458855 | 2.622536 | 0.02335885 | 2.464658 | 0.04928031
0.069 | 3.023949 | 0.06756212 | 2.352372 | 0.01313076 | 2.623279 | 0.007244863 | 2.46483 | 0.05445728
0.06905 | 3.021118 | 0.05304733 | 2.356918 | 0.03429083 | 2.614548 | 0.007843948 | 2.462862 | 0.04414936
0.0691 | 3.018081 | 0.05196962 | 2.354541 | 0.01056855 | 2.614953 | 0.01013455 | 2.467016 | 0.06232753
0.06915 | 3.021775 | 0.05463011 | 2.350358 | 0.009685347 | 2.618468 | 0.008393608 | 2.460735 | 0.05168328
0.0692 | 3.012452 | 0.04420935 | 2.340765 | 0.01773014 | 2.620634 | 0.00736148 | 2.456446 | 0.05141916
0.06925 | 3.017665 | 0.04466072 | 2.352315 | 0.010907 | 2.61937 | 0.0008589261 | 2.461683 | 0.05723178
0.0693 | 3.010018 | 0.05114444 | 2.359096 | 0.003135145 | 2.626831 | 0.009483944 | 2.453204 | 0.05302116
0.06935 | 3.015286 | 0.04394177 | 2.354177 | 0.02116227 | 2.625006 | 0.005692424 | 2.460235 | 0.04864904
0.0694 | 3.01714 | 0.05224903 | 2.348999 | 0.01534443 | 2.626111 | 0.01209497 | 2.462887 | 0.05708461
0.06945 | 3.017068 | 0.0610943 | 2.352367 | 0.007750979 | 2.616719 | 0.0006954421 | 2.462537 | 0.06046484
0.0695 | 3.016402 | 0.05569576 | 2.356054 | 0.004681165 | 2.620754 | 0.004609897 | 2.463094 | 0.06228444
0.06955 | 3.016564 | 0.04250689 | 2.349458 | 0.008248996 | 2.609662 | 0.001782174 | 2.465156 | 0.05956096
0.0696 | 3.019273 | 0.05770694 | 2.351301 | 0.01774781 | 2.617602 | 0.01938487 | 2.472267 | 0.06148132
0.06965 | 3.005372 | 0.06792581 | 2.350171 | 0.01901368 | 2.624522 | 0.01544759 | 2.462421 | 0.04771511
0.0697 | 3.012523 | 0.05446458 | 2.353675 | 0.005638296 | 2.619445 | 0.01556888 | 2.462751 | 0.04145179
0.06975 | 3.012725 | 0.04505247 | 2.345482 | 0.001819118 | 2.612443 | 0.02716799 | 2.469783 | 0.05759949
0.0698 | 3.00616 | 0.04422218 | 2.357414 | 0.01953474 | 2.62074 | 0.02439815 | 2.464813 | 0.05240302
0.06985 | 3.000384 | 0.05411416 | 2.344652 | 0.01853928 | 2.619628 | 0.01891528 | 2.464143 | 0.03863347
0.0699 | 3.012021 | 0.06195746 | 2.34574 | 0.001452236 | 2.620802 | 0.02821774 | 2.459466 | 0.05314313
0.06995 | 3.014105 | 0.06828039 | 2.338804 | 0.002561516 | 2.615337 | 0.01851732 | 2.461612 | 0.05807809
0.07 | 3.002803 | 0.05747646 | 2.349396 | 0.02531701 | 2.633478 | 0.005422809 | 2.451172 | 0.04230961
0.07005 | 3.009441 | 0.06135018 | 2.347396 | 0.01141948 | 2.619676 | 0.01157623 | 2.455777 | 0.0472517
0.0701 | 3.01112 | 0.04739203 | 2.357147 | 0.005201931 | 2.620871 | 0.008639897 | 2.460712 | 0.05043645
0.07015 | 3.005375 | 0.05903678 | 2.347761 | 0.008561312 | 2.624108 | 0.008067414 | 2.45642 | 0.04789292
0.0702 | 2.996783 | 0.05346361 | 2.358187 | 0.005282077 | 2.6401 | 0.01820387 | 2.45478 | 0.04041226
0.07025 | 3.016913 | 0.04626573 | 2.355482 | 0.006471902 | 2.622425 | 0.03040554 | 2.45855 | 0.0403646
0.0703 | 3.016543 | 0.04526317 | 2.357033 | 0.001666592 | 2.632528 | 0.01463179 | 2.460805 | 0.05493412
0.07035 | 3.014466 | 0.03737317 | 2.368345 | 0.000198422 | 2.619857 | 0.0116268 | 2.450167 | 0.05196429
0.0704 | 3.017939 | 0.04924946 | 2.354113 | 0.01348205 | 2.631208 | 0.02324129 | 2.448938 | 0.03277885
0.07045 | 3.020496 | 0.04576403 | 2.348858 | 0.001667716 | 2.626824 | 0.01431542 | 2.454358 | 0.03688713
0.0705 | 3.016707 | 0.03023135 | 2.355469 | 0.003653653 | 2.619573 | 0.001679814 | 2.447656 | 0.04399085
0.07055 | 3.021811 | 0.03767972 | 2.349788 | 0.01356483 | 2.623463 | 0.0177035 | 2.449832 | 0.04377122
0.0706 | 3.029145 | 0.05409955 | 2.355566 | 0.005043131 | 2.614358 | 0.04106358 | 2.447698 | 0.03977757
0.07065 | 3.031322 | 0.05131153 | 2.359435 | 0.003700183 | 2.612392 | 0.02002817 | 2.442231 | 0.04264921
0.0707 | 3.028434 | 0.05405323 | 2.351207 | 0.007473082 | 2.612256 | 0.02765441 | 2.449606 | 0.03234391
0.07075 | 3.027243 | 0.06546831 | 2.346473 | 0.007000185 | 2.621834 | 0.03961602 | 2.440883 | 0.02894883
0.0708 | 3.018854 | 0.0662913 | 2.343178 | 0.003495865 | 2.622325 | 0.02873521 | 2.453033 | 0.02377036
0.07085 | 3.027089 | 0.05245918 | 2.358981 | 0.0177352 | 2.622642 | 0.03672204 | 2.443343 | 0.0354358
0.0709 | 3.037728 | 0.05963116 | 2.357001 | 0.01076296 | 2.623062 | 0.03175019 | 2.437896 | 0.02279148
0.07095 | 3.035819 | 0.04798133 | 2.36568 | 0.02121803 | 2.618827 | 0.03398328 | 2.446013 | 0.03679546
0.071 | 3.023715 | 0.0474457 | 2.34789 | 0.0103629 | 2.622183 | 0.04598679 | 2.442066 | 0.02768769
0.07105 | 3.035378 | 0.04609619 | 2.350776 | 0.009003965 | 2.619357 | 0.01099391 | 2.440996 | 0.02864818
0.0711 | 3.029801 | 0.05095421 | 2.358272 | 0.01249077 | 2.627828 | 0.02718515 | 2.448424 | 0.03948009
0.07115 | 3.023407 | 0.046917 | 2.363881 | 0.02814734 | 2.629166 | 0.03084874 | 2.453575 | 0.03683159
0.0712 | 3.029902 | 0.06183165 | 2.367838 | 0.01773835 | 2.624052 | 0.03030724 | 2.449247 | 0.02630661
0.07125 | 3.031057 | 0.06747308 | 2.360949 | 0.0102422 | 2.633862 | 0.01655514 | 2.437101 | 0.02404098
0.0713 | 3.028634 | 0.04287342 | 2.370612 | 0.0194827 | 2.637528 | 0.03424531 | 2.447362 | 0.03153928
0.07135 | 3.03143 | 0.04914533 | 2.369381 | 0.0183457 | 2.633356 | 0.04931376 | 2.443461 | 0.0424689
0.0714 | 3.030493 | 0.07815584 | 2.346558 | 0.01352672 | 2.622275 | 0.02611885 | 2.441443 | 0.02816927
0.07145 | 3.035184 | 0.05057117 | 2.351487 | 0.006889435 | 2.632492 | 0.02715054 | 2.43758 | 0.03054983
0.0715 | 3.032534 | 0.05661829 | 2.366214 | 0.02167649 | 2.632564 | 0.03162303 | 2.436687 | 0.03213805
0.07155 | 3.03568 | 0.06445835 | 2.358561 | 0.01222139 | 2.622488 | 0.02301632 | 2.451 | 0.02999436
0.0716 | 3.033933 | 0.05484171 | 2.358967 | 0.02503744 | 2.629943 | 0.03144185 | 2.442768 | 0.02670402
0.07165 | 3.033166 | 0.05192346 | 2.355197 | 0.01165799 | 2.633306 | 0.03368194 | 2.437437 | 0.02161392
0.0717 | 3.049969 | 0.05583891 | 2.371221 | 0.02715962 | 2.624583 | 0.03432707 | 2.44124 | 0.02218009
0.07175 | 3.043293 | 0.06508115 | 2.357476 | 0.01183738 | 2.631982 | 0.02452421 | 2.442956 | 0.02593472
0.0718 | 3.043033 | 0.05589213 | 2.363366 | 0.01398386 | 2.636317 | 0.03141914 | 2.446811 | 0.03681349
0.07185 | 3.047291 | 0.07191826 | 2.360988 | 0.01321564 | 2.63493 | 0.03466077 | 2.441531 | 0.03071309
0.0719 | 3.038538 | 0.07069383 | 2.364984 | 0.0027933 | 2.630165 | 0.03001271 | 2.44251 | 0.02316522
0.07195 | 3.038419 | 0.05833934 | 2.358696 | 0.008454473 | 2.636929 | 0.03539278 | 2.43894 | 0.02917249
0.072 | 3.039511 | 0.06130136 | 2.355438 | 0.02279503 | 2.627355 | 0.03721464 | 2.438928 | 0.03392654
0.07205 | 3.034776 | 0.06830629 | 2.346013 | 0.002551171 | 2.624999 | 0.0316534 | 2.435188 | 0.02484943
0.0721 | 3.033043 | 0.06166371 | 2.346454 | 0.004518697 | 2.643926 | 0.01792052 | 2.435271 | 0.02212226
0.07215 | 3.050873 | 0.07088873 | 2.357415 | 0.01505924 | 2.638766 | 0.02991003 | 2.443938 | 0.03058896
0.0722 | 3.049191 | 0.08128662 | 2.35534 | 0.008899848 | 2.629194 | 0.03145272 | 2.44201 | 0.0254371
0.07225 | 3.049826 | 0.06780724 | 2.350439 | 0.007454412 | 2.630959 | 0.02344072 | 2.43377 | 0.02606748
0.0723 | 3.050823 | 0.05824744 | 2.349282 | 0.00883644 | 2.641431 | 0.0252922 | 2.437957 | 0.04031847
0.07235 | 3.050189 | 0.09192514 | 2.348611 | 0.0137804 | 2.631814 | 0.03343634 | 2.429754 | 0.02728468
0.0724 | 3.039525 | 0.09541841 | 2.35698 | 0.005964999 | 2.641251 | 0.009999269 | 2.425021 | 0.03251613
0.07245 | 3.047311 | 0.07346271 | 2.360431 | 0.003104406 | 2.63337 | 0.02098561 | 2.434342 | 0.03810407
0.0725 | 3.055962 | 0.0879084 | 2.34625 | 0.01730852 | 2.643218 | 0.0263676 | 2.434208 | 0.02799683
0.07255 | 3.040026 | 0.09033085 | 2.355268 | 0.01440149 | 2.635011 | 0.0241352 | 2.428062 | 0.01769418
0.0726 | 3.04526 | 0.07890911 | 2.360701 | 3.634703e-05 | 2.635252 | 0.03421087 | 2.429256 | 0.02668444
0.07265 | 3.052658 | 0.07273016 | 2.366277 | 0.0200489 | 2.633665 | 0.01833731 | 2.436438 | 0.03362747
0.0727 | 3.048883 | 0.09131886 | 2.349394 | 0.01358388 | 2.63878 | 0.02060665 | 2.426783 | 0.03123507
0.07275 | 3.045737 | 0.08881926 | 2.34793 | 0.0009194406 | 2.634812 | 0.003655527 | 2.425368 | 0.02631616
0.0728 | 3.055954 | 0.08993406 | 2.347669 | 0.01123451 | 2.635341 | 0.0116711 | 2.431071 | 0.02277955
0.07285 | 3.054708 | 0.09500479 | 2.350844 | 0.004997327 | 2.639281 | 0.02369925 | 2.437572 | 0.02728458
0.0729 | 3.045067 | 0.1123844 | 2.33562 | 0.009701373 | 2.633708 | 0.005528835 | 2.421505 | 0.01007917
0.07295 | 3.050159 | 0.09280203 | 2.335511 | 0.00596637 | 2.630002 | 0.01486606 | 2.424916 | 0.01383848
0.073 | 3.051441 | 0.1008198 | 2.340359 | 1.465065e-05 | 2.628175 | 0.02551884 | 2.418828 | 0.01639687
0.07305 | 3.049788 | 0.1198443 | 2.338816 | 0.006534041 | 2.62855 | 0.02817803 | 2.423173 | 0.01855565
0.0731 | 3.047936 | 0.1128349 | 2.335118 | 0.01114908 | 2.627353 | 0.01277064 | 2.425446 | 0.01159465
0.07315 | 3.048761 | 0.1119604 | 2.332221 | 0.004573773 | 2.63271 | 0.02275534 | 2.43165 | 0.009588265
0.0732 | 3.042722 | 0.1078679 | 2.330434 | 0.003984735 | 2.631624 | 0.01620512 | 2.424218 | 0.01725425
0.07325 | 3.047621 | 0.1131597 | 2.329199 | 0.01474484 | 2.6419 | 0.01910471 | 2.422431 | 0.01671349
0.0733 | 3.056843 | 0.1309456 | 2.33132 | 0.002856808 | 2.640253 | 0.008164719 | 2.424674 | 0.01915012
0.07335 | 3.04817 | 0.1258274 | 2.329566 | 0.001458161 | 2.631715 | 0.01649334 | 2.423842 | 0.01695322
0.0734 | 3.051154 | 0.1175476 | 2.328374 | 0.003347043 | 2.640796 | 0.02337861 | 2.422334 | 0.01770337
0.07345 | 3.043824 | 0.1138156 | 2.327008 | 0.002653013 | 2.648303 | 0.01415249 | 2.415063 | 0.006641057
0.0735 | 3.046317 | 0.1141609 | 2.323579 | 0.01530763 | 2.631802 | 0.0004417243 | 2.419209 | 0.01260188
0.07355 | 3.043247 | 0.1208896 | 2.322909 | 0.002291422 | 2.631105 | 0.003589068 | 2.423119 | 0.02134674
0.0736 | 3.043681 | 0.1190974 | 2.312023 | 0.01258874 | 2.636644 | 0.003752581 | 2.418788 | 0.02138715
0.07365 | 3.052078 | 0.09644206 | 2.321767 | 0.02273496 | 2.644786 | 0.004874954 | 2.419084 | 0.02026743
0.0737 | 3.044457 | 0.1051942 | 2.321895 | 0.008818037 | 2.625803 | 0.009888694 | 2.416353 | 0.01222935
0.07375 | 3.046316 | 0.1117467 | 2.315404 | 0.007521728 | 2.633806 | 0.005655867 | 2.416912 | 0.007603869
0.0738 | 3.039755 | 0.1092884 | 2.317537 | 0.002178145 | 2.638423 | 0.01319539 | 2.418977 | 0.01169316
0.07385 | 3.032868 | 0.1087552 | 2.315428 | 0.0009780327 | 2.631075 | 0.009452164 | 2.425418 | 0.01671232
0.0739 | 3.03751 | 0.1172481 | 2.323859 | 0.001737843 | 2.635656 | 0.0111955 | 2.416725 | 0.02051142
0.07395 | 3.03959 | 0.1019291 | 2.317859 | 0.006895654 | 2.634852 | 0.01224146 | 2.407102 | 0.01687156
0.074 | 3.040696 | 0.1115905 | 2.308247 | 0.007423272 | 2.640829 | 0.009334119 | 2.409761 | 0.01754369
0.07405 | 3.038771 | 0.1161455 | 2.309431 | 0.004632336 | 2.648708 | 0.01146072 | 2.410062 | 0.01813575
0.0741 | 3.042456 | 0.1109738 | 2.308246 | 0.004116747 | 2.644972 | 0.01219297 | 2.421047 | 0.01874854
0.07415 | 3.044043 | 0.1116402 | 2.314714 | 0.0175587 | 2.642427 | 0.01782089 | 2.414009 | 0.02926181
0.0742 | 3.032781 | 0.1145231 | 2.301235 | 0.0007068057 | 2.649335 | 0.02613805 | 2.412852 | 0.01807891
0.07425 | 3.038689 | 0.1051557 | 2.300964 | 0.0003466632 | 2.651101 | 0.003462856 | 2.411041 | 0.02346108
0.0743 | 3.039347 | 0.1057788 | 2.304924 | 0.01287986 | 2.6343 | 0.004075422 | 2.421365 | 0.02617736
0.07435 | 3.036998 | 0.1145479 | 2.305528 | 0.001709214 | 2.638602 | 0.004558039 | 2.416172 | 0.02482272
0.0744 | 3.036947 | 0.1129127 | 2.30839 | 0.00257573 | 2.636568 | 0.01767468 | 2.406894 | 0.02477258
0.07445 | 3.045693 | 0.1154345 | 2.297913 | 0.008347657 | 2.639358 | 0.002309509 | 2.411563 | 0.03287639
0.0745 | 3.040544 | 0.108271 | 2.295964 | 0.001402807 | 2.629801 | 0.01704619 | 2.419591 | 0.02342425
0.07455 | 3.042825 | 0.1098158 | 2.295449 | 0.004922009 | 2.643154 | 0.01167353 | 2.414085 | 0.009518652
0.0746 | 3.045366 | 0.09343284 | 2.302005 | 0.003028355 | 2.646238 | 0.003733314 | 2.409425 | 0.01277827
0.07465 | 3.045764 | 0.09682264 | 2.297029 | 0.003855674 | 2.651269 | 0.003461377 | 2.417258 | 0.03053505
0.0747 | 3.039502 | 0.09946178 | 2.294724 | 0.001797571 | 2.65681 | 0.02309776 | 2.412392 | 0.02216821
0.07475 | 3.035263 | 0.108505 | 2.296333 | 0.003859352 | 2.651887 | 0.03540132 | 2.410541 | 0.01316572
0.0748 | 3.053379 | 0.1038021 | 2.290225 | 0.012175 | 2.642539 | 0.02563868 | 2.4163 | 0.01571591
0.07485 | 3.045862 | 0.1046275 | 2.30846 | 0.002351793 | 2.644699 | 0.03073125 | 2.412332 | 0.0215739
0.0749 | 3.03734 | 0.1026106 | 2.306275 | 0.006203777 | 2.638344 | 0.01781471 | 2.41994 | 0.009504999
0.07495 | 3.046331 | 0.1170073 | 2.288896 | 0.01315723 | 2.639293 | 0.03180042 | 2.414942 | 0.01865735
0.075 | 3.064117 | 0.1002619 | 2.288634 | 0.003353177 | 2.642862 | 0.02009229 | 2.410858 | 0.01910665
0.07505 | 3.051337 | 0.09786608 | 2.295568 | 0.006221299 | 2.652571 | 0.01871263 | 2.419743 | 0.008913338
0.0751 | 3.043138 | 0.1084032 | 2.283627 | 0.004370384 | 2.643757 | 0.0121822 | 2.412602 | 0.01905338
0.07515 | 3.056055 | 0.1097108 | 2.283447 | 0.01561192 | 2.651534 | 0.03166298 | 2.413528 | 0.02331354
0.0752 | 3.043517 | 0.09810833 | 2.28593 | 0.0242002 | 2.652789 | 0.03030408 | 2.418163 | 0.001251954
0.07525 | 3.030458 | 0.1087512 | 2.289423 | 0.00513691 | 2.645487 | 0.03494296 | 2.416539 | 0.004788152
0.0753 | 3.037906 | 0.1219756 | 2.282878 | 0.01086357 | 2.645865 | 0.02797134 | 2.411463 | 0.004019112
0.07535 | 3.040666 | 0.106771 | 2.279383 | 0.006448387 | 2.652147 | 0.01884706 | 2.423906 | 0.01228902
0.0754 | 3.030541 | 0.1177482 | 2.286072 | 0.01832898 | 2.648411 | 0.0105129 | 2.416025 | 0.0122582
0.07545 | 3.029475 | 0.1134491 | 2.291629 | 0.000169639 | 2.645269 | 0.008477091 | 2.418782 | 0.01347543
0.0755 | 3.032936 | 0.1049208 | 2.290453 | 0.008505897 | 2.64585 | 0.01854531 | 2.413904 | 0.003838462
0.07555 | 3.026242 | 0.09922548 | 2.293306 | 0.0001093753 | 2.661124 | 0.01038746 | 2.424055 | 0.01066368
0.0756 | 3.026926 | 0.1093608 | 2.277845 | 0.009629288 | 2.649297 | 0.01798696 | 2.420019 | 0.01100589
0.07565 | 3.035129 | 0.1111411 | 2.282982 | 0.003345264 | 2.637257 | 0.01511281 | 2.418051 | 0.002668472
0.0757 | 3.032768 | 0.1061684 | 2.284302 | 0.004131441 | 2.643037 | 0.01174993 | 2.419411 | 0.01028064
0.07575 | 3.026213 | 0.1129326 | 2.288977 | 0.003093106 | 2.642274 | 0.03595487 | 2.416876 | 0.01320232
0.0758 | 3.023276 | 0.1150979 | 2.288466 | 0.009909277 | 2.632789 | 0.03220952 | 2.416246 | 0.008346561
0.07585 | 3.031797 | 0.1136667 | 2.282581 | 0.000342455 | 2.63883 | 0.01897487 | 2.414123 | 0.00826584
0.0759 | 3.027178 | 0.1115832 | 2.275246 | 0.006469386 | 2.641763 | 0.01493715 | 2.415698 | 0.014495
0.07595 | 3.029628 | 0.111152 | 2.278774 | 0.002436106 | 2.639956 | 0.01573912 | 2.420143 | 0.01429866
0.076 | 3.038435 | 0.1159043 | 2.277187 | 0.01619618 | 2.645353 | 0.02282532 | 2.413759 | 0.004937618
0.07605 | 3.032837 | 0.11731 | 2.278151 | 0.01205743 | 2.640561 | 0.00693236 | 2.421762 | 0.01149695
0.0761 | 3.030911 | 0.1220816 | 2.284991 | 0.009420632 | 2.64694 | 0.02394597 | 2.414977 | 0.01303471
0.07615 | 3.042453 | 0.1212704 | 2.272765 | 0.0104951 | 2.646621 | 0.02382755 | 2.412103 | 0.008019641
0.0762 | 3.038072 | 0.1127851 | 2.279191 | 0.004724101 | 2.634766 | 0.01459555 | 2.416351 | 0.001881984
0.07625 | 3.024285 | 0.1234416 | 2.278896 | 0.007149688 | 2.644116 | 0.005653401 | 2.419633 | 0.01023209
0.0763 | 3.029463 | 0.1255822 | 2.262806 | 0.006408763 | 2.654893 | 0.0106113 | 2.412497 | 0.006130367
0.07635 | 3.039751 | 0.1263478 | 2.283928 | 0.008056459 | 2.639559 | 0.01541212 | 2.420197 | 0.008030601
0.0764 | 3.030699 | 0.1235868 | 2.278208 | 0.004884235 | 2.640767 | 0.01070685 | 2.426606 | 0.008148696
0.07645 | 3.039853 | 0.1237403 | 2.268272 | 0.005941748 | 2.647702 | 0.02058429 | 2.420188 | 0.009438838
0.0765 | 3.032338 | 0.1061691 | 2.261521 | 0.006406031 | 2.655053 | 0.02979462 | 2.421994 | 0.01408385
0.07655 | 3.024847 | 0.1131042 | 2.27344 | 0.005222307 | 2.642198 | 0.01325712 | 2.416453 | 0.01704513
0.0766 | 3.036985 | 0.1118135 | 2.267169 | 0.009843239 | 2.636266 | 0.01656917 | 2.418841 | 0.01584745
0.07665 | 3.035073 | 0.1081931 | 2.272455 | 0.006158529 | 2.637555 | 0.02020778 | 2.424765 | 0.006718924
0.0767 | 3.03222 | 0.1116079 | 2.266594 | 0.01979918 | 2.638041 | 0.01845853 | 2.425057 | 0.01417575
0.07675 | 3.036637 | 0.1216992 | 2.265299 | 0.01305526 | 2.641155 | 0.02518738 | 2.428152 | 0.01114735
0.0768 | 3.026911 | 0.1103723 | 2.261825 | 0.000133179 | 2.648 | 0.01806956 | 2.427342 | 0.008684701
0.07685 | 3.028416 | 0.1187834 | 2.265783 | 0.01236618 | 2.63692 | 0.02734706 | 2.422457 | 0.005619618
0.0769 | 3.027488 | 0.1092402 | 2.27793 | 0.0002105564 | 2.63974 | 0.02140579 | 2.417888 | 0.008670284
0.07695 | 3.027266 | 0.1159221 | 2.260406 | 0.002483846 | 2.641823 | 0.01468901 | 2.422009 | 0.00448325
0.077 | 3.028656 | 0.1098018 | 2.262599 | 0.01132664 | 2.640225 | 0.01495077 | 2.42959 | 0.003881607
0.07705 | 3.024601 | 0.1220221 | 2.264389 | 0.005511727 | 2.636287 | 0.01794629 | 2.428871 | 0.0121904
0.0771 | 3.029836 | 0.116968 | 2.269672 | 0.002419268 | 2.640319 | 0.01357504 | 2.429044 | 0.01214993
0.07715 | 3.023385 | 0.1247869 | 2.263257 | 0.009935556 | 2.635987 | 0.005077562 | 2.417244 | 0.006400227
0.0772 | 3.018818 | 0.1236834 | 2.263292 | 0.000829444 | 2.62726 | 0.01934467 | 2.419656 | 0.01348721
0.07725 | 3.024607 | 0.1185327 | 2.264757 | 0.01354619 | 2.634333 | 0.002492047 | 2.422794 | 0.01899886
0.0773 | 3.028847 | 0.1230682 | 2.255734 | 0.002282713 | 2.631408 | 0.001272001 | 2.426582 | 0.01503596
0.07735 | 3.018885 | 0.1198425 | 2.256538 | 0.006308879 | 2.639519 | 0.0024684 | 2.41107 | 0.01161492
0.0774 | 3.014275 | 0.1222209 | 2.260838 | 0.007033309 | 2.640804 | 0.00627577 | 2.413794 | 0.02282177
0.07745 | 3.018907 | 0.1249823 | 2.252457 | 0.01204204 | 2.641357 | 0.001541431 | 2.429985 | 0.01625019
0.0775 | 3.017312 | 0.1248434 | 2.255756 | 0.01310874 | 2.634665 | 0.009045473 | 2.425889 | 0.02365096
0.07755 | 3.020025 | 0.1149764 | 2.261342 | 0.01059977 | 2.634858 | 0.006437633 | 2.419124 | 0.01356648
0.0776 | 3.013214 | 0.1091129 | 2.264622 | 0.004145235 | 2.648383 | 0.008325751 | 2.425412 | 0.008188048
0.07765 | 3.013061 | 0.111717 | 2.248895 | 0.004756101 | 2.635973 | 0.005846389 | 2.432903 | 0.02045358
0.0777 | 3.018898 | 0.0988101 | 2.250949 | 0.00941702 | 2.640609 | 0.007806994 | 2.42251 | 0.01639943
0.07775 | 3.01916 | 0.1236121 | 2.265255 | 0.02474972 | 2.649353 | 0.005742309 | 2.437811 | 0.005418067
0.0778 | 3.024405 | 0.1091639 | 2.255316 | 0.003164852 | 2.644099 | 0.0002381092 | 2.437415 | 0.009713224
0.07785 | 3.010719 | 0.1206625 | 2.264442 | 0.002963806 | 2.646873 | 0.009639594 | 2.434474 | 0.02076007
0.0779 | 3.009531 | 0.1094081 | 2.268896 | 0.01429324 | 2.645134 | 0.0001770679 | 2.432628 | 0.01790952
0.07795 | 3.016522 | 0.1153505 | 2.261335 | 0.009782856 | 2.648056 | 0.007626033 | 2.438754 | 0.01369303
0.078 | 3.026455 | 0.1222439 | 2.270878 | 0.007678636 | 2.636579 | 0.001761096 | 2.436972 | 0.02138719
0.07805 | 3.01309 | 0.1141956 | 2.267672 | 6.814645e-05 | 2.636838 | 0.01362791 | 2.440409 | 0.01807688
0.0781 | 3.012792 | 0.1249142 | 2.25942 | 0.009982677 | 2.64708 | 0.002812575 | 2.441686 | 0.01059141
0.07815 | 3.016555 | 0.1152026 | 2.260088 | 0.00345698 | 2.630212 | 0.004901799 | 2.435881 | 0.02653017
0.0782 | 3.007719 | 0.1191621 | 2.255218 | 0.01137425 | 2.635627 | 0.01858718 | 2.431461 | 0.02944259
0.07825 | 3.007497 | 0.1164807 | 2.258174 | 0.0289198 | 2.643478 | 0.0005977173 | 2.438763 | 0.02887966
0.0783 | 3.017461 | 0.1067288 | 2.256434 | 0.02030045 | 2.646023 | 0.002131661 | 2.436771 | 0.02270902
0.07835 | 3.012204 | 0.1187651 | 2.255646 | 0.04081463 | 2.639098 | 0.004459012 | 2.436389 | 0.0192942
0.0784 | 3.008408 | 0.1171234 | 2.250005 | 0.03610429 | 2.644336 | 0.001346031 | 2.44482 | 0.02375039
0.07845 | 3.006044 | 0.1121675 | 2.247035 | 0.01562389 | 2.645862 | 0.01019579 | 2.439764 | 0.03203987
0.0785 | 3.012002 | 0.112867 | 2.249105 | 0.005254445 | 2.633639 | 0.01281309 | 2.438666 | 0.02911064
0.07855 | 3.008225 | 0.1203296 | 2.242016 | 0.04313359 | 2.627557 | 0.01899004 | 2.431252 | 0.01780309
0.0786 | 3.008352 | 0.1094055 | 2.257961 | 0.03548264 | 2.64638 | 0.02143777 | 2.435371 | 0.02802393
0.07865 | 3.013999 | 0.1168978 | 2.254823 | 0.02012407 | 2.647723 | 0.0283114 | 2.43337 | 0.03391164
0.0787 | 3.005671 | 0.1141481 | 2.250623 | 0.0227756 | 2.650652 | 0.01160598 | 2.430266 | 0.02688979
0.07875 | 3.006974 | 0.1117437 | 2.255124 | 0.04337972 | 2.645022 | 0.03297563 | 2.435654 | 0.02727406
0.0788 | 3.016107 | 0.1109724 | 2.253067 | 0.03245012 | 2.655026 | 0.03082602 | 2.443705 | 0.02584269
0.07885 | 3.018367 | 0.1151971 | 2.24312 | 0.02377325 | 2.632511 | 0.01810184 | 2.441979 | 0.03365024
0.0789 | 3.010057 | 0.1232511 | 2.262655 | 0.03205861 | 2.638046 | 0.01489365 | 2.441936 | 0.02202421
0.07895 | 3.016454 | 0.1135229 | 2.265606 | 0.04009381 | 2.642569 | 0.01777384 | 2.434453 | 0.02403031
0.079 | 3.01938 | 0.1135568 | 2.25627 | 0.02135968 | 2.635742 | 0.01773584 | 2.432702 | 0.02734811
0.07905 | 3.012558 | 0.1186519 | 2.25914 | 0.02052326 | 2.624633 | 0.03843626 | 2.429887 | 0.02641552
0.0791 | 3.00919 | 0.1176871 | 2.259438 | 0.02984383 | 2.639147 | 0.03811557 | 2.430272 | 0.02053176
0.07915 | 3.017239 | 0.1298474 | 2.258404 | 0.04015028 | 2.638489 | 0.05077451 | 2.439077 | 0.03215025
0.0792 | 3.002587 | 0.1149153 | 2.256933 | 0.008931075 | 2.627665 | 0.03520432 | 2.432912 | 0.04899763
0.07925 | 3.002747 | 0.1236533 | 2.263606 | 0.01189856 | 2.630787 | 0.0343554 | 2.431295 | 0.03601984
0.0793 | 3.003809 | 0.1153213 | 2.261939 | 0.03238682 | 2.632442 | 0.03533042 | 2.441538 | 0.03923769
0.07935 | 3.010079 | 0.1316122 | 2.263112 | 0.03040998 | 2.628496 | 0.03532614 | 2.436354 | 0.03978531
0.0794 | 3.002842 | 0.1241683 | 2.249747 | 0.0327758 | 2.627058 | 0.0293525 | 2.44363 | 0.03934058
0.07945 | 2.998953 | 0.1123808 | 2.256349 | 0.03436422 | 2.6283 | 0.03900476 | 2.448341 | 0.02957147
0.0795 | 3.00133 | 0.1188481 | 2.257143 | 0.01635572 | 2.630165 | 0.0385619 | 2.43931 | 0.03284638
0.07955 | 2.992627 | 0.1194228 | 2.25041 | 0.02601478 | 2.620961 | 0.04086322 | 2.438612 | 0.03368503
0.0796 | 3.007024 | 0.12624 | 2.254535 | 0.02534132 | 2.620116 | 0.04468021 | 2.439788 | 0.02180644
0.07965 | 3.000668 | 0.1279127 | 2.257355 | 0.03070797 | 2.628441 | 0.03260147 | 2.442615 | 0.03976627
0.0797 | 2.989607 | 0.1071283 | 2.252755 | 0.01816646 | 2.634461 | 0.01784813 | 2.438421 | 0.04583829
0.07975 | 2.991071 | 0.1020751 | 2.249723 | 0.02525864 | 2.643951 | 0.03587988 | 2.444494 | 0.04894278
0.0798 | 2.994612 | 0.1260598 | 2.24642 | 0.01060974 | 2.627809 | 0.02772434 | 2.434518 | 0.03820595
0.07985 | 2.995421 | 0.1094895 | 2.264284 | 0.02283035 | 2.62166 | 0.04154137 | 2.436234 | 0.03348275
0.0799 | 2.979551 | 0.1165184 | 2.260855 | 0.02845672 | 2.624807 | 0.04501421 | 2.436026 | 0.03783041
0.07995 | 2.983081 | 0.1149877 | 2.267771 | 0.02522587 | 2.630131 | 0.04565067 | 2.423938 | 0.0400969
0.08 | 2.988785 | 0.1208877 | 2.266434 | 0.02506303 | 2.62724 | 0.03559728 | 2.428682 | 0.0368457
0.08005 | 2.984224 | 0.103341 | 2.262441 | 0.008563474 | 2.630785 | 0.05201756 | 2.426826 | 0.03439098
0.0801 | 2.981623 | 0.1183797 | 2.257045 | 0.0169807 | 2.637249 | 0.04452156 | 2.437898 | 0.02597603
0.08015 | 2.975939 | 0.1268666 | 2.25801 | 0.04000138 | 2.633993 | 0.04566638 | 2.42648 | 0.03070837
0.0802 | 2.987363 | 0.1099679 | 2.254876 | 0.02065613 | 2.624753 | 0.05625755 | 2.427734 | 0.04183964
0.08025 | 2.990581 | 0.1190446 | 2.254841 | 0.02146286 | 2.622701 | 0.04912321 | 2.435654 | 0.0430322
0.0803 | 2.985012 | 0.1328872 | 2.258205 | 0.01664029 | 2.621989 | 0.03829223 | 2.429039 | 0.03677056
0.08035 | 2.979294 | 0.128086 | 2.25662 | 0.02758053 | 2.615124 | 0.01990721 | 2.421835 | 0.02344454
0.0804 | 2.978852 | 0.1109141 | 2.25833 | 0.01899608 | 2.617373 | 0.03815237 | 2.429951 | 0.04069757
0.08045 | 2.972599 | 0.1150457 | 2.259368 | 0.01249364 | 2.632414 | 0.03341297 | 2.436553 | 0.03112189
0.0805 | 2.971294 | 0.1086783 | 2.261181 | 0.03305069 | 2.620585 | 0.02077359 | 2.435192 | 0.02994036
0.08055 | 2.97112 | 0.1142853 | 2.258535 | 0.02094962 | 2.615058 | 0.03774601 | 2.434247 | 0.02786229
0.0806 | 2.973814 | 0.1227029 | 2.262926 | 0.02562657 | 2.611025 | 0.01665817 | 2.435287 | 0.0346844
0.08065 | 2.971823 | 0.1261551 | 2.274507 | 0.03223643 | 2.629228 | 0.02343657 | 2.435598 | 0.04005916
0.0807 | 2.976939 | 0.1005063 | 2.257967 | 0.02803855 | 2.625703 | 0.02174016 | 2.4273 | 0.04500803
0.08075 | 2.981793 | 0.1119192 | 2.25239 | 0.03396968 | 2.619001 | 0.01468797 | 2.426322 | 0.04300099
0.0808 | 2.976441 | 0.1104552 | 2.255554 | 0.01811753 | 2.630731 | 0.01426681 | 2.430162 | 0.04091877
0.08085 | 2.973396 | 0.1089021 | 2.25709 | 0.03446658 | 2.633195 | 0.01100512 | 2.429898 | 0.03596895
0.0809 | 2.960798 | 0.1092876 | 2.271492 | 0.0396882 | 2.619636 | 0.01648218 | 2.424393 | 0.0409915
0.08095 | 2.962522 | 0.1083635 | 2.257241 | 0.02956802 | 2.629941 | 0.007024295 | 2.418951 | 0.03673843
0.081 | 2.957982 | 0.09444756 | 2.262111 | 0.02720345 | 2.628152 | 0.01056831 | 2.420616 | 0.04638322
0.08105 | 2.978717 | 0.1054679 | 2.263728 | 0.01807449 | 2.626183 | 0.01647437 | 2.42242 | 0.043557
0.0811 | 2.965454 | 0.1008821 | 2.254959 | 0.032661 | 2.620805 | 0.0045881 | 2.414625 | 0.0398157
0.08115 | 2.964529 | 0.1015093 | 2.243922 | 0.02942212 | 2.617724 | 0.005732515 | 2.428535 | 0.04890414
0.0812 | 2.960633 | 0.0988147 | 2.263363 | 0.03561146 | 2.628317 | 0.01730972 | 2.42623 | 0.04260033
0.08125 | 2.977528 | 0.08621939 | 2.263681 | 0.03387237 | 2.630794 | 0.006760228 | 2.424575 | 0.03996118
0.0813 | 2.964679 | 0.0890298 | 2.261243 | 0.03056343 | 2.625685 | 0.003874287 | 2.417432 | 0.0379518
0.08135 | 2.964069 | 0.07747204 | 2.267415 | 0.03698692 | 2.610659 | 0.01644283 | 2.420467 | 0.03876511
0.0814 | 2.975498 | 0.09087363 | 2.263765 | 0.04241094 | 2.607538 | 0.01303587 | 2.419543 | 0.02259105
0.08145 | 2.964972 | 0.08595054 | 2.252171 | 0.04014395 | 2.621811 | 0.008866541 | 2.422045 | 0.03996038
0.0815 | 2.956029 | 0.08088501 | 2.24737 | 0.03555004 | 2.61222 | 0.01121414 | 2.420987 | 0.03456549
0.08155 | 2.965432 | 0.08222758 | 2.251143 | 0.03676426 | 2.611499 | 0.01006299 | 2.410848 | 0.0298306
0.0816 | 2.972974 | 0.07269644 | 2.25085 | 0.05735047 | 2.622117 | 0.01644294 | 2.403183 | 0.04222889
0.08165 | 2.963963 | 0.06929016 | 2.251877 | 0.03723192 | 2.611845 | 0.00395473 | 2.413998 | 0.04121794
0.0817 | 2.966901 | 0.07260547 | 2.25657 | 0.03555518 | 2.60205 | 0.01698502 | 2.411947 | 0.04115477
0.08175 | 2.975168 | 0.07077231 | 2.246221 | 0.02539248 | 2.612763 | 0.01524255 | 2.411086 | 0.03679755
0.0818 | 2.969377 | 0.08243678 | 2.250347 | 0.02773313 | 2.608071 | 0.009499168 | 2.407455 | 0.04662464
0.08185 | 2.970755 | 0.08298389 | 2.257008 | 0.04315017 | 2.601099 | 0.0001735132 | 2.411184 | 0.05518292
0.0819 | 2.966877 | 0.08354106 | 2.249656 | 0.03253647 | 2.611601 | 0.009500519 | 2.408538 | 0.04558487
0.08195 | 2.966916 | 0.0775916 | 2.257397 | 0.03857915 | 2.603751 | 0.009746055 | 2.407613 | 0.0464384
0.082 | 2.963231 | 0.07369012 | 2.255932 | 0.02755433 | 2.596203 | 0.006734224 | 2.411004 | 0.04859667
0.08205 | 2.973736 | 0.06841362 | 2.253736 | 0.03272124 | 2.607903 | 0.003504629 | 2.408625 | 0.03855167
0.0821 | 2.963473 | 0.07266071 | 2.248162 | 0.03388319 | 2.599504 | 0.007295425 | 2.413966 | 0.03843192
0.08215 | 2.962385 | 0.06916664 | 2.242199 | 0.03133649 | 2.605096 | 0.002226154 | 2.409225 | 0.04872388
0.0822 | 2.959894 | 0.07981376 | 2.245716 | 0.03727115 | 2.606277 | 0.003914842 | 2.412099 | 0.0335012
0.08225 | 2.952243 | 0.06364814 | 2.245161 | 0.04113815 | 2.59545 | 0.001302574 | 2.40953 | 0.03301416
0.0823 | 2.950683 | 0.05816501 | 2.229061 | 0.0299495 | 2.600135 | 0.003259988 | 2.413733 | 0.04075203
0.08235 | 2.961375 | 0.07621362 | 2.240484 | 0.03672109 | 2.590215 | 0.01225282 | 2.409664 | 0.04826463
0.0824 | 2.943057 | 0.07317003 | 2.235685 | 0.04162153 | 2.58818 | 0.004068867 | 2.400344 | 0.03590773
0.08245 | 2.949382 | 0.05435222 | 2.233053 | 0.0262165 | 2.603042 | 0.01169526 | 2.391862 | 0.04191999
0.0825 | 2.951814 | 0.06462536 | 2.235431 | 0.03228121 | 2.603984 | 0.007483077 | 2.402878 | 0.05029051
0.08255 | 2.947904 | 0.06516677 | 2.233704 | 0.05702187 | 2.598588 | 0.008760656 | 2.399417 | 0.04626987
0.0826 | 2.949991 | 0.05659146 | 2.230017 | 0.05010079 | 2.596888 | 0.003868944 | 2.401024 | 0.0536414
0.08265 | 2.963027 | 0.07143345 | 2.230357 | 0.04653938 | 2.597421 | 0.005372912 | 2.396472 | 0.05767826
0.0827 | 2.958611 | 0.06182138 | 2.232824 | 0.04978969 | 2.600678 | 0.01147963 | 2.403051 | 0.05908731
0.08275 | 2.955595 | 0.05710648 | 2.233037 | 0.04964899 | 2.60115 | 0.01716466 | 2.400337 | 0.05372107
0.0828 | 2.955104 | 0.05004525 | 2.241797 | 0.05125596 | 2.599038 | 0.009250345 | 2.396983 | 0.05047524
0.08285 | 2.957543 | 0.05260868 | 2.237792 | 0.04485875 | 2.595258 | 0.007972163 | 2.393631 | 0.06059624
0.0829 | 2.947884 | 0.04213165 | 2.237502 | 0.05610641 | 2.59656 | 0.004297348 | 2.400811 | 0.05327716
0.08295 | 2.957084 | 0.04082166 | 2.240598 | 0.05456375 | 2.600071 | 0.01062065 | 2.396277 | 0.05144086
0.083 | 2.964056 | 0.05164499 | 2.229066 | 0.05053541 | 2.605638 | 0.03186553 | 2.399861 | 0.05454225
0.08305 | 2.946743 | 0.04337898 | 2.222473 | 0.05625561 | 2.600394 | 0.01344242 | 2.398179 | 0.05615549
0.0831 | 2.954871 | 0.03315996 | 2.238426 | 0.06504148 | 2.599369 | 0.003271259 | 2.399116 | 0.06070284
0.08315 | 2.94997 | 0.03000585 | 2.24126 | 0.04637417 | 2.596438 | 0.01573924 | 2.402607 | 0.04273658
0.0832 | 2.947314 | 0.0503106 | 2.244871 | 0.04933495 | 2.595806 | 0.0179825 | 2.402212 | 0.04162516
0.08325 | 2.953852 | 0.03757081 | 2.238061 | 0.05573597 | 2.606788 | 0.006130609 | 2.402585 | 0.05054655
0.0833 | 2.956498 | 0.03203258 | 2.221289 | 0.06169535 | 2.597273 | 0.01698079 | 2.401385 | 0.05051425
0.08335 | 2.952332 | 0.02786732 | 2.226058 | 0.05251576 | 2.596466 | 0.03138069 | 2.399599 | 0.05253623
0.0834 | 2.950915 | 0.04795255 | 2.243882 | 0.05431205 | 2.609194 | 0.01724248 | 2.392278 | 0.0393407
0.08345 | 2.9477 | 0.04568366 | 2.231955 | 0.06634456 | 2.608698 | 0.02313585 | 2.393373 | 0.04183946
0.0835 | 2.936798 | 0.02632924 | 2.223455 | 0.05283634 | 2.609136 | 0.02121891 | 2.397627 | 0.04810179
0.08355 | 2.954726 | 0.03543923 | 2.237501 | 0.05147393 | 2.606226 | 0.03480793 | 2.400267 | 0.04377723
0.0836 | 2.958061 | 0.03729585 | 2.225083 | 0.07337219 | 2.606473 | 0.04337904 | 2.402012 | 0.04857275
0.08365 | 2.946012 | 0.03733587 | 2.223685 | 0.06878009 | 2.609091 | 0.0406044 | 2.402152 | 0.05371584
0.0837 | 2.943865 | 0.03530636 | 2.22523 | 0.07249253 | 2.60436 | 0.04284275 | 2.402054 | 0.05113828
0.08375 | 2.93977 | 0.03959831 | 2.224001 | 0.06682417 | 2.608035 | 0.03546967 | 2.398859 | 0.03052072
0.0838 | 2.941472 | 0.02361231 | 2.219543 | 0.06468864 | 2.605402 | 0.04551092 | 2.398578 | 0.04613559
0.08385 | 2.932507 | 0.03266762 | 2.227339 | 0.0507288 | 2.606516 | 0.04837245 | 2.401715 | 0.03961726
0.0839 | 2.938163 | 0.0367599 | 2.226997 | 0.07930797 | 2.605759 | 0.04814391 | 2.399446 | 0.04077842
0.08395 | 2.930485 | 0.03575769 | 2.228942 | 0.05420995 | 2.611014 | 0.04498487 | 2.392172 | 0.04528545
0.084 | 2.940255 | 0.03258855 | 2.224091 | 0.05430145 | 2.607936 | 0.05174203 | 2.389607 | 0.04215988
0.08405 | 2.94276 | 0.04578693 | 2.227279 | 0.06930888 | 2.60514 | 0.05005516 | 2.396083 | 0.04298303
0.0841 | 2.929877 | 0.04246633 | 2.227778 | 0.05938033 | 2.594935 | 0.04782937 | 2.394459 | 0.0482263
0.08415 | 2.935267 | 0.03276105 | 2.22627 | 0.05976773 | 2.593246 | 0.05325573 | 2.387392 | 0.03740923
0.0842 | 2.933421 | 0.03627736 | 2.224492 | 0.05277344 | 2.596448 | 0.04823037 | 2.394752 | 0.04111497
0.08425 | 2.928159 | 0.04370419 | 2.234578 | 0.0599438 | 2.610763 | 0.05721583 | 2.395302 | 0.04983555
0.0843 | 2.935988 | 0.04526437 | 2.222532 | 0.06448177 | 2.604815 | 0.05526145 | 2.393842 | 0.04464738
0.08435 | 2.936415 | 0.02652497 | 2.224305 | 0.0508882 | 2.595277 | 0.05322945 | 2.388496 | 0.04222479
0.0844 | 2.934291 | 0.03112325 | 2.234981 | 0.06304831 | 2.594847 | 0.04814664 | 2.395785 | 0.0413189
0.08445 | 2.922944 | 0.0324083 | 2.220546 | 0.05304383 | 2.601868 | 0.0553589 | 2.388921 | 0.04096149
0.0845 | 2.939701 | 0.04330821 | 2.219768 | 0.0719122 | 2.598281 | 0.06256562 | 2.388783 | 0.0399486
0.08455 | 2.93241 | 0.03491282 | 2.228357 | 0.08038482 | 2.597884 | 0.06070644 | 2.398435 | 0.04122174
0.0846 | 2.930846 | 0.04629414 | 2.216327 | 0.06248749 | 2.595314 | 0.04818047 | 2.398686 | 0.03407746
0.08465 | 2.933036 | 0.04472158 | 2.219258 | 0.07799891 | 2.598121 | 0.05686391 | 2.383986 | 0.04151947
0.0847 | 2.929993 | 0.02537591 | 2.222761 | 0.07344613 | 2.595928 | 0.07353747 | 2.391533 | 0.05027602
0.08475 | 2.927485 | 0.02289006 | 2.226259 | 0.07940398 | 2.59161 | 0.05770642 | 2.398062 | 0.04136643
0.0848 | 2.929489 | 0.03866118 | 2.218873 | 0.07039709 | 2.588649 | 0.05565302 | 2.396345 | 0.02848209
0.08485 | 2.92641 | 0.02930888 | 2.217313 | 0.07661825 | 2.583522 | 0.06175381 | 2.391224 | 0.04072883
0.0849 | 2.912715 | 0.02800809 | 2.214413 | 0.08092202 | 2.578424 | 0.07794698 | 2.395118 | 0.04145481
0.08495 | 2.924026 | 0.04105866 | 2.222805 | 0.08315395 | 2.577287 | 0.06661597 | 2.400408 | 0.0316177
0.085 | 2.91821 | 0.06191652 | 2.225103 | 0.09212609 | 2.57817 | 0.06402578 | 2.389116 | 0.03223562
0.08505 | 2.920323 | 0.03454827 | 2.225428 | 0.09158381 | 2.59001 | 0.07386355 | 2.391999 | 0.04984139
0.0851 | 2.920725 | 0.03055593 | 2.231944 | 0.09245527 | 2.582304 | 0.06498266 | 2.398575 | 0.03404701
0.08515 | 2.924737 | 0.05743671 | 2.225312 | 0.0892936 | 2.578763 | 0.0681534 | 2.382126 | 0.02711034
0.0852 | 2.914263 | 0.0367505 | 2.222634 | 0.09406994 | 2.582052 | 0.07649678 | 2.388733 | 0.0374745
0.08525 | 2.916281 | 0.03353652 | 2.222711 | 0.09562539 | 2.586467 | 0.08237655 | 2.393545 | 0.04947712
0.0853 | 2.926287 | 0.04610808 | 2.229216 | 0.1040449 | 2.567865 | 0.0615296 | 2.390906 | 0.03748669
0.08535 | 2.923601 | 0.04461529 | 2.227192 | 0.0927393 | 2.57055 | 0.07185112 | 2.388303 | 0.03428126
0.0854 | 2.896036 | 0.0241603 | 2.225185 | 0.1001256 | 2.575052 | 0.06637353 | 2.384742 | 0.04319962
0.08545 | 2.896783 | 0.03540855 | 2.219374 | 0.1056976 | 2.558431 | 0.06888862 | 2.382579 | 0.03410895
0.0855 | 2.913339 | 0.03402666 | 2.2157 | 0.1076485 | 2.561675 | 0.05712247 | 2.375954 | 0.02415894
0.08555 | 2.915001 | 0.02568548 | 2.217259 | 0.1093949 | 2.576534 | 0.0724771 | 2.377126 | 0.02942628
0.0856 | 2.903787 | 0.02914494 | 2.221115 | 0.1115015 | 2.56878 | 0.08307856 | 2.389053 | 0.03165671
0.08565 | 2.910528 | 0.02530388 | 2.223103 | 0.1068562 | 2.554036 | 0.09414558 | 2.386076 | 0.02457276
0.0857 | 2.922368 | 0.02327915 | 2.219387 | 0.1040977 | 2.567574 | 0.07508778 | 2.383004 | 0.02711485
0.08575 | 2.90827 | 0.02518724 | 2.213018 | 0.1088607 | 2.563091 | 0.06136216 | 2.394394 | 0.02558169
0.0858 | 2.906909 | 0.04081026 | 2.218336 | 0.1088314 | 2.553637 | 0.06567715 | 2.387854 | 0.02738114
0.08585 | 2.914314 | 0.02492526 | 2.221466 | 0.1029167 | 2.558734 | 0.06771931 | 2.379518 | 0.02058543
0.0859 | 2.923574 | 0.02050071 | 2.213638 | 0.1035176 | 2.551756 | 0.07182059 | 2.383352 | 0.0292992
0.08595 | 2.913525 | 0.02644836 | 2.211993 | 0.09635342 | 2.551446 | 0.07306352 | 2.386832 | 0.03196826
0.086 | 2.921067 | 0.03305976 | 2.22521 | 0.113655 | 2.546098 | 0.06457054 | 2.38338 | 0.01716344
0.08605 | 2.916705 | 0.02300209 | 2.206946 | 0.1212354 | 2.550008 | 0.07078024 | 2.37151 | 0.0182708
0.0861 | 2.915816 | 0.02377341 | 2.208501 | 0.102466 | 2.559654 | 0.0667481 | 2.387604 | 0.02659728
0.08615 | 2.919429 | 0.02660575 | 2.21952 | 0.1179179 | 2.540374 | 0.07301241 | 2.376289 | 0.02141502
0.0862 | 2.920034 | 0.01669399 | 2.220902 | 0.1170413 | 2.54391 | 0.0788972 | 2.373447 | 0.01878568
0.08625 | 2.914109 | 0.01295827 | 2.207054 | 0.113374 | 2.545569 | 0.08282323 | 2.38401 | 0.01331038
0.0863 | 2.911063 | 0.03067304 | 2.209306 | 0.1059552 | 2.547144 | 0.08120037 | 2.380513 | 0.01211764
0.08635 | 2.914792 | 0.009834494 | 2.219842 | 0.107663 | 2.540601 | 0.08320997 | 2.374538 | 0.01662429
0.0864 | 2.914525 | 0.006858777 | 2.20715 | 0.1099682 | 2.542661 | 0.07567772 | 2.375748 | 0.01316702
0.08645 | 2.915253 | 0.01889209 | 2.208336 | 0.1126087 | 2.545334 | 0.07919436 | 2.392272 | 0.0194867
0.0865 | 2.925475 | 0.02241703 | 2.225389 | 0.1138341 | 2.539152 | 0.06651643 | 2.387645 | 0.02882541
0.08655 | 2.927084 | 0.02265043 | 2.212096 | 0.1005623 | 2.541098 | 0.07336045 | 2.381872 | 0.02032143
0.0866 | 2.919972 | 0.03245168 | 2.21115 | 0.09230377 | 2.541781 | 0.0762769 | 2.384815 | 0.01313372
0.08665 | 2.910775 | 0.02730789 | 2.20878 | 0.1036339 | 2.528455 | 0.07861272 | 2.386452 | 0.009943606
0.0867 | 2.917234 | 0.01382416 | 2.21214 | 0.1052687 | 2.543096 | 0.06515913 | 2.387104 | 0.0127583
0.08675 | 2.912004 | 0.028003 | 2.208337 | 0.09859884 | 2.543302 | 0.0614136 | 2.388414 | 0.006936838
0.0868 | 2.903552 | 0.03525816 | 2.213366 | 0.08102206 | 2.529175 | 0.06983081 | 2.38653 | 0.008577484
0.08685 | 2.915327 | 0.02056431 | 2.214987 | 0.08894137 | 2.522499 | 0.07963426 | 2.379052 | 0.004122531
0.0869 | 2.898126 | 0.02761687 | 2.203996 | 0.07147796 | 2.536996 | 0.05689271 | 2.379594 | 0.002187732
0.08695 | 2.894186 | 0.03504932 | 2.211491 | 0.07699704 | 2.525706 | 0.05686462 | 2.379612 | 0.007125423
0.087 | 2.893856 | 0.03235503 | 2.214896 | 0.08532691 | 2.5161 | 0.07208225 | 2.38879 | 0.00735395
0.08705 | 2.899408 | 0.00894016 | 2.215121 | 0.09253661 | 2.513809 | 0.06508289 | 2.381901 | 0.01201757
0.0871 | 2.892041 | 0.03148567 | 2.209195 | 0.08256084 | 2.528629 | 0.06267072 | 2.373879 | 0.008192689
0.08715 | 2.897363 | 0.01729375 | 2.216315 | 0.07668827 | 2.507931 | 0.05131527 | 2.373999 | 0.01039355
0.0872 | 2.903783 | 0.006035255 | 2.222072 | 0.07998488 | 2.518074 | 0.06539601 | 2.38246 | 0.004048875
0.08725 | 2.900919 | 0.005764633 | 2.217023 | 0.08427475 | 2.526353 | 0.06537447 | 2.37427 | 0.01167597
0.0873 | 2.88605 | 0.001702836 | 2.226476 | 0.08581986 | 2.517187 | 0.07491984 | 2.376563 | 0.01424723
0.08735 | 2.892417 | 0.0225487 | 2.220923 | 0.07750372 | 2.514609 | 0.06386822 | 2.375262 | 0.01118309
0.0874 | 2.896314 | 0.00287921 | 2.227967 | 0.08361855 | 2.514445 | 0.06848153 | 2.383441 | 0.008982732
0.08745 | 2.893999 | 0.0159709 | 2.215047 | 0.07494307 | 2.513843 | 0.06891656 | 2.383817 | 0.01709835
0.0875 | 2.891984 | 0.001135539 | 2.221312 | 0.09589271 | 2.516468 | 0.06063202 | 2.374958 | 0.01053909
0.08755 | 2.899449 | 0.00347076 | 2.220857 | 0.07726301 | 2.515458 | 0.07837502 | 2.376132 | 0.003828893
0.0876 | 2.900076 | 0.002047148 | 2.231295 | 0.055525 | 2.523169 | 0.07866125 | 2.371018 | 0.01215352
0.08765 | 2.88343 | 0.0002462597 | 2.2221 | 0.07741728 | 2.516347 | 0.06505789 | 2.374434 | 0.02702251
0.0877 | 2.887907 | 0.01108017 | 2.222947 | 0.06744246 | 2.517486 | 0.05634982 | 2.382519 | 0.02075509
0.08775 | 2.895111 | 0.01528208 | 2.212034 | 0.06416762 | 2.511435 | 0.06213697 | 2.38041 | 0.004172492
0.0878 | 2.8866 | 0.02247868 | 2.222913 | 0.06082864 | 2.524937 | 0.06349265 | 2.368951 | 0.02409413
0.08785 | 2.883522 | 0.02049165 | 2.218907 | 0.07300277 | 2.513209 | 0.05070506 | 2.378638 | 0.01984409
0.0879 | 2.879152 | 0.01008386 | 2.22825 | 0.06070121 | 2.512754 | 0.06881722 | 2.381103 | 0.007909768
0.08795 | 2.873866 | 0.01096268 | 2.219789 | 0.05222891 | 2.509355 | 0.06275194 | 2.371677 | 0.009026736
0.088 | 2.867288 | 0.02750401 | 2.233497 | 0.06761573 | 2.519219 | 0.06154449 | 2.365523 | 0.003871459
0.08805 | 2.867392 | 0.03562738 | 2.234168 | 0.07582999 | 2.516741 | 0.05919224 | 2.380496 | 0.001950713
0.0881 | 2.872896 | 0.02435564 | 2.224067 | 0.0566762 | 2.511348 | 0.04371677 | 2.375981 | 0.002735093
0.08815 | 2.878384 | 0.02277244 | 2.23091 | 0.0724277 | 2.51499 | 0.06389787 | 2.369832 | 0.004790011
0.0882 | 2.871904 | 0.03851234 | 2.229229 | 0.07787455 | 2.526751 | 0.06287613 | 2.372781 | 0.007667138
0.08825 | 2.871954 | 0.03667613 | 2.217243 | 0.08143138 | 2.518778 | 0.06085968 | 2.378884 | 0.008439424
0.0883 | 2.875027 | 0.04080016 | 2.224834 | 0.07577714 | 2.517284 | 0.05613065 | 2.37491 | 0.009108063
0.08835 | 2.868485 | 0.03293238 | 2.230312 | 0.05779635 | 2.514263 | 0.07022954 | 2.378634 | 0.01524621
0.0884 | 2.865552 | 0.04353511 | 2.231507 | 0.0593912 | 2.53164 | 0.06323251 | 2.387015 | 0.01098812
0.08845 | 2.861755 | 0.0361801 | 2.236873 | 0.07232988 | 2.52681 | 0.06849094 | 2.376339 | 0.01037485
0.0885 | 2.873768 | 0.03990268 | 2.237767 | 0.06260529 | 2.52731 | 0.07115236 | 2.371828 | 0.003236284
0.08855 | 2.872335 | 0.03951418 | 2.23159 | 0.06535812 | 2.525884 | 0.06870151 | 2.381391 | 0.007142969
0.0886 | 2.870776 | 0.03005472 | 2.236903 | 0.06141925 | 2.527605 | 0.0702426 | 2.38096 | 0.00385702
0.08865 | 2.863067 | 0.01546395 | 2.229983 | 0.06361815 | 2.518235 | 0.05078955 | 2.378096 | 0.003032012
0.0887 | 2.877217 | 0.02441652 | 2.23201 | 0.05828501 | 2.522171 | 0.06377125 | 2.386499 | 0.007655287
0.08875 | 2.874098 | 0.02756241 | 2.232506 | 0.06491034 | 2.531809 | 0.0599129 | 2.387746 | 0.004930116
0.0888 | 2.864808 | 0.01974671 | 2.237236 | 0.06170686 | 2.533008 | 0.06753697 | 2.386664 | 0.003983091
0.08885 | 2.866639 | 0.01857973 | 2.237107 | 0.06083434 | 2.536853 | 0.0650559 | 2.381745 | 0.008930258
0.0889 | 2.859031 | 0.02751439 | 2.229133 | 0.05167107 | 2.526224 | 0.05468186 | 2.379498 | 0.00634385
0.08895 | 2.85059 | 0.02397645 | 2.234468 | 0.05515548 | 2.537999 | 0.06725918 | 2.390005 | 0.01182836
0.089 | 2.854974 | 0.01840969 | 2.238907 | 0.05690818 | 2.53374 | 0.06849771 | 2.388656 | 0.01011799
0.08905 | 2.862638 | 0.03155599 | 2.231223 | 0.05394212 | 2.542737 | 0.05625104 | 2.374366 | 0.002852716
0.0891 | 2.853261 | 0.02186868 | 2.229689 | 0.05750168 | 2.534956 | 0.06556759 | 2.385275 | 0.01081702
0.08915 | 2.848817 | 0.00551764 | 2.229408 | 0.04980631 | 2.537114 | 0.06428114 | 2.391816 | 0.02004564
0.0892 | 2.856715 | 0.01951195 | 2.222243 | 0.04449716 | 2.536915 | 0.05208012 | 2.385201 | 0.007935506
0.08925 | 2.860273 | 0.01502046 | 2.224189 | 0.03974977 | 2.537899 | 0.04021852 | 2.382816 | 0.01021867
0.0893 | 2.857712 | 0.005003488 | 2.233714 | 0.06300627 | 2.533794 | 0.05166997 | 2.385797 | 0.0143411
0.08935 | 2.852806 | 0.01517179 | 2.224694 | 0.06021446 | 2.534652 | 0.05387322 | 2.391983 | 0.01553606
0.0894 | 2.861634 | 0.02650358 | 2.239896 | 0.03805925 | 2.539278 | 0.04071701 | 2.382177 | 0.00720705
0.08945 | 2.851535 | 0.02397225 | 2.235683 | 0.05179808 | 2.524615 | 0.06197413 | 2.37574 | 0.004573047
0.0895 | 2.860129 | 0.01602777 | 2.229487 | 0.06782146 | 2.534242 | 0.05494456 | 2.38044 | 0.009085646
0.08955 | 2.847408 | 0.02313444 | 2.230917 | 0.04651256 | 2.535822 | 0.04828799 | 2.385786 | 0.01337783
0.0896 | 2.855399 | 0.02160922 | 2.236935 | 0.04087215 | 2.53104 | 0.05117858 | 2.382158 | 0.009590379
0.08965 | 2.857357 | 0.01632795 | 2.236316 | 0.05764214 | 2.537779 | 0.05751568 | 2.385828 | 0.008618803
0.0897 | 2.854652 | 0.02062173 | 2.236568 | 0.04696063 | 2.533507 | 0.03334505 | 2.38547 | 0.01424453
0.08975 | 2.851186 | 0.0156424 | 2.233122 | 0.03960522 | 2.534521 | 0.03061629 | 2.38376 | 0.01171221
0.0898 | 2.851809 | 0.009731504 | 2.234139 | 0.0487309 | 2.540367 | 0.043771 | 2.376758 | 0.007487388
0.08985 | 2.85157 | 0.01706488 | 2.237428 | 0.04790184 | 2.54007 | 0.04353014 | 2.378725 | 0.006653332
0.0899 | 2.857565 | 0.0316845 | 2.23787 | 0.03005506 | 2.531511 | 0.0298687 | 2.376661 | 0.003005682
0.08995 | 2.855268 | 0.01994804 | 2.232398 | 0.04402623 | 2.53948 | 0.04191235 | 2.382747 | 0.00184332
0.09 | 2.847983 | 0.01756037 | 2.239504 | 0.04161294 | 2.55186 | 0.05776931 | 2.393808 | 0.0122756
0.09005 | 2.849969 | 0.02866961 | 2.240728 | 0.04097748 | 2.556435 | 0.04902182 | 2.378602 | 0.01475816
0.0901 | 2.84982 | 0.02997255 | 2.238255 | 0.03559587 | 2.555719 | 0.03801347 | 2.376977 | 0.005863634
0.09015 | 2.849634 | 0.02574452 | 2.236192 | 0.0403865 | 2.541538 | 0.03807918 | 2.376024 | 0.01618576
0.0902 | 2.849993 | 0.03749348 | 2.234906 | 0.04417925 | 2.544306 | 0.03472386 | 2.377365 | 0.02040461
0.09025 | 2.857874 | 0.0262552 | 2.228607 | 0.05101627 | 2.545394 | 0.01949722 | 2.37274 | 0.01396758
0.0903 | 2.855135 | 0.03194547 | 2.229204 | 0.040243 | 2.549654 | 0.009887218 | 2.377357 | 0.01689676
0.09035 | 2.853651 | 0.006885419 | 2.227999 | 0.05350753 | 2.552601 | 0.01065237 | 2.376532 | 0.02874532
0.0904 | 2.858516 | 0.02595097 | 2.23791 | 0.03020083 | 2.545077 | 0.01675179 | 2.380849 | 0.02586422
0.09045 | 2.850966 | 0.02505294 | 2.236235 | 0.04448551 | 2.548518 | 0.02975191 | 2.376473 | 0.02204155
0.0905 | 2.869318 | 0.02820634 | 2.231251 | 0.03344083 | 2.549913 | 0.02765518 | 2.375133 | 0.02638665
0.09055 | 2.865269 | 0.02468056 | 2.236223 | 0.03819378 | 2.552909 | 0.03147969 | 2.373326 | 0.02516927
0.0906 | 2.858415 | 0.02927944 | 2.250468 | 0.04934154 | 2.544496 | 0.02172703 | 2.380916 | 0.02273835
0.09065 | 2.871852 | 0.01711112 | 2.239158 | 0.03108672 | 2.553104 | 0.03197118 | 2.381401 | 0.01804386
0.0907 | 2.868535 | 0.01371758 | 2.223943 | 0.04556106 | 2.548314 | 0.01677806 | 2.377627 | 0.02571486
0.09075 | 2.861463 | 0.03166062 | 2.239012 | 0.04302902 | 2.553195 | 0.02616488 | 2.375011 | 0.02643755
0.0908 | 2.86113 | 0.03384314 | 2.24259 | 0.04331137 | 2.548735 | 0.02616417 | 2.374759 | 0.02196239
0.09085 | 2.868763 | 0.04728944 | 2.240186 | 0.03309754 | 2.562206 | 0.01579567 | 2.385116 | 0.01664875
0.0909 | 2.861502 | 0.02943182 | 2.242336 | 0.02987453 | 2.550124 | 0.02910385 | 2.376993 | 0.02217613
0.09095 | 2.867914 | 0.01599564 | 2.243633 | 0.0305433 | 2.556173 | 0.02152705 | 2.380657 | 0.02034186
0.091 | 2.87373 | 0.02890497 | 2.243626 | 0.03827205 | 2.559724 | 0.03228203 | 2.368529 | 0.02365713
0.09105 | 2.864097 | 0.03055847 | 2.23728 | 0.02840439 | 2.555677 | 0.03431236 | 2.379186 | 0.008687744
0.0911 | 2.854391 | 0.02574457 | 2.242672 | 0.02258943 | 2.557151 | 0.03331302 | 2.377476 | 0.02439281
0.09115 | 2.853669 | 0.03293246 | 2.240184 | 0.03713498 | 2.561248 | 0.02246107 | 2.376933 | 0.02452287
0.0912 | 2.852675 | 0.03705989 | 2.227568 | 0.04188601 | 2.555376 | 0.04169546 | 2.375582 | 0.01826901
0.09125 | 2.855909 | 0.0381762 | 2.233702 | 0.03692767 | 2.555137 | 0.04139249 | 2.375461 | 0.01487893
0.0913 | 2.846546 | 0.04201759 | 2.238371 | 0.02788421 | 2.560719 | 0.02861551 | 2.375358 | 0.02294641
0.09135 | 2.852198 | 0.04071333 | 2.230253 | 0.04035938 | 2.556111 | 0.04136265 | 2.376729 | 0.02815675
0.0914 | 2.844955 | 0.03921514 | 2.237828 | 0.03909564 | 2.556176 | 0.05568353 | 2.374357 | 0.02456791
0.09145 | 2.845281 | 0.03597877 | 2.245374 | 0.03437407 | 2.560949 | 0.049015 | 2.377229 | 0.02196451
0.0915 | 2.843141 | 0.03380273 | 2.234568 | 0.03605522 | 2.559209 | 0.043752 | 2.382721 | 0.02864813
0.09155 | 2.843229 | 0.0552796 | 2.239071 | 0.03262208 | 2.566197 | 0.05504883 | 2.373965 | 0.0238105
0.0916 | 2.837556 | 0.04883809 | 2.240886 | 0.03261504 | 2.563482 | 0.05866282 | 2.37434 | 0.02761228
0.09165 | 2.846074 | 0.03929479 | 2.235629 | 0.03443072 | 2.563286 | 0.04881118 | 2.377822 | 0.02872346
0.0917 | 2.840446 | 0.05245902 | 2.229644 | 0.03975105 | 2.565646 | 0.05556157 | 2.381244 | 0.02891705
0.09175 | 2.824952 | 0.05297436 | 2.227902 | 0.01564997 | 2.571749 | 0.06571911 | 2.385797 | 0.02476825
0.0918 | 2.829047 | 0.03727604 | 2.234968 | 0.02530959 | 2.570053 | 0.06148081 | 2.385815 | 0.02508603
0.09185 | 2.833166 | 0.03512232 | 2.232439 | 0.01690542 | 2.56239 | 0.04318383 | 2.378145 | 0.02285024
0.0919 | 2.83125 | 0.03862694 | 2.212531 | 0.02809054 | 2.569367 | 0.04655931 | 2.386082 | 0.02840746
0.09195 | 2.823388 | 0.04781192 | 2.228802 | 0.02033745 | 2.560865 | 0.06209937 | 2.381877 | 0.03127844
0.092 | 2.829731 | 0.04995267 | 2.230729 | 0.03027825 | 2.554322 | 0.05076372 | 2.375156 | 0.03221217
0.09205 | 2.8424 | 0.03640234 | 2.231352 | 0.02196354 | 2.563965 | 0.05480253 | 2.379263 | 0.02598587
0.0921 | 2.832514 | 0.03637226 | 2.229543 | 0.02905541 | 2.557561 | 0.06594788 | 2.384553 | 0.01634162
0.09215 | 2.816883 | 0.04331222 | 2.242517 | 0.03212743 | 2.569528 | 0.06301443 | 2.381361 | 0.02291804
0.0922 | 2.831662 | 0.04188073 | 2.237312 | 0.03669914 | 2.574591 | 0.04969437 | 2.373681 | 0.02882934
0.09225 | 2.823239 | 0.03755868 | 2.236494 | 0.01817333 | 2.5674 | 0.04847247 | 2.376496 | 0.0231262
0.0923 | 2.820267 | 0.03591337 | 2.233432 | 0.009849417 | 2.571033 | 0.05514256 | 2.376741 | 0.02965282
0.09235 | 2.825909 | 0.03852881 | 2.234914 | 0.03196187 | 2.580635 | 0.04745515 | 2.37802 | 0.03073671
0.0924 | 2.821984 | 0.03798822 | 2.234152 | 0.02095207 | 2.572984 | 0.04036262 | 2.368743 | 0.01989817
0.09245 | 2.8108 | 0.03006507 | 2.22545 | 0.03034912 | 2.572172 | 0.04536306 | 2.371564 | 0.01598002
0.0925 | 2.817218 | 0.02929669 | 2.233846 | 0.04351316 | 2.5769 | 0.04662369 | 2.387412 | 0.01976158
0.09255 | 2.813129 | 0.03363712 | 2.245711 | 0.04705262 | 2.578634 | 0.04569141 | 2.37518 | 0.03354379
0.0926 | 2.817781 | 0.04033232 | 2.243665 | 0.03663578 | 2.574108 | 0.04835455 | 2.379112 | 0.02401917
0.09265 | 2.808261 | 0.03159301 | 2.227188 | 0.04573833 | 2.585375 | 0.05068878 | 2.385279 | 0.01607355
0.0927 | 2.815622 | 0.02471726 | 2.230703 | 0.02841271 | 2.588799 | 0.05009882 | 2.375561 | 0.02034443
0.09275 | 2.811812 | 0.02658339 | 2.235971 | 0.03017254 | 2.581253 | 0.0545521 | 2.381649 | 0.01503839
0.0928 | 2.820033 | 0.03067977 | 2.230231 | 0.0304071 | 2.582658 | 0.06430664 | 2.376676 | 0.02421523
0.09285 | 2.816573 | 0.04143846 | 2.225922 | 0.03076771 | 2.580695 | 0.04200234 | 2.384468 | 0.02632288
0.0929 | 2.802617 | 0.01201588 | 2.240176 | 0.01797115 | 2.580735 | 0.04355184 | 2.376089 | 0.0204275
0.09295 | 2.806232 | 0.02076549 | 2.236745 | 0.02842359 | 2.577118 | 0.03997904 | 2.38276 | 0.01538669
0.093 | 2.808298 | 0.02685275 | 2.231922 | 0.02322928 | 2.580105 | 0.04954172 | 2.380343 | 0.01444215
0.09305 | 2.810576 | 0.02302312 | 2.220259 | 0.03095434 | 2.582832 | 0.04388426 | 2.387117 | 0.0171826
0.0931 | 2.80827 | 0.02012324 | 2.238898 | 0.03953369 | 2.57478 | 0.05408442 | 2.382731 | 0.01474429
0.09315 | 2.813392 | 0.02123568 | 2.231168 | 0.03937556 | 2.580298 | 0.04829743 | 2.390196 | 0.02065043
0.0932 | 2.809979 | 0.02790056 | 2.2169 | 0.03175489 | 2.574208 | 0.04519321 | 2.386052 | 0.02470733
0.09325 | 2.810636 | 0.03346587 | 2.232731 | 0.03722779 | 2.575819 | 0.05168968 | 2.381507 | 0.02326361
0.0933 | 2.804101 | 0.03860968 | 2.239095 | 0.03827006 | 2.575822 | 0.04775427 | 2.388883 | 0.02859792
0.09335 | 2.791988 | 0.03650359 | 2.239823 | 0.03323438 | 2.575362 | 0.04505555 | 2.386477 | 0.02466706
0.0934 | 2.79272 | 0.02875697 | 2.22694 | 0.03402374 | 2.579458 | 0.04351661 | 2.38747 | 0.02228825
0.09345 | 2.794917 | 0.03175636 | 2.232167 | 0.03861968 | 2.565123 | 0.05230213 | 2.388716 | 0.03277578
0.0935 | 2.804686 | 0.01718382 | 2.241215 | 0.01329732 | 2.566538 | 0.03140419 | 2.391387 | 0.03073179
0.09355 | 2.801022 | 0.01417227 | 2.23529 | 0.03646679 | 2.572653 | 0.05360953 | 2.386771 | 0.02176096
0.0936 | 2.788131 | 0.02154675 | 2.230158 | 0.04458959 | 2.57205 | 0.05913102 | 2.393932 | 0.03245426
0.09365 | 2.793107 | 0.0360423 | 2.233949 | 0.01749663 | 2.557645 | 0.05827195 | 2.395894 | 0.0372339
0.0937 | 2.795691 | 0.03131519 | 2.236224 | 0.02696715 | 2.573537 | 0.04594221 | 2.391738 | 0.02514339
0.09375 | 2.800292 | 0.0284508 | 2.235441 | 0.0452716 | 2.57202 | 0.05476156 | 2.386537 | 0.02942145
0.0938 | 2.794939 | 0.03056106 | 2.233334 | 0.03505434 | 2.569318 | 0.05263568 | 2.392178 | 0.0263957
0.09385 | 2.795425 | 0.04414806 | 2.233879 | 0.02759887 | 2.574597 | 0.0437106 | 2.395108 | 0.02819098
0.0939 | 2.800243 | 0.03980796 | 2.243067 | 0.03593771 | 2.570938 | 0.05131984 | 2.38956 | 0.02704002
0.09395 | 2.795022 | 0.03587444 | 2.226904 | 0.03165226 | 2.571308 | 0.05382234 | 2.388373 | 0.03227917
0.094 | 2.80481 | 0.02836908 | 2.236787 | 0.02576609 | 2.564409 | 0.0505693 | 2.398032 | 0.03241788
0.09405 | 2.801501 | 0.03067663 | 2.237599 | 0.04677835 | 2.578003 | 0.04875363 | 2.396999 | 0.02712487
0.0941 | 2.808823 | 0.03109096 | 2.230231 | 0.04513848 | 2.575204 | 0.04779295 | 2.389123 | 0.02670091
0.09415 | 2.800937 | 0.04305421 | 2.223477 | 0.03991569 | 2.557782 | 0.06299129 | 2.387581 | 0.02248432
0.0942 | 2.789997 | 0.03953199 | 2.226795 | 0.03097362 | 2.569761 | 0.04680197 | 2.397548 | 0.02913511
0.09425 | 2.800655 | 0.02448756 | 2.241296 | 0.05254031 | 2.568614 | 0.05912651 | 2.394657 | 0.02887866
0.0943 | 2.796118 | 0.02442108 | 2.224357 | 0.04443056 | 2.565433 | 0.05731939 | 2.392868 | 0.02579562
0.09435 | 2.793771 | 0.03644903 | 2.228435 | 0.01944822 | 2.56871 | 0.06690123 | 2.39782 | 0.03440665
0.0944 | 2.787879 | 0.03295247 | 2.226396 | 0.02695841 | 2.567454 | 0.05284583 | 2.391118 | 0.03903233
0.09445 | 2.794613 | 0.0400439 | 2.234984 | 0.03810278 | 2.556117 | 0.04910879 | 2.392261 | 0.02442219
0.0945 | 2.795514 | 0.02647865 | 2.224272 | 0.0217361 | 2.558245 | 0.06310169 | 2.394885 | 0.04587298
0.09455 | 2.790273 | 0.03514184 | 2.221154 | 0.04043068 | 2.567468 | 0.05758116 | 2.393184 | 0.03933383
0.0946 | 2.792385 | 0.03766898 | 2.221317 | 0.03180814 | 2.563914 | 0.04927076 | 2.393614 | 0.03362748
0.09465 | 2.792854 | 0.03135456 | 2.224839 | 0.04173537 | 2.548874 | 0.05718523 | 2.388834 | 0.03960968
0.0947 | 2.796359 | 0.02341391 | 2.220439 | 0.04409547 | 2.563289 | 0.05456422 | 2.399446 | 0.03814688
0.09475 | 2.790292 | 0.03630295 | 2.2171 | 0.04259242 | 2.567423 | 0.06425559 | 2.388272 | 0.03345842
0.0948 | 2.791977 | 0.03037084 | 2.218492 | 0.03652336 | 2.563644 | 0.05641927 | 2.396678 | 0.03225103
0.09485 | 2.792537 | 0.03649526 | 2.216256 | 0.04973555 | 2.553945 | 0.05397716 | 2.385966 | 0.03975316
0.0949 | 2.800371 | 0.03309988 | 2.217919 | 0.04148358 | 2.565686 | 0.03613618 | 2.38488 | 0.04304706
0.09495 | 2.788055 | 0.03410348 | 2.22073 | 0.04478232 | 2.563391 | 0.05435015 | 2.393803 | 0.02438904
0.095 | 2.785817 | 0.02272653 | 2.220339 | 0.0448624 | 2.557992 | 0.04758326 | 2.39019 | 0.03568172
0.09505 | 2.786311 | 0.04797395 | 2.222267 | 0.04554865 | 2.555789 | 0.03340324 | 2.390174 | 0.04380249
0.0951 | 2.789379 | 0.03632852 | 2.218314 | 0.04324138 | 2.562939 | 0.03141902 | 2.394416 | 0.0413858
0.09515 | 2.790426 | 0.0333989 | 2.216519 | 0.04838793 | 2.557546 | 0.02770391 | 2.401819 | 0.04633789
0.0952 | 2.794102 | 0.057073 | 2.211311 | 0.04680557 | 2.552712 | 0.04062105 | 2.398508 | 0.05453007
0.09525 | 2.802053 | 0.04020975 | 2.201245 | 0.03949724 | 2.559917 | 0.02459583 | 2.391686 | 0.05844395
0.0953 | 2.805958 | 0.04343875 | 2.217336 | 0.03764605 | 2.565454 | 0.02579358 | 2.40358 | 0.04974913
0.09535 | 2.79592 | 0.04273086 | 2.209498 | 0.04739394 | 2.554083 | 0.03229173 | 2.395339 | 0.05357585
0.0954 | 2.80192 | 0.05602529 | 2.218091 | 0.04486536 | 2.574492 | 0.02231934 | 2.397179 | 0.04443889
0.09545 | 2.796906 | 0.05239931 | 2.216723 | 0.0354925 | 2.57021 | 0.02954544 | 2.393426 | 0.03500414
0.0955 | 2.805098 | 0.0622671 | 2.228991 | 0.05818442 | 2.557729 | 0.03322016 | 2.40648 | 0.05236493
0.09555 | 2.808584 | 0.06304923 | 2.219686 | 0.05021415 | 2.565091 | 0.02777921 | 2.400015 | 0.04250694
0.0956 | 2.806865 | 0.05240423 | 2.213722 | 0.03004973 | 2.568664 | 0.02433828 | 2.396452 | 0.04218579
0.09565 | 2.805484 | 0.07465317 | 2.224606 | 0.02740765 | 2.55274 | 0.03158924 | 2.401136 | 0.03933978
0.0957 | 2.811732 | 0.07583788 | 2.21993 | 0.05522566 | 2.556513 | 0.02768632 | 2.404752 | 0.0392496
0.09575 | 2.806043 | 0.07706592 | 2.212685 | 0.04184517 | 2.55382 | 0.01251586 | 2.395639 | 0.04573059
0.0958 | 2.801814 | 0.07646891 | 2.219404 | 0.04896327 | 2.556434 | 0.0294976 | 2.405801 | 0.04010367
0.09585 | 2.809635 | 0.06633452 | 2.230109 | 0.04937836 | 2.56365 | 0.03484811 | 2.403144 | 0.04937594
0.0959 | 2.80997 | 0.05448547 | 2.220677 | 0.05088907 | 2.559587 | 0.01470559 | 2.405123 | 0.04610337
0.09595 | 2.794108 | 0.05581753 | 2.219506 | 0.03567297 | 2.568742 | 0.02356786 | 2.396712 | 0.04493881
0.096 | 2.803654 | 0.06639336 | 2.227976 | 0.03689931 | 2.559328 | 0.03169719 | 2.396207 | 0.05486553
0.09605 | 2.800031 | 0.05898706 | 2.235668 | 0.0438934 | 2.556973 | 0.03042183 | 2.391375 | 0.063976
0.0961 | 2.802614 | 0.06874154 | 2.21572 | 0.04951479 | 2.565726522 | 0.01162158 | 2.397288 | 0.04788147
0.09615 | 2.793493 | 0.06807016 | 2.215761 | 0.04693616 | 2.559563 | 0.01600511 | 2.394002 | 0.04362076
0.0962 | 2.807298 | 0.05561842 | 2.235818 | 0.05398221 | 2.566059 | 0.02458168 | 2.398176 | 0.04277655
0.09625 | 2.802222 | 0.07149986 | 2.218597 | 0.05819851 | 2.56442 | 0.03506179 | 2.396224 | 0.03975797
0.0963 | 2.806779 | 0.07358335 | 2.214005 | 0.06061287 | 2.559813 | 0.02142466 | 2.391884 | 0.04106497
0.09635 | 2.811281 | 0.06304195 | 2.222847 | 0.05076939 | 2.572143 | 0.0127631 | 2.39606 | 0.04499209
0.0964 | 2.803703 | 0.07129752 | 2.230767 | 0.0550715 | 2.555961 | 0.008729451 | 2.399451 | 0.04337394
0.09645 | 2.810983 | 0.06894657 | 2.224628 | 0.0536864 | 2.555802 | 0.02271278 | 2.399546 | 0.03939843
0.0965 | 2.816822 | 0.06714301 | 2.231063 | 0.06020807 | 2.558985 | 0.01995002 | 2.400299 | 0.03694612
0.09655 | 2.799494 | 0.07386787 | 2.220017 | 0.06403526 | 2.568501 | 0.01217828 | 2.396132 | 0.04648894
0.0966 | 2.808973 | 0.07782154 | 2.216798 | 0.06474714 | 2.56701 | 0.02472919 | 2.391936 | 0.04161259
0.09665 | 2.806544 | 0.07123665 | 2.218435 | 0.05593153 | 2.553509 | 0.02604646 | 2.399618 | 0.03361706
0.0967 | 2.794872 | 0.07217386 | 2.222376 | 0.06365693 | 2.568622 | 0.01277332 | 2.391163 | 0.03469964
0.09675 | 2.801852 | 0.08030579 | 2.215162 | 0.06935966 | 2.56249 | 0.01135436 | 2.386011 | 0.03721672
0.0968 | 2.809244 | 0.08403882 | 2.204224 | 0.05747228 | 2.552388 | 0.03188734 | 2.394565 | 0.04144939
0.09685 | 2.812508 | 0.07673602 | 2.225324 | 0.05993893 | 2.564614 | 0.03073783 | 2.387523 | 0.02853867
0.0969 | 2.807689 | 0.08349053 | 2.227992 | 0.06544605 | 2.567153 | 0.02643982 | 2.395307 | 0.03585203
0.09695 | 2.814294 | 0.09038702 | 2.220517 | 0.04628869 | 2.558013 | 0.0050406 | 2.38944 | 0.0442843
0.097 | 2.815048 | 0.08837419 | 2.213659 | 0.05988928 | 2.560394 | 0.009732274 | 2.388566 | 0.03717674
0.09705 | 2.802879 | 0.08705908 | 2.234377 | 0.06415499 | 2.552982 | 0.01154002 | 2.40032 | 0.03876022
0.0971 | 2.80239 | 0.1021398 | 2.227336 | 0.05638941 | 2.560859 | 0.02030274 | 2.394085 | 0.0387721
0.09715 | 2.809673 | 0.09026005 | 2.226542 | 0.06351491 | 2.569292 | 0.01952851 | 2.397729 | 0.03940916
0.0972 | 2.807789 | 0.08853619 | 2.238269 | 0.04887205 | 2.567394 | 0.04817478 | 2.390289 | 0.03568697
0.09725 | 2.804483 | 0.09933201 | 2.238035 | 0.03708106 | 2.571306 | 0.03918517 | 2.386647 | 0.04146527
0.0973 | 2.814933 | 0.1034826 | 2.22957 | 0.03943705 | 2.577774 | 0.02067834 | 2.388538 | 0.04049227
0.09735 | 2.807511 | 0.07509882 | 2.229822 | 0.04113742 | 2.566416 | 0.02978378 | 2.383691 | 0.03542865
0.0974 | 2.807943 | 0.09454784 | 2.236737 | 0.05015472 | 2.571488 | 0.04251419 | 2.384564 | 0.02475411
0.09745 | 2.81279 | 0.1128749 | 2.216305 | 0.06091997 | 2.57337 | 0.04528788 | 2.38701 | 0.03886311
0.0975 | 2.813614 | 0.09787565 | 2.221445 | 0.05556497 | 2.57023 | 0.05146845 | 2.381039 | 0.03451242
0.09755 | 2.809283 | 0.08782755 | 2.238123 | 0.04249588 | 2.572754 | 0.04627865 | 2.393909 | 0.01847723
0.0976 | 2.81014 | 0.1000611 | 2.234781 | 0.0612428 | 2.584418 | 0.04898868 | 2.378968 | 0.04189701
0.09765 | 2.808243 | 0.1064914 | 2.235418 | 0.06953193 | 2.576283 | 0.04190165 | 2.379457 | 0.04369089
0.0977 | 2.802232 | 0.09382497 | 2.247751 | 0.05674908 | 2.563733 | 0.0576054 | 2.389399 | 0.03157977
0.09775 | 2.811344 | 0.08954437 | 2.243918 | 0.07305285 | 2.565797 | 0.05617583 | 2.38282 | 0.03483727
0.0978 | 2.812345 | 0.0884303 | 2.244098 | 0.06512341 | 2.566552 | 0.06093391 | 2.38787 | 0.03976329
0.09785 | 2.817353 | 0.08851419 | 2.246251 | 0.07411769 | 2.559036 | 0.06014408 | 2.379383 | 0.03396339
0.0979 | 2.816716 | 0.08914537 | 2.242326 | 0.05713466 | 2.56692 | 0.05596508 | 2.378453 | 0.02854583
0.09795 | 2.81274 | 0.07873935 | 2.243612 | 0.07343447 | 2.573037 | 0.06019972 | 2.380021 | 0.02932952
0.098 | 2.82405 | 0.09008818 | 2.246414 | 0.05914032 | 2.564816 | 0.06489611 | 2.379851 | 0.04155232
0.09805 | 2.812642 | 0.08592503 | 2.250514 | 0.04194448 | 2.567206 | 0.04793067 | 2.370651 | 0.04513458
0.0981 | 2.81142 | 0.08276161 | 2.245717 | 0.06077792 | 2.572323 | 0.05153898 | 2.376736 | 0.04292157
0.09815 | 2.803832 | 0.08790208 | 2.255624 | 0.08484062 | 2.565165 | 0.06147193 | 2.373922 | 0.03504005
0.0982 | 2.810605 | 0.08235573 | 2.249696 | 0.06241927 | 2.564006 | 0.06653539 | 2.36868 | 0.04109826
0.09825 | 2.804041 | 0.08491293 | 2.25577 | 0.0550549 | 2.562228 | 0.06286429 | 2.371691 | 0.03833649
0.0983 | 2.809146 | 0.07368533 | 2.258368 | 0.05787891 | 2.568512 | 0.05701866 | 2.36357 | 0.04376861
0.09835 | 2.812254 | 0.08563024 | 2.241935 | 0.06753739 | 2.566127 | 0.06374072 | 2.376751 | 0.04008361
0.0984 | 2.807523 | 0.07796895 | 2.241807 | 0.06461827 | 2.568253 | 0.06102188 | 2.382633 | 0.03764188
0.09845 | 2.805514 | 0.07340749 | 2.259135 | 0.07162467 | 2.568149 | 0.08091281 | 2.375734 | 0.03789791
0.0985 | 2.810061 | 0.08398341 | 2.2489 | 0.06660649 | 2.558045 | 0.08093432 | 2.372799 | 0.03157082
0.09855 | 2.820105 | 0.08025409 | 2.249557 | 0.07352234 | 2.575436 | 0.06092517 | 2.3779 | 0.03813792
0.0986 | 2.810087 | 0.06401289 | 2.254276 | 0.07788836 | 2.566543 | 0.07202197 | 2.371506 | 0.02615068
0.09865 | 2.81601 | 0.07530464 | 2.249948 | 0.06456356 | 2.559097 | 0.0861778 | 2.372418 | 0.0321525
0.0987 | 2.814808 | 0.07437304 | 2.25319 | 0.05783686 | 2.551177 | 0.07661536 | 2.374756 | 0.02945899
0.09875 | 2.814242 | 0.07420931 | 2.254132 | 0.06163593 | 2.555611 | 0.07218452 | 2.379505 | 0.0361374
0.0988 | 2.814306 | 0.07258476 | 2.246506 | 0.06629954 | 2.562422 | 0.07144422 | 2.3709 | 0.02595354
0.09885 | 2.803264 | 0.07085516 | 2.260422 | 0.07293064 | 2.55948 | 0.07928919 | 2.383203 | 0.03642816
0.0989 | 2.812477 | 0.08381078 | 2.260833 | 0.06951644 | 2.561368 | 0.08008698 | 2.381793 | 0.03985241
0.09895 | 2.814456 | 0.06781055 | 2.250833 | 0.08086489 | 2.562527 | 0.07270819 | 2.376739 | 0.03060135
0.099 | 2.811905 | 0.0651799 | 2.254838 | 0.06963449 | 2.558001 | 0.09600871 | 2.374488 | 0.02355181
0.09905 | 2.809089 | 0.05837288 | 2.251935 | 0.07056475 | 2.554403 | 0.07384651 | 2.379619 | 0.03200016
0.0991 | 2.813815 | 0.05704776 | 2.252569 | 0.087137 | 2.560534 | 0.06915042 | 2.373812 | 0.03172763
0.09915 | 2.806798 | 0.06162743 | 2.248404 | 0.07867898 | 2.56874 | 0.07800538 | 2.367852 | 0.02727515
0.0992 | 2.803673 | 0.05749921 | 2.251305 | 0.09101118 | 2.565739 | 0.0736222 | 2.376042 | 0.04152936
0.09925 | 2.816762 | 0.05070596 | 2.254377 | 0.07376254 | 2.5665 | 0.08230766 | 2.381135 | 0.03780442
0.0993 | 2.809229 | 0.04312257 | 2.241747 | 0.07530033 | 2.57163 | 0.09469823 | 2.368991 | 0.03495779
0.09935 | 2.80998 | 0.03920322 | 2.255562 | 0.07421472 | 2.559144 | 0.09432304 | 2.376503 | 0.03283635
0.0994 | 2.807825 | 0.04505665 | 2.243161 | 0.08166238 | 2.556401 | 0.09853376 | 2.375969 | 0.04379408
0.09945 | 2.816622 | 0.02273939 | 2.252909 | 0.07544973 | 2.553288 | 0.09684926 | 2.3794 | 0.04106664
0.0995 | 2.811687 | 0.02732991 | 2.267377 | 0.06792908 | 2.559418 | 0.08982053 | 2.367566 | 0.03711742
0.09955 | 2.819665 | 0.04442093 | 2.253959 | 0.06270889 | 2.554037 | 0.09522962 | 2.371065 | 0.03248962
0.0996 | 2.819234 | 0.03837769 | 2.252788 | 0.06849141 | 2.547308 | 0.1009791 | 2.380685 | 0.03338306
0.09965 | 2.815815 | 0.03421512 | 2.259195 | 0.07543133 | 2.548674 | 0.09805854 | 2.371605 | 0.03661159
0.0997 | 2.809465 | 0.0485821 | 2.257558 | 0.07674975 | 2.540897 | 0.1024964 | 2.367732 | 0.03001038
0.09975 | 2.810956 | 0.05087066 | 2.254976 | 0.06572188 | 2.553915 | 0.09196989 | 2.372001 | 0.03939185
0.0998 | 2.818153 | 0.0436151 | 2.256496 | 0.08503326 | 2.555387 | 0.09317133 | 2.371416 | 0.05184118
0.09985 | 2.813325 | 0.05156828 | 2.256859 | 0.08256925 | 2.545771 | 0.0946415 | 2.3739 | 0.05007607
0.0999 | 2.816272 | 0.04380216 | 2.254868 | 0.08043897 | 2.540789 | 0.1083753 | 2.363929 | 0.04401306
0.09995 | 2.809021 | 0.05923257 | 2.268712 | 0.08589656 | 2.546553 | 0.1212818 | 2.367974 | 0.04751327
0.1 | 2.810892 | 0.04492791 | 2.26862 | 0.07087483 | 2.540514 | 0.1092832 | 2.373627 | 0.04091031 | 67.1 | 12
0.10005 | 2.804771 | 0.04222358 | 2.259517 | 0.09622412 | 2.540882 | 0.1016341 | 2.372927 | 0.04457462
0.1001 | 2.809707 | 0.03580599 | 2.264249 | 0.078992 | 2.549713 | 0.1220339 | 2.362497 | 0.04947642
0.10015 | 2.810014 | 0.0268646 | 2.2636 | 0.07844954 | 2.544595 | 0.09610942 | 2.367299 | 0.04280665
0.1002 | 2.807621 | 0.04018874 | 2.250941 | 0.07915628 | 2.548234 | 0.1035322 | 2.367176 | 0.05639738
0.10025 | 2.80166 | 0.04157746 | 2.253219 | 0.07557655 | 2.551236 | 0.1095541 | 2.37404 | 0.05492303
0.1003 | 2.801758 | 0.02531448 | 2.27158 | 0.07826469 | 2.55658 | 0.1070983 | 2.373131 | 0.03930549
0.10035 | 2.791885 | 0.05333218 | 2.254256 | 0.08264517 | 2.547506 | 0.09932872 | 2.366491 | 0.04573007
0.1004 | 2.803211 | 0.04558869 | 2.243941 | 0.08094375 | 2.546473 | 0.1155316 | 2.366834 | 0.05392727
0.10045 | 2.801203 | 0.04065804 | 2.240361 | 0.0828461 | 2.538936 | 0.1159402 | 2.370305 | 0.04826552
0.1005 | 2.792546 | 0.04211848 | 2.255523 | 0.09979192 | 2.534519 | 0.0935087 | 2.363643 | 0.0458489
0.10055 | 2.797651 | 0.03352129 | 2.250074 | 0.08490014 | 2.531302 | 0.09800679 | 2.364813 | 0.05012562
0.1006 | 2.80277 | 0.03652908 | 2.254129 | 0.09552549 | 2.540547 | 0.1177209 | 2.366127 | 0.04344495
0.10065 | 2.801117 | 0.04138934 | 2.245707 | 0.09373088 | 2.538451 | 0.1115956 | 2.358112 | 0.04388649
0.1007 | 2.803483 | 0.04239835 | 2.245545 | 0.1001071 | 2.533893 | 0.1043068 | 2.356691 | 0.03596241
0.10075 | 2.80538 | 0.04282959 | 2.247365 | 0.09539848 | 2.539642 | 0.1084152 | 2.360685 | 0.0445322
0.1008 | 2.807734 | 0.03476179 | 2.249046 | 0.1010713 | 2.536362 | 0.1149652 | 2.367945 | 0.05289612
0.10085 | 2.79989 | 0.0340056 | 2.245145 | 0.09356186 | 2.532233 | 0.1050074 | 2.374626 | 0.03093888
0.1009 | 2.80371 | 0.03283064 | 2.241571 | 0.1019902 | 2.539553 | 0.103696 | 2.370937 | 0.02932835
0.10095 | 2.795666 | 0.03476574 | 2.257362 | 0.1125933 | 2.539132 | 0.1175143 | 2.371548 | 0.03609639
0.101 | 2.805521 | 0.01757214 | 2.252776 | 0.1168675 | 2.539099 | 0.1203099 | 2.36309 | 0.03561874
0.10105 | 2.802056 | 0.02750149 | 2.24988 | 0.1039537 | 2.531096 | 0.107005 | 2.364037 | 0.02568024
0.1011 | 2.795209 | 0.04618202 | 2.240843 | 0.1101109 | 2.539427 | 0.1165569 | 2.371387 | 0.03407446
0.10115 | 2.800178 | 0.04526534 | 2.249805 | 0.09263371 | 2.543285 | 0.1098027 | 2.368246 | 0.04503738
0.1012 | 2.805508 | 0.03996578 | 2.247495 | 0.09456759 | 2.536482 | 0.1020511 | 2.366487 | 0.03107485
0.10125 | 2.782965 | 0.04049206 | 2.241951 | 0.08809085 | 2.534252 | 0.1143186 | 2.374147 | 0.02400962
0.1013 | 2.782362 | 0.04443681 | 2.231663 | 0.09261887 | 2.531817 | 0.1061822 | 2.371699 | 0.03289718
0.10135 | 2.796074 | 0.03926615 | 2.257777 | 0.1022795 | 2.543993 | 0.1095001 | 2.357745 | 0.0279138
0.1014 | 2.787046 | 0.03788699 | 2.246666 | 0.09670733 | 2.538336 | 0.1098834 | 2.369172 | 0.03161157
0.10145 | 2.790589 | 0.04948838 | 2.234185 | 0.08936181 | 2.528687 | 0.1222057 | 2.365095 | 0.03352966
0.1015 | 2.781466 | 0.03910494 | 2.23743 | 0.122278 | 2.545292 | 0.1087159 | 2.365653 | 0.0311511
0.10155 | 2.792582 | 0.0278604 | 2.259293 | 0.09432066 | 2.54114 | 0.1134614 | 2.357413 | 0.03330652
0.1016 | 2.791162 | 0.04021907 | 2.248861 | 0.08122526 | 2.532783 | 0.125501 | 2.369875 | 0.03000943
0.10165 | 2.793666 | 0.02342174 | 2.235915 | 0.09385973 | 2.543445 | 0.1209506 | 2.367288 | 0.031724
0.1017 | 2.78208 | 0.0206705 | 2.245707 | 0.09876482 | 2.539385 | 0.1210328 | 2.365444 | 0.03183848
0.10175 | 2.778176 | 0.04274489 | 2.250877 | 0.08322247 | 2.537544 | 0.1203769 | 2.357624 | 0.01939039
0.1018 | 2.78925 | 0.03924583 | 2.23952 | 0.0914499 | 2.528215 | 0.1269092 | 2.365095 | 0.01672422
0.10185 | 2.786635 | 0.04368186 | 2.238637 | 0.0882594 | 2.541807 | 0.1244145 | 2.365616 | 0.01977498
0.1019 | 2.776171 | 0.02900332 | 2.24427 | 0.1043665 | 2.543619 | 0.143291 | 2.355479 | 0.008076528
0.10195 | 2.78676 | 0.03210768 | 2.238545 | 0.08496958 | 2.539181 | 0.1335591 | 2.362014 | 0.01640384
0.102 | 2.781954 | 0.02344135 | 2.242803 | 0.08512209 | 2.541948 | 0.1262051 | 2.365958 | 0.0203571
0.10205 | 2.770663 | 0.02527366 | 2.242019 | 0.07240254 | 2.545798 | 0.136868 | 2.362007 | 0.01719591
0.1021 | 2.786894 | 0.01911052 | 2.239177 | 0.0773939 | 2.542399 | 0.1116953 | 2.355806 | 0.01603296
0.10215 | 2.784097 | 0.007907099 | 2.246032 | 0.08539642 | 2.542843 | 0.1310739 | 2.366673 | 0.02001097
0.1022 | 2.767512 | 0.02511661 | 2.249453 | 0.0788712 | 2.549099 | 0.1207983 | 2.366521 | 0.01767327
0.10225 | 2.785366 | 0.03455223 | 2.243301 | 0.07657688 | 2.540198 | 0.1127929 | 2.363957 | 0.01264754
0.1023 | 2.785246 | 0.004393294 | 2.238315 | 0.08320406 | 2.543768 | 0.1167401 | 2.362446 | 0.02487823
0.10235 | 2.780323 | 0.00903643 | 2.23898 | 0.0874731 | 2.548325 | 0.127902 | 2.373184 | 0.03185947
0.1024 | 2.78454 | 0.01160362 | 2.247227 | 0.08411932 | 2.547071 | 0.117261 | 2.371145 | 0.01921742
0.10245 | 2.779503 | 3.193222e-05 | 2.227249 | 0.08479371 | 2.540907 | 0.1271874 | 2.354332 | 0.01985369
0.1025 | 2.779076 | 0.008519792 | 2.238181 | 0.08143033 | 2.540999 | 0.1328149 | 2.361507 | 0.03575715
0.10255 | 2.777784 | 0.0006540441 | 2.245329 | 0.08957747 | 2.534913 | 0.1239673 | 2.368863 | 0.03379433
0.1026 | 2.779197 | 0.001830615 | 2.246611 | 0.07724161 | 2.52782 | 0.1193152 | 2.368912 | 0.0292714
0.10265 | 2.781612 | 0.0006320415 | 2.229431 | 0.08927658 | 2.529989 | 0.1259916 | 2.364547 | 0.01914168
0.1027 | 2.783509 | 0.007951322 | 2.229206 | 0.0774067 | 2.530119 | 0.1345182 | 2.361934 | 0.03275813
0.10275 | 2.773933 | 0.005749153 | 2.241007 | 0.0817519 | 2.532945 | 0.1275722 | 2.366783 | 0.02864454
0.1028 | 2.777826 | 0.0002230566 | 2.224034 | 0.08363111 | 2.535841 | 0.1319466 | 2.365554 | 0.0201499
0.10285 | 2.789944 | 0.001414716 | 2.230772 | 0.07843685 | 2.539776 | 0.1306579 | 2.358913 | 0.01349976
0.1029 | 2.780786 | 0.02386036 | 2.25255 | 0.08316324 | 2.529231 | 0.1267192 | 2.362815 | 0.01749211
0.10295 | 2.777122 | 0.01999848 | 2.231357 | 0.07817199 | 2.54027 | 0.1389415 | 2.369597 | 0.02045827
0.103 | 2.786371 | 0.006729787 | 2.233916 | 0.07647844 | 2.528424 | 0.1306047 | 2.370818 | 0.008233265
0.10305 | 2.78963 | 0.02641229 | 2.237776 | 0.0779952 | 2.526468 | 0.1163907 | 2.365376 | 0.02534961
0.1031 | 2.780623 | 0.03819768 | 2.237404 | 0.07164348 | 2.526506 | 0.1279494 | 2.365774 | 0.02440954
0.10315 | 2.784777 | 0.01134229 | 2.230664 | 0.1006118 | 2.522825 | 0.1385413 | 2.379318 | 0.02877678
0.1032 | 2.776525 | 0.0238964 | 2.230635 | 0.08860839 | 2.507337 | 0.1520427 | 2.373937 | 0.01175052
0.10325 | 2.786682 | 0.021544 | 2.231894 | 0.06971115 | 2.525816 | 0.1398025 | 2.367102 | 0.01970393
0.1033 | 2.778558 | 0.02411253 | 2.23206 | 0.09550193 | 2.525684 | 0.1312096 | 2.372857 | 0.02475921
0.10335 | 2.780685 | 0.02204125 | 2.222348 | 0.09614535 | 2.518182 | 0.1319943 | 2.381245 | 0.01717093
0.1034 | 2.779789 | 0.02316703 | 2.228613 | 0.088495 | 2.523735 | 0.1220729 | 2.37732 | 0.02581535
0.10345 | 2.789066 | 0.03332477 | 2.226307 | 0.08599144 | 2.525404 | 0.1153473 | 2.368225 | 0.0374475
0.1035 | 2.795069 | 0.03272521 | 2.227453 | 0.1036137 | 2.529518 | 0.1316663 | 2.376076 | 0.02897235
0.10355 | 2.785179 | 0.03876306 | 2.218001 | 0.09996287 | 2.522797 | 0.131744 | 2.378823 | 0.02336143
0.1036 | 2.783944 | 0.03613259 | 2.219241 | 0.07407554 | 2.521093 | 0.1215761 | 2.380571 | 0.0305275
0.10365 | 2.800874 | 0.0420075 | 2.226286 | 0.08818696 | 2.527781 | 0.1221019 | 2.377084 | 0.02827644
0.1037 | 2.7893 | 0.04298562 | 2.218917 | 0.08614656 | 2.520573 | 0.1247354 | 2.375304 | 0.01988287
0.10375 | 2.77137 | 0.05302268 | 2.222637 | 0.09771197 | 2.517909 | 0.1176569 | 2.366196 | 0.02437828
0.1038 | 2.786062 | 0.04885432 | 2.226694 | 0.09829487 | 2.51959 | 0.1184743 | 2.359024 | 0.02404708
0.10385 | 2.794888 | 0.03187423 | 2.221937 | 0.08615223 | 2.5193 | 0.1275043 | 2.368365 | 0.02953627
0.1039 | 2.782845 | 0.03705015 | 2.227264 | 0.09788243 | 2.525206 | 0.135561 | 2.369717 | 0.0332536
0.10395 | 2.777697 | 0.05755076 | 2.21691 | 0.1053054 | 2.524876 | 0.1300163 | 2.370431 | 0.02614852
0.104 | 2.793426 | 0.06150018 | 2.227156 | 0.1001171 | 2.520322 | 0.1295347 | 2.362192 | 0.03722305
0.10405 | 2.786447 | 0.05136936 | 2.233373 | 0.08657621 | 2.521356 | 0.1316258 | 2.369858 | 0.03016128
0.1041 | 2.79124 | 0.04366508 | 2.220095 | 0.08703907 | 2.524842 | 0.1141389 | 2.383215 | 0.02155818
0.10415 | 2.786706 | 0.05055858 | 2.218953 | 0.09954874 | 2.52971 | 0.1194443 | 2.37012 | 0.02993436
0.1042 | 2.784245 | 0.05489395 | 2.218268 | 0.1054893 | 2.513193 | 0.1271912 | 2.368193 | 0.03575685
0.10425 | 2.791205 | 0.05511431 | 2.216275 | 0.1064949 | 2.519059 | 0.120955 | 2.369692 | 0.03156211
0.1043 | 2.787869 | 0.05358872 | 2.217869 | 0.08613779 | 2.505574 | 0.1234182 | 2.369474 | 0.02318106
0.10435 | 2.78575 | 0.04268499 | 2.214372 | 0.1013839 | 2.506222 | 0.1338522 | 2.371604 | 0.0223986
0.1044 | 2.783785 | 0.05913558 | 2.214387 | 0.08704898 | 2.518849 | 0.1391331 | 2.37587 | 0.02835831
0.10445 | 2.785405 | 0.05019587 | 2.217843 | 0.09763743 | 2.510812 | 0.123999 | 2.370339 | 0.02227621
0.1045 | 2.770759 | 0.05332699 | 2.222871 | 0.09462107 | 2.498338 | 0.1366752 | 2.367233 | 0.02750205
0.10455 | 2.778611 | 0.05386451 | 2.219752 | 0.09378159 | 2.511979 | 0.1306658 | 2.374922 | 0.02974177
0.1046 | 2.793596 | 0.06109312 | 2.211915 | 0.1001133 | 2.515939 | 0.1110157 | 2.370774 | 0.0275193
0.10465 | 2.772444 | 0.04934834 | 2.2257 | 0.09723623 | 2.507186 | 0.1187697 | 2.375424 | 0.02986669
0.1047 | 2.771428 | 0.03938317 | 2.222675 | 0.08958258 | 2.512899 | 0.129337 | 2.364338 | 0.03359311
0.10475 | 2.790657 | 0.05826286 | 2.231215 | 0.07913596 | 2.516137 | 0.1243777 | 2.373188 | 0.03689504
0.1048 | 2.782267 | 0.0548764 | 2.222476 | 0.08011692 | 2.514003 | 0.1235843 | 2.369375 | 0.02813302
0.10485 | 2.78534 | 0.05952927 | 2.228827 | 0.08566624 | 2.520346 | 0.1186514 | 2.370693 | 0.03214884
0.1049 | 2.788362 | 0.05470636 | 2.224871 | 0.08172328 | 2.520488 | 0.1100596 | 2.360589 | 0.03363487
0.10495 | 2.786313 | 0.04718803 | 2.212925 | 0.07774361 | 2.522756 | 0.1033195 | 2.363056 | 0.02740115
0.105 | 2.781879 | 0.05786326 | 2.225291 | 0.09604331 | 2.528144 | 0.1042742 | 2.363631 | 0.03209844
0.10505 | 2.78723 | 0.06389042 | 2.226599 | 0.0962478 | 2.528854 | 0.112901 | 2.363764 | 0.0367014
0.1051 | 2.791816 | 0.06472002 | 2.212636 | 0.07961597 | 2.517562 | 0.1086351 | 2.363997 | 0.03571912
0.10515 | 2.792571 | 0.05539361 | 2.213971 | 0.08287653 | 2.518226 | 0.09775142 | 2.36698 | 0.03629753
0.1052 | 2.786692 | 0.06656227 | 2.231332 | 0.09535608 | 2.530596 | 0.112925 | 2.358932 | 0.03697487
0.10525 | 2.779312 | 0.06938447 | 2.223256 | 0.08481677 | 2.523811 | 0.1201439 | 2.361217 | 0.03073683
0.1053 | 2.783525 | 0.05699873 | 2.210655 | 0.08893553 | 2.520791 | 0.1033946 | 2.358558 | 0.03623801
0.10535 | 2.783078 | 0.06567249 | 2.210527 | 0.09298418 | 2.529719 | 0.1064049 | 2.346396 | 0.03458879
0.1054 | 2.776321 | 0.06709019 | 2.21924 | 0.08782008 | 2.528612 | 0.1141198 | 2.35472 | 0.03552901
0.10545 | 2.782469 | 0.06792042 | 2.220391 | 0.09579946 | 2.532215 | 0.104082 | 2.361639 | 0.03816863
0.1055 | 2.786444 | 0.05529885 | 2.218093 | 0.08442785 | 2.536588 | 0.1131016 | 2.354586 | 0.03159074
0.10555 | 2.77546 | 0.08002655 | 2.225748 | 0.08194966 | 2.528186 | 0.1174633 | 2.351673 | 0.02671263
0.1056 | 2.777442 | 0.08086217 | 2.220012 | 0.08390924 | 2.530174 | 0.1046647 | 2.357687 | 0.03196656
0.10565 | 2.778174 | 0.06648137 | 2.218087 | 0.0946928 | 2.531562 | 0.1130048 | 2.35939 | 0.04220039
0.1057 | 2.775299 | 0.06344017 | 2.221374 | 0.09121527 | 2.532091 | 0.1151838 | 2.354885 | 0.03819931
0.10575 | 2.769138 | 0.07561805 | 2.232535 | 0.0876282 | 2.527432 | 0.128913 | 2.357582 | 0.03224929
0.1058 | 2.771249 | 0.06033714 | 2.222238 | 0.07098529 | 2.531232 | 0.1047651 | 2.361704 | 0.04392931
0.10585 | 2.779223 | 0.06200172 | 2.227998 | 0.08084842 | 2.536181 | 0.1120445 | 2.354373 | 0.04600867
0.1059 | 2.775686 | 0.07889863 | 2.225188 | 0.07808458 | 2.518613 | 0.1113524 | 2.348997 | 0.03622254
0.10595 | 2.783988 | 0.07602134 | 2.222708 | 0.0905707 | 2.513329 | 0.1210626 | 2.349706 | 0.03273342
0.106 | 2.781053 | 0.07207278 | 2.22854 | 0.0858908 | 2.523245 | 0.09996323 | 2.3572 | 0.03961971
0.10605 | 2.774904 | 0.06601347 | 2.222468 | 0.06744273 | 2.519696 | 0.09635037 | 2.35145 | 0.03078794
0.1061 | 2.77049 | 0.06967787 | 2.228137 | 0.07800043 | 2.518493 | 0.09551927 | 2.349057 | 0.02680166
0.10615 | 2.773676 | 0.0647249 | 2.221087 | 0.08629912 | 2.516307 | 0.09838196 | 2.35904 | 0.03716116
0.1062 | 2.780607 | 0.06070088 | 2.21524 | 0.0867168 | 2.513168 | 0.1033188 | 2.361037 | 0.03456829
0.10625 | 2.764068 | 0.06975042 | 2.21474 | 0.07648272 | 2.514801 | 0.09946512 | 2.356048 | 0.03481332
0.1063 | 2.770181 | 0.07924245 | 2.222173 | 0.07821959 | 2.513046 | 0.09358446 | 2.357719 | 0.03345988
0.10635 | 2.777968 | 0.07133436 | 2.209704 | 0.0756995 | 2.521209 | 0.07690698 | 2.364765 | 0.03801646
0.1064 | 2.771231 | 0.06928206 | 2.218813 | 0.0743975 | 2.513402 | 0.09320001 | 2.358027 | 0.03975235
0.10645 | 2.767931 | 0.08073731 | 2.219768 | 0.07022405 | 2.515161 | 0.09560334 | 2.355206 | 0.04225553
0.1065 | 2.761644 | 0.07443284 | 2.219116 | 0.07245855 | 2.522509 | 0.09551385 | 2.358601 | 0.03807031
0.10655 | 2.769496 | 0.05372045 | 2.212801 | 0.08029251 | 2.519238 | 0.09306307 | 2.367679 | 0.03051009
0.1066 | 2.770356 | 0.05727612 | 2.208995 | 0.07838595 | 2.51455 | 0.1082427 | 2.352523 | 0.03247967
0.10665 | 2.777989 | 0.06377663 | 2.221451 | 0.08479958 | 2.51268 | 0.1037419 | 2.356375 | 0.02693736
0.1067 | 2.774549 | 0.06595017 | 2.223624 | 0.07483149 | 2.51145 | 0.09398648 | 2.356805 | 0.03360536
0.10675 | 2.777853 | 0.07424575 | 2.212361 | 0.08985568 | 2.506732 | 0.09542025 | 2.363357 | 0.03488362
0.1068 | 2.783609 | 0.09048394 | 2.223758 | 0.07069879 | 2.508404 | 0.1047265 | 2.352963 | 0.03908813
0.10685 | 2.779977 | 0.08054937 | 2.227877 | 0.08658083 | 2.50691 | 0.0942078 | 2.353314 | 0.03093317
0.1069 | 2.78681 | 0.06557015 | 2.211431 | 0.07388048 | 2.509905 | 0.0998037 | 2.362284 | 0.03729267
0.10695 | 2.781452 | 0.07472848 | 2.216907 | 0.06122843 | 2.518152 | 0.1008413 | 2.346301 | 0.01928956
0.107 | 2.778031 | 0.07291751 | 2.217516 | 0.07571367 | 2.510745 | 0.09261656 | 2.350433 | 0.02060741
0.10705 | 2.781188 | 0.07624564 | 2.217998 | 0.07191489 | 2.520723 | 0.09153943 | 2.356874 | 0.04051364
0.1071 | 2.77624 | 0.06726983 | 2.214534 | 0.06144885 | 2.513914 | 0.09544957 | 2.348002 | 0.044336
0.10715 | 2.784087 | 0.08342999 | 2.212324 | 0.064175 | 2.504783 | 0.1036512 | 2.357258 | 0.04096278
0.1072 | 2.782061 | 0.07881858 | 2.222397 | 0.07276472 | 2.50356 | 0.09223307 | 2.355808 | 0.03426915
0.10725 | 2.783547 | 0.05997347 | 2.211925 | 0.06846707 | 2.514118 | 0.08542992 | 2.353813 | 0.05281319
0.1073 | 2.77449 | 0.06663776 | 2.221007 | 0.07447298 | 2.513201 | 0.08533969 | 2.350055 | 0.05050119
0.10735 | 2.778661 | 0.07553205 | 2.213468 | 0.07653464 | 2.500328 | 0.09419335 | 2.350821 | 0.03326451
0.1074 | 2.783756 | 0.06974051 | 2.21301 | 0.06798324 | 2.505949 | 0.08846713 | 2.3504 | 0.04303822
0.10745 | 2.779514 | 0.06906575 | 2.20782 | 0.0524351 | 2.513581 | 0.09417276 | 2.344687 | 0.03962102
0.1075 | 2.767298 | 0.07040772 | 2.201315 | 0.06720647 | 2.508497 | 0.08901617 | 2.349514 | 0.04194307
0.10755 | 2.784957 | 0.06257958 | 2.213947 | 0.07137921 | 2.499427 | 0.0985221 | 2.349478 | 0.04377768
0.1076 | 2.776077 | 0.0521372 | 2.210937 | 0.06563562 | 2.511809 | 0.100652 | 2.344683 | 0.04475222
0.10765 | 2.771469 | 0.06669593 | 2.208875 | 0.05697702 | 2.51042 | 0.08149721 | 2.351872 | 0.05494246
0.1077 | 2.774656 | 0.0723856 | 2.210332 | 0.0681393 | 2.490553 | 0.08423609 | 2.34833 | 0.05810486
0.10775 | 2.77042 | 0.04936298 | 2.203885 | 0.03363263 | 2.494173 | 0.07714364 | 2.34763 | 0.04051332
0.1078 | 2.762799 | 0.05622443 | 2.197411 | 0.04801752 | 2.491587 | 0.07963203 | 2.354217 | 0.05017024
0.10785 | 2.766864 | 0.06658243 | 2.21362 | 0.06264233 | 2.490689 | 0.08383 | 2.350976 | 0.05074819
0.1079 | 2.779806 | 0.04903077 | 2.215048 | 0.05699639 | 2.496543 | 0.06983693 | 2.353955 | 0.04925865
0.10795 | 2.775717 | 0.05123631 | 2.21031 | 0.05719744 | 2.491653 | 0.08632633 | 2.353593 | 0.05261041
0.108 | 2.779411 | 0.05323671 | 2.207643 | 0.06904421 | 2.479014 | 0.08879627 | 2.363267 | 0.03827764
0.10805 | 2.768756 | 0.04094848 | 2.208374 | 0.05437819 | 2.485838 | 0.07667463 | 2.360439 | 0.04334821
0.1081 | 2.76921 | 0.03614286 | 2.197639 | 0.06619843 | 2.486826 | 0.06573662 | 2.353312 | 0.05100152
0.10815 | 2.769519 | 0.05851957 | 2.200896 | 0.05286845 | 2.476467 | 0.09464474 | 2.351383 | 0.0406564
0.1082 | 2.766805 | 0.03730617 | 2.203684 | 0.06967263 | 2.482449 | 0.09419268 | 2.345941 | 0.04248274
0.10825 | 2.776499 | 0.02984138 | 2.201493 | 0.05963527 | 2.481765 | 0.06102523 | 2.350875 | 0.05301599
0.1083 | 2.764404 | 0.02711125 | 2.207655 | 0.05709698 | 2.472233 | 0.07557533 | 2.350284 | 0.05034897
0.10835 | 2.756919 | 0.03313916 | 2.201583 | 0.06770511 | 2.480835 | 0.0762516 | 2.347546 | 0.04230064
0.1084 | 2.764707 | 0.03735892 | 2.203978 | 0.08208465 | 2.478397 | 0.07397765 | 2.339208 | 0.05748205
0.10845 | 2.761277 | 0.03832935 | 2.206146 | 0.04937475 | 2.477448 | 0.07509446 | 2.352501 | 0.05416152
0.1085 | 2.763105 | 0.04489988 | 2.200294 | 0.05614834 | 2.480549 | 0.06640717 | 2.344813 | 0.06449617
0.10855 | 2.760227 | 0.03786074 | 2.195564 | 0.06845475 | 2.476468 | 0.07986671 | 2.351297 | 0.05549811
0.1086 | 2.757798 | 0.02047293 | 2.193833 | 0.05242822 | 2.472406 | 0.0685494 | 2.351749 | 0.05948617
0.10865 | 2.767079 | 0.02088049 | 2.196538 | 0.05145282 | 2.475986 | 0.06282776 | 2.35481 | 0.0536623
0.1087 | 2.772422 | 0.0320606 | 2.211184 | 0.06685261 | 2.476767 | 0.0752723 | 2.348143 | 0.05941715
0.10875 | 2.759324 | 0.0236672 | 2.204214 | 0.06409105 | 2.477291 | 0.05633178 | 2.348852 | 0.04844782
0.1088 | 2.750125 | 0.04148167 | 2.201361 | 0.05114483 | 2.480683 | 0.05409594 | 2.346478 | 0.06311967
0.10885 | 2.761326 | 0.03532795 | 2.200933 | 0.05926498 | 2.476512 | 0.06242442 | 2.349627 | 0.05785915
0.1089 | 2.757975 | 0.03195555 | 2.203199 | 0.05941243 | 2.472544 | 0.06219519 | 2.354663 | 0.04920322
0.10895 | 2.758809 | 0.02206445 | 2.194876 | 0.04105661 | 2.46951 | 0.03909447 | 2.351577 | 0.06118747
0.109 | 2.763911 | 0.0388303 | 2.193893 | 0.07414321 | 2.474712 | 0.05536261 | 2.350266 | 0.06658232
0.10905 | 2.762091 | 0.02243789 | 2.206419 | 0.05483423 | 2.475385 | 0.06659426 | 2.349752 | 0.05827243
0.1091 | 2.76578 | 0.01553966 | 2.197423 | 0.04052784 | 2.471396 | 0.05250907 | 2.357513 | 0.06419344
0.10915 | 2.763758 | 0.01689376 | 2.208079 | 0.04614883 | 2.479663 | 0.03263612 | 2.349212 | 0.06776379
0.1092 | 2.766109 | 0.01433034 | 2.199033 | 0.05078543 | 2.471602 | 0.05118569 | 2.34918 | 0.06777564
0.10925 | 2.756635 | 0.02112445 | 2.193347 | 0.03674626 | 2.478145 | 0.05498441 | 2.360048 | 0.07012595
0.1093 | 2.758811 | 0.009609087 | 2.195047 | 0.05391099 | 2.469491 | 0.06148765 | 2.353601 | 0.07080695
0.10935 | 2.761606 | 0.02676331 | 2.196689 | 0.05016916 | 2.46683 | 0.0584909 | 2.349231 | 0.0667826
0.1094 | 2.756522 | 0.01456106 | 2.202323 | 0.03484322 | 2.470379 | 0.05618782 | 2.346532 | 0.06630772
0.10945 | 2.765604 | 0.01809361 | 2.198632 | 0.05077293 | 2.472511 | 0.06233454 | 2.345712 | 0.06169592
0.1095 | 2.760828 | 0.0187422 | 2.207468 | 0.05160133 | 2.469778 | 0.04739038 | 2.342739 | 0.06599941
0.10955 | 2.763311 | 0.01698748 | 2.193666 | 0.04695791 | 2.46279 | 0.05582624 | 2.350115 | 0.06990917
0.1096 | 2.761404 | 0.01342776 | 2.181308 | 0.03975228 | 2.463141 | 0.06987361 | 2.34958 | 0.07068986
0.10965 | 2.75792 | 0.0276872 | 2.188591 | 0.05614573 | 2.461998 | 0.06184027 | 2.350226 | 0.05483117
0.1097 | 2.757448 | 0.01024224 | 2.186112 | 0.04999912 | 2.45712 | 0.05589445 | 2.344277 | 0.05851141
0.10975 | 2.757768 | 0.01386645 | 2.192311 | 0.04203605 | 2.459033 | 0.07727926 | 2.348372 | 0.06605991
0.1098 | 2.759291 | 0.02413592 | 2.182911 | 0.05506761 | 2.458067 | 0.0545343 | 2.341939 | 0.06461871
0.10985 | 2.752719 | 0.01816375 | 2.202416 | 0.0567844 | 2.457902 | 0.05244804 | 2.344001 | 0.06734756
0.1099 | 2.759074 | 0.001362239 | 2.195708 | 0.02976449 | 2.460171 | 0.05965043 | 2.339238 | 0.07601874
0.10995 | 2.756229 | 0.01260772 | 2.183824 | 0.04804573 | 2.453823 | 0.05395436 | 2.337947 | 0.07647824
0.11 | 2.750853 | 0.02550008 | 2.201378 | 0.05414698 | 2.454396 | 0.04486807 | 2.331951 | 0.06336726
0.11005 | 2.759812 | 0.02295738 | 2.196812 | 0.0182376 | 2.454428 | 0.05561232 | 2.331866 | 0.08089684
0.1101 | 2.756822 | 0.01114944 | 2.191553 | 0.03253861 | 2.454012 | 0.04856613 | 2.333028 | 0.06863118
0.11015 | 2.757865 | 0.01451018 | 2.181842 | 0.03484802 | 2.455739 | 0.05131161 | 2.332347 | 0.06857325
0.1102 | 2.756968 | 0.0166709 | 2.183863 | 0.0367402 | 2.445561 | 0.04736494 | 2.32506 | 0.07852574
0.11025 | 2.745396 | 0.01449778 | 2.179843 | 0.01828407 | 2.447498 | 0.05433241 | 2.320005 | 0.08246805
0.1103 | 2.748712 | 0.02084305 | 2.177276 | 0.03064986 | 2.448125 | 0.05899748 | 2.33129 | 0.06873044
0.11035 | 2.756809 | 0.02989171 | 2.184088 | 0.05227568 | 2.458172 | 0.04527453 | 2.33314 | 0.06448086
0.1104 | 2.750339 | 0.01201967 | 2.192395 | 0.03645214 | 2.448868 | 0.05120642 | 2.319591 | 0.07849158
0.11045 | 2.739528 | 0.01717854 | 2.183031 | 0.02722444 | 2.440206 | 0.05420313 | 2.322939 | 0.07967297
0.1105 | 2.749713 | 0.04387824 | 2.195495 | 0.02720983 | 2.444972 | 0.03957248 | 2.32804 | 0.0683154
0.11055 | 2.747337 | 0.03581299 | 2.198829 | 0.0364484 | 2.443663 | 0.05779472 | 2.31255 | 0.07817938
0.1106 | 2.751676 | 0.01907946 | 2.184033 | 0.03525428 | 2.443898 | 0.06576721 | 2.315535 | 0.06559124
0.11065 | 2.766147 | 0.02727591 | 2.178621 | 0.03202412 | 2.440129 | 0.04123073 | 2.316405 | 0.06046769
0.1107 | 2.772235 | 0.03438599 | 2.183855 | 0.03169274 | 2.438059 | 0.04388852 | 2.315014 | 0.07205082
0.11075 | 2.754782 | 0.006825497 | 2.186915 | 0.02336695 | 2.439009 | 0.06114845 | 2.314437 | 0.0684339
0.1108 | 2.762868 | 0.01352402 | 2.175178 | 0.02323631 | 2.441625 | 0.0420525 | 2.30474 | 0.06709027
0.11085 | 2.757426 | 0.01790824 | 2.182818 | 0.01198308 | 2.438086 | 0.0368574 | 2.311421 | 0.06813657
0.1109 | 2.760665 | 0.02039143 | 2.190321 | 0.01691355 | 2.430777 | 0.04496859 | 2.314988 | 0.07366939
0.11095 | 2.760782 | 0.02123688 | 2.180953 | 0.01614926 | 2.439626 | 0.04073561 | 2.320628 | 0.06737127
0.111 | 2.760876 | 0.02803228 | 2.185579 | 0.01726475 | 2.436813 | 0.03810526 | 2.310046 | 0.07826929
0.11105 | 2.761887 | 0.01980003 | 2.191529 | 0.02995593 | 2.428298 | 0.04790255 | 2.315285 | 0.08013389
0.1111 | 2.771169 | 0.02482854 | 2.186974 | 0.01569362 | 2.426283 | 0.04823884 | 2.311981 | 0.07079388
0.11115 | 2.765753 | 0.02879546 | 2.187395 | 0.02610906 | 2.42909 | 0.02681805 | 2.309971 | 0.06707679
0.1112 | 2.758378 | 0.0238611 | 2.180331 | 0.01841977 | 2.43166 | 0.04453633 | 2.307266 | 0.068094
0.11125 | 2.755387 | 0.03164716 | 2.190854 | 0.009797787 | 2.425879 | 0.04855172 | 2.31503 | 0.0621445
0.1113 | 2.756374 | 0.03086125 | 2.179536 | 0.01209294 | 2.433728 | 0.0379705 | 2.310014 | 0.06812746
0.11135 | 2.768996 | 0.04081497 | 2.178482 | 0.0185091 | 2.423282 | 0.034781 | 2.305714 | 0.06655903
0.1114 | 2.763493 | 0.02695659 | 2.192316 | 0.01846544 | 2.41809 | 0.04858212 | 2.312412 | 0.07157183
0.11145 | 2.758805 | 0.02832466 | 2.187339 | 0.01983054 | 2.431443 | 0.0471171 | 2.309686 | 0.07283165
0.1115 | 2.75308 | 0.03620314 | 2.177525 | 0.02961814 | 2.434894 | 0.03274106 | 2.304635 | 0.08048828
0.11155 | 2.759404 | 0.03720398 | 2.183697 | 0.01728603 | 2.418438 | 0.02082229 | 2.311592 | 0.08693235
0.1116 | 2.759651 | 0.04006838 | 2.183311 | 0.01620889 | 2.410268 | 0.04295673 | 2.310401 | 0.0745471
0.11165 | 2.754935 | 0.04258289 | 2.177421 | 0.01051625 | 2.415526 | 0.01481013 | 2.306784 | 0.06607349
0.1117 | 2.751226 | 0.05448131 | 2.178917 | 0.0283806 | 2.425112 | 0.02964992 | 2.310721 | 0.08417405
0.11175 | 2.758 | 0.04002509 | 2.191095 | 0.01314483 | 2.40466 | 0.03707829 | 2.301989 | 0.08573215
0.1118 | 2.760144 | 0.03387797 | 2.194676 | 0.01837586 | 2.417424 | 0.02387823 | 2.306079 | 0.07932861
0.11185 | 2.750164 | 0.0315208 | 2.182767 | 0.02215297 | 2.423927 | 0.01098744 | 2.30913 | 0.08081034194
0.1119 | 2.755789 | 0.0481064 | 2.175339 | 0.02421536 | 2.43229 | 0.02139568 | 2.305216 | 0.08236695
0.11195 | 2.753393 | 0.04221103 | 2.191671 | 0.02142614 | 2.422826 | 0.02969867 | 2.299966 | 0.08029458
0.112 | 2.755844 | 0.04018911 | 2.186352 | 0.02189239 | 2.409286 | 0.02804947 | 2.303688 | 0.08176382
0.11205 | 2.746246 | 0.03999931 | 2.188362 | 0.03574545 | 2.418033 | 0.02490157 | 2.311387 | 0.0857375
0.1121 | 2.743718 | 0.04471783 | 2.18768 | 0.02725101 | 2.421065 | 0.04830725 | 2.291465 | 0.09427846
0.11215 | 2.749593 | 0.03910533 | 2.195723 | 0.02360131 | 2.414926 | 0.03515688 | 2.30566 | 0.0859921
0.1122 | 2.742331 | 0.04738406 | 2.185832 | 0.02476203 | 2.422041 | 0.01795469 | 2.313183 | 0.09047568
0.11225 | 2.74196 | 0.0515011 | 2.182533 | 0.02955225 | 2.411297 | 0.03715085 | 2.309202 | 0.08700757
0.1123 | 2.750264 | 0.04249011 | 2.189489 | 0.00829005 | 2.407777 | 0.03589212 | 2.300679 | 0.09155594
0.11235 | 2.744114 | 0.03452823 | 2.190411 | 0.02994678 | 2.402705 | 0.0343226 | 2.29877 | 0.0767061
0.1124 | 2.735735 | 0.02972643 | 2.17458 | 0.03026091 | 2.41468 | 0.04131957 | 2.302119 | 0.08579678
0.11245 | 2.737187 | 0.04354616 | 2.190702 | 0.02788129 | 2.415993 | 0.04044511 | 2.302996 | 0.08284504
0.1125 | 2.740034 | 0.03873805 | 2.199895 | 0.0274909 | 2.405016 | 0.05533278 | 2.297246 | 0.08993833
0.11255 | 2.72939 | 0.03734885 | 2.197953 | 0.03888666 | 2.415922 | 0.04439238 | 2.305286 | 0.09301251
0.1126 | 2.7297 | 0.04468719 | 2.183951 | 0.033118 | 2.425825 | 0.04117324 | 2.300237 | 0.09358134
0.11265 | 2.731061 | 0.03836617 | 2.19268 | 0.03971219 | 2.419663 | 0.03191524 | 2.299901 | 0.09291347
0.1127 | 2.72437 | 0.03562699 | 2.196915 | 0.0468536 | 2.416018 | 0.02633758 | 2.299447 | 0.1016572
0.11275 | 2.729301 | 0.03218375 | 2.193552 | 0.02339846 | 2.428679 | 0.01885444 | 2.296988 | 0.1004007
0.1128 | 2.736402 | 0.03567954 | 2.181585 | 0.03057301 | 2.424015 | 0.04537226 | 2.293172 | 0.09879347
0.11285 | 2.730795 | 0.03666134 | 2.189505 | 0.01750655 | 2.423547 | 0.01527052 | 2.288556 | 0.09610832
0.1129 | 2.730958 | 0.0510034 | 2.195206 | 0.02689005 | 2.432555 | 0.03951742 | 2.304055 | 0.09601636
0.11295 | 2.733822 | 0.06477324 | 2.192492 | 0.02261783 | 2.423825 | 0.03486561 | 2.293278 | 0.09882884
0.113 | 2.733698 | 0.04658097 | 2.190656 | 0.0277433 | 2.421717 | 0.02595369 | 2.291908 | 0.09807076
0.11305 | 2.714872 | 0.04739387 | 2.192328 | 0.03832412 | 2.426711 | 0.0305921 | 2.294649 | 0.1109779
0.1131 | 2.722375 | 0.04110683 | 2.184384 | 0.02473078 | 2.425357 | 0.03019887 | 2.287083 | 0.1008743
0.11315 | 2.719959 | 0.0588967 | 2.184351 | 0.01366474 | 2.424256 | 0.01823768 | 2.293413 | 0.08097617
0.1132 | 2.714501 | 0.05204714 | 2.200276 | 0.03045569 | 2.414319 | 0.0306998 | 2.28799 | 0.08865509
0.11325 | 2.716788 | 0.04074384 | 2.175602 | 0.03547797 | 2.424514 | 0.02921776 | 2.288071 | 0.09511566
0.1133 | 2.714275 | 0.05842039 | 2.182469 | 0.03212918 | 2.423949 | 0.02234448 | 2.282927 | 0.09539264
0.11335 | 2.711344 | 0.04691866 | 2.191218 | 0.01904265 | 2.410569 | 0.01231035 | 2.296943 | 0.1073132
0.1134 | 2.715599 | 0.03652148 | 2.186411 | 0.02679692 | 2.416381 | 0.0153945 | 2.293991 | 0.09649157
0.11345 | 2.717057 | 0.0390683 | 2.175598 | 0.03960574 | 2.430221 | 0.03886615 | 2.284764 | 0.1057841
0.1135 | 2.709659 | 0.05505135 | 2.186108 | 0.02373092 | 2.42984 | 0.01932819 | 2.282225 | 0.1031265
0.11355 | 2.714915 | 0.04433552 | 2.181959 | 0.03305641 | 2.4209 | 0.01585106 | 2.281033 | 0.103248
0.1136 | 2.706422 | 0.03036473 | 2.176502 | 0.02915071 | 2.419363 | 0.03433891 | 2.275543 | 0.1043176
0.11365 | 2.69586 | 0.04226672 | 2.164806 | 0.03373781 | 2.418665 | 0.02505508 | 2.284657 | 0.1019093
0.1137 | 2.709424 | 0.03049882 | 2.186534 | 0.01180946 | 2.411806 | 0.02742897 | 2.288558 | 0.09420039
0.11375 | 2.713623 | 0.02908905 | 2.181205 | 0.02773559 | 2.417644 | 0.03151299 | 2.273678 | 0.1085848
0.1138 | 2.702594 | 0.02916469 | 2.172849 | 0.02872698 | 2.414229 | 0.01998688 | 2.280417 | 0.112443
0.11385 | 2.703737 | 0.03565362 | 2.172402 | 0.02700013 | 2.428207 | 0.02791822 | 2.286655 | 0.1060642
0.1139 | 2.709248 | 0.02126248 | 2.175491 | 0.04275696 | 2.426212 | 0.03791937 | 2.285429 | 0.1092244
0.11395 | 2.70629 | 0.02553949 | 2.183821 | 0.02885003 | 2.430639 | 0.01184747 | 2.277363 | 0.1034374
0.114 | 2.700305 | 0.03007409 | 2.17982 | 0.01606615 | 2.422419 | 0.02738048 | 2.281019 | 0.1028172
0.11405 | 2.700307 | 0.01817621 | 2.173485 | 0.03488407 | 2.424466 | 0.03902012 | 2.274645 | 0.1075168
0.1141 | 2.705661 | 0.02279799 | 2.165342 | 0.02844405 | 2.42252 | 0.03935561 | 2.261585 | 0.1130917
0.11415 | 2.712204 | 0.04297353 | 2.159002 | 0.02413059 | 2.420455 | 0.02446017 | 2.278968 | 0.106359
0.1142 | 2.703253 | 0.03235757 | 2.168362 | 0.01781721 | 2.420932 | 0.01863474 | 2.276454 | 0.0992173
0.11425 | 2.703901 | 0.02097515 | 2.174058 | 0.01742557 | 2.4294 | 0.01668041 | 2.277613 | 0.1032884
0.1143 | 2.703153 | 0.03621981 | 2.180048 | 0.03094378 | 2.425389 | 0.01878755 | 2.273122 | 0.1075357
0.11435 | 2.700305 | 0.031182 | 2.17668 | 0.01829401 | 2.422203 | 0.01985352 | 2.273814 | 0.1042674
0.1144 | 2.697401 | 0.01680531 | 2.173591 | 0.02312487 | 2.428206 | 0.005562109 | 2.273601 | 0.100998
0.11445 | 2.705897 | 0.02302717 | 2.167649 | 0.01825674 | 2.427401 | 0.01191778 | 2.276347 | 0.1043592
0.1145 | 2.697217 | 0.01939433 | 2.175792 | 0.01745324 | 2.433115 | 0.01570356 | 2.281561 | 0.1048028
0.11455 | 2.700405 | 0.03578767 | 2.172519 | 0.00427307 | 2.425142 | 0.01722424 | 2.275336 | 0.1076242
0.1146 | 2.705992 | 0.03285871 | 2.168552 | 0.00761154 | 2.433482 | 0.026569 | 2.267036 | 0.1104843
0.11465 | 2.694175 | 0.03170628 | 2.162327 | 0.01467037 | 2.432319 | 0.02967305 | 2.266748 | 0.1098776
0.1147 | 2.691533 | 0.02492583 | 2.167455 | 0.009722262 | 2.430207 | 0.02183368 | 2.261981 | 0.1075314
0.11475 | 2.696457 | 0.0317829 | 2.166294 | 0.01317111 | 2.425577 | 0.0205816 | 2.269503 | 0.1077249
0.1148 | 2.684423 | 0.02513753 | 2.165588 | 0.005608168 | 2.41975 | 0.0198428 | 2.261508 | 0.1100688
0.11485 | 2.701057 | 0.03172348 | 2.165108 | 0.01930956 | 2.42383 | 0.0007072667 | 2.261522 | 0.1078898
0.1149 | 2.701326 | 0.02563839 | 2.163054 | 0.004879031 | 2.431228 | 0.005460432 | 2.264243 | 0.1062272
0.11495 | 2.698991 | 0.02547953 | 2.176227 | 0.01168056 | 2.419662 | 0.009771177 | 2.268518 | 0.1074047
0.115 | 2.697681 | 0.02621758 | 2.164464 | 0.003545392 | 2.410217 | 0.004739022 | 2.270261 | 0.1136879
0.11505 | 2.70116 | 0.02574358 | 2.152704 | 0.0003782163 | 2.428207 | 0.007998593 | 2.259473 | 0.1193862
0.1151 | 2.688937 | 0.02920234 | 2.168039 | 0.0130484 | 2.426625 | 0.002734273 | 2.265647 | 0.1112678
0.11515 | 2.684855 | 0.03497257 | 2.17659 | 0.02026788 | 2.421412 | 0.001786136 | 2.262886 | 0.1061189
0.1152 | 2.697576 | 0.04134588 | 2.16102 | 0.005842194 | 2.42726 | 0.008734477 | 2.247425 | 0.1077724
0.11525 | 2.711254 | 0.0462871 | 2.165605 | 0.005145973 | 2.430602 | 0.01856338 | 2.257181 | 0.1053466
0.1153 | 2.715093 | 0.03279469 | 2.177924 | 0.003240894 | 2.427444 | 0.009892963 | 2.269524 | 0.1164525
0.11535 | 2.703469 | 0.04067199 | 2.164987 | 0.01471826 | 2.425867 | 0.01623876 | 2.257005 | 0.1206698
0.1154 | 2.702093 | 0.04545154 | 2.175196 | 0.01705226 | 2.426794 | 0.01207482 | 2.251126 | 0.1151767
0.11545 | 2.708309 | 0.04344065 | 2.17152 | 0.00487942 | 2.417564 | 0.01357424 | 2.269478 | 0.09995926
0.1155 | 2.711807 | 0.03620917 | 2.17256 | 0.00729848 | 2.422729 | 0.01699342 | 2.269428 | 0.09874724
0.11555 | 2.705047 | 0.03540392 | 2.167157 | 0.005536125 | 2.417535 | 0.01740624 | 2.254386 | 0.1152046
0.1156 | 2.703841 | 0.03503033 | 2.175696 | 0.000390052 | 2.409843 | 0.01751237 | 2.251069 | 0.1074216
0.11565 | 2.707593 | 0.03696518 | 2.176003 | 0.002090874 | 2.41114 | 0.0223122 | 2.254657 | 0.09760116
0.1157 | 2.707029 | 0.0387567 | 2.167402 | 0.004255339 | 2.41483 | 0.01825681 | 2.251579 | 0.1033548
0.11575 | 2.709596 | 0.03699709 | 2.166828 | 0.007857767 | 2.41254 | 0.01650091 | 2.25067 | 0.1013868
0.1158 | 2.705044 | 0.04638702 | 2.175274 | 0.01283587 | 2.417289 | 0.02165995 | 2.249199 | 0.09139492
0.11585 | 2.705825 | 0.04955444 | 2.162213 | 0.02105737 | 2.418383 | 0.01978523 | 2.24428 | 0.1021884
0.1159 | 2.708848 | 0.03245722 | 2.172752 | 0.002637674 | 2.414497 | 0.008406601 | 2.246016 | 0.1056078
0.11595 | 2.704 | 0.02477924 | 2.179509 | 0.01697686 | 2.417654 | 0.004324553 | 2.263452 | 0.09888319
0.116 | 2.707037 | 0.04323175 | 2.166303 | 0.007525375 | 2.419315 | 0.0303671 | 2.253546 | 0.100687
0.11605 | 2.718346 | 0.0275342 | 2.165723 | 0.0009917076 | 2.416567 | 0.02568528 | 2.250561 | 0.1042295
0.1161 | 2.699819 | 0.03130396 | 2.163158 | 0.02059196 | 2.418528 | 0.008159357 | 2.260411 | 0.09708246
0.11615 | 2.697056 | 0.03440706 | 2.163398 | 0.01773677 | 2.408184 | 0.02592655 | 2.247053 | 0.1014029
0.1162 | 2.708098 | 0.02600508 | 2.162932 | 0.003025674 | 2.409797 | 0.0226858 | 2.23824 | 0.08884299
0.11625 | 2.700162 | 0.02158897 | 2.17076 | 0.02233946 | 2.406297 | 0.008610565 | 2.252488 | 0.09684525
0.1163 | 2.707845 | 0.006626452 | 2.164514 | 0.02083904 | 2.408284 | 0.01032589 | 2.26045 | 0.08611215
0.11635 | 2.700515 | 0.01574694 | 2.169782 | 0.007165018 | 2.407178 | 0.02771758 | 2.257297 | 0.08314549
0.1164 | 2.707457 | 0.02836416 | 2.165579 | 0.007540868 | 2.39976 | 0.03067506 | 2.249078 | 0.08934144
0.11645 | 2.702501 | 0.01057158 | 2.166603 | 0.01843635 | 2.395214 | 0.02588174 | 2.252134 | 0.08556408
0.1165 | 2.710372 | 0.01925091 | 2.174105 | 0.01599335 | 2.39249 | 0.01964172 | 2.2606 | 0.09057275
0.11655 | 2.710782 | 0.0176503 | 2.160375 | 0.01181789 | 2.399549 | 0.0229145 | 2.251373 | 0.09438095
0.1166 | 2.712615 | 0.01580502 | 2.17223 | 0.01875426 | 2.403213 | 0.03100735 | 2.256204 | 0.09046404
0.11665 | 2.703253 | 0.01786127 | 2.179356 | 0.02084608 | 2.39701 | 0.0252316 | 2.252411 | 0.09011214
0.1167 | 2.703683 | 0.02875194 | 2.162301 | 0.01091334 | 2.390448 | 0.02553555 | 2.253464 | 0.08731305
0.11675 | 2.706302 | 0.004602724 | 2.17768 | 0.01141996 | 2.402561 | 0.02024932 | 2.247122 | 0.08803089
0.1168 | 2.708271 | 0.001067656 | 2.180172 | 0.02450645 | 2.393564 | 0.02064636 | 2.259089 | 0.08583368
0.11685 | 2.708264 | 0.002452844 | 2.178462 | 0.02258384 | 2.389393 | 0.024968 | 2.256873 | 0.08717354
0.1169 | 2.714048 | 0.003430753 | 2.169103 | 0.01404927 | 2.40146 | 0.02359167 | 2.25249 | 0.08705055
0.11695 | 2.716826 | 0.005123642 | 2.16848 | 0.03022642 | 2.400278 | 0.01656258 | 2.261836 | 0.08260045
0.117 | 2.718528 | 0.001689235 | 2.168216 | 0.01285162 | 2.392882 | 0.009024388 | 2.260839 | 0.07139617
0.11705 | 2.719317 | 0.007541373 | 2.1705 | 0.01904372 | 2.390968 | 0.0239557 | 2.258535 | 0.08313398
0.1171 | 2.721065 | 0.01840418 | 2.165703 | 0.003937988 | 2.390564 | 0.03487488 | 2.249519 | 0.08655012
0.11715 | 2.720535 | 0.006956727 | 2.171738 | 0.01443228 | 2.38875 | 0.03582993 | 2.262962 | 0.08805204
0.1172 | 2.730942 | 0.002180864 | 2.159373 | 0.01168213 | 2.383932 | 0.02506747 | 2.254778 | 0.09509795
0.11725 | 2.716346 | 0.01059498 | 2.165773 | 0.01619442 | 2.379943 | 0.03366808 | 2.243201 | 0.09915636
0.1173 | 2.723176 | 0.0191044 | 2.16409 | 0.005559517 | 2.379671 | 0.03900788 | 2.254859 | 0.09913309
0.11735 | 2.720418 | 0.01978023 | 2.163504 | 0.006118568 | 2.379594 | 0.03360365 | 2.260803 | 0.08512292
0.1174 | 2.72492 | 0.03507208 | 2.158965 | 0.02092805 | 2.36849 | 0.0387526 | 2.252921 | 0.0972276
0.11745 | 2.719918 | 0.01294447 | 2.161593 | 0.009417007 | 2.367592 | 0.03766948 | 2.255842 | 0.106075
0.1175 | 2.722166 | 0.01523028 | 2.15838 | 0.01596692 | 2.363602 | 0.03647293 | 2.248887 | 0.1018862
0.11755 | 2.71323 | 0.006699316 | 2.156145 | 0.01889744 | 2.358587 | 0.03448764 | 2.248775 | 0.1119062
0.1176 | 2.711722 | 0.005581061 | 2.151953 | 0.00917531 | 2.365257 | 0.03916179 | 2.25355 | 0.09658653
0.11765 | 2.709188 | 0.001920136 | 2.149353 | 0.01353442 | 2.370024 | 0.04312882 | 2.257885 | 0.08721431
0.1177 | 2.710453 | 0.02012296 | 2.158497 | 0.02121357 | 2.368715 | 0.02368155 | 2.254589 | 0.08635615
0.11775 | 2.701952 | 0.008055626 | 2.151646 | 0.01694005 | 2.36936 | 0.02617997 | 2.248392 | 0.09135893
0.1178 | 2.700178 | 0.02972584 | 2.159794 | 0.029485 | 2.364123 | 0.04714664 | 2.250443 | 0.09560931
0.11785 | 2.724187 | 0.01782473 | 2.154439 | 0.01889336 | 2.375389 | 0.06096916 | 2.257463 | 0.1022659
0.1179 | 2.716631 | 0.01277961 | 2.149402 | 0.02179908 | 2.357627 | 0.04681386 | 2.251435 | 0.1050831
0.11795 | 2.715214 | 0.01815144 | 2.145802 | 0.006737001 | 2.366748 | 0.04461777 | 2.252797 | 0.1001155
0.118 | 2.726841 | 0.0251022 | 2.159695 | 0.01921199 | 2.369012 | 0.03996453 | 2.252704 | 0.09645271
0.11805 | 2.721308 | 0.009869877 | 2.149916 | 0.01643213 | 2.34974 | 0.04677822 | 2.249429 | 0.09998824
0.1181 | 2.704344 | 0.01516569 | 2.140425 | 0.01968997 | 2.362758 | 0.04680512 | 2.252137 | 0.1079884
0.11815 | 2.710107 | 0.02800311 | 2.139198 | 0.003002183 | 2.369178 | 0.0415615 | 2.258959 | 0.09540844
0.1182 | 2.724565 | 0.02320294 | 2.150378 | 0.01847385 | 2.347986 | 0.05830655 | 2.254701 | 0.1109412
0.11825 | 2.717684 | 0.01367534 | 2.146266 | 0.01629796 | 2.355673 | 0.05459079 | 2.257959 | 0.1008795
0.1183 | 2.720924 | 0.02598822 | 2.140944 | 0.004244264 | 2.362633 | 0.04582562 | 2.249357 | 0.09813691
0.11835 | 2.719972 | 0.019865 | 2.141532 | 0.01149973 | 2.348621 | 0.04719841 | 2.254877 | 0.09615013
0.1184 | 2.716921 | 0.02346528 | 2.154766 | 0.01659371 | 2.350231 | 0.06777317 | 2.255279 | 0.1043935
0.11845 | 2.715504 | 0.02256568 | 2.134892 | 0.01845303 | 2.351293 | 0.05935707 | 2.258741 | 0.105966
0.1185 | 2.712895 | 0.0226241 | 2.139974 | 0.009362977 | 2.353692 | 0.06054759 | 2.255003 | 0.1060871
0.11855 | 2.708644 | 0.03072977 | 2.139375 | 0.02203315 | 2.345991 | 0.06698695 | 2.256802 | 0.1021521
0.1186 | 2.708824 | 0.02714471 | 2.140054 | 0.0255071 | 2.343271 | 0.06272604 | 2.257461 | 0.1020358
0.11865 | 2.70348 | 0.04461392 | 2.146294 | 0.01309696 | 2.353344 | 0.06295947 | 2.257127 | 0.1057441
0.1187 | 2.703686 | 0.03076897 | 2.146751 | 0.01642476 | 2.351135 | 0.07175684 | 2.257216 | 0.1054713
0.11875 | 2.698668 | 0.03478612 | 2.143264 | 0.03251486 | 2.35234 | 0.05749989 | 2.252819 | 0.1006427
0.1188 | 2.710651 | 0.03099227 | 2.149377 | 0.01336929 | 2.347235 | 0.05615406 | 2.251689 | 0.1048125
0.11885 | 2.714292 | 0.02711889 | 2.147954 | 0.01751002 | 2.347644 | 0.02997626 | 2.253784 | 0.1067439
0.1189 | 2.716624 | 0.03752722 | 2.129266 | 0.01890286 | 2.344022 | 0.05989053 | 2.255444 | 0.1071686
0.11895 | 2.710812 | 0.04294195 | 2.138022 | 0.02809285 | 2.343878 | 0.05520698 | 2.256222 | 0.09876832
0.119 | 2.707957 | 0.03698711 | 2.139917 | 0.01302302 | 2.34505 | 0.04882623 | 2.259122 | 0.1014542
0.11905 | 2.709982 | 0.03237365 | 2.12814 | 0.01310517 | 2.328187 | 0.0566407 | 2.249282 | 0.1066848
0.1191 | 2.722224 | 0.03478417 | 2.126149 | 0.0163415 | 2.334968 | 0.06611764 | 2.250753 | 0.09396524
0.11915 | 2.711921 | 0.03161198 | 2.141524 | 0.03314286 | 2.348747 | 0.04840136 | 2.251971 | 0.1017173
0.1192 | 2.714375 | 0.03716887 | 2.128036 | 0.02694047 | 2.340523 | 0.04165071 | 2.249761 | 0.1031643
0.11925 | 2.72124 | 0.03725678 | 2.129714 | 0.007399319 | 2.326832 | 0.04977076 | 2.248081 | 0.09000604
0.1193 | 2.716047 | 0.04014604 | 2.13976 | 0.005214091 | 2.346726 | 0.04869104 | 2.256042 | 0.09500577
0.11935 | 2.71527 | 0.03745678 | 2.134419 | 0.0130557 | 2.342424 | 0.04083638 | 2.251405 | 0.1004368
0.1194 | 2.707465 | 0.03134625 | 2.140059 | 0.01380908 | 2.342269 | 0.04453401 | 2.247465 | 0.09993656
0.11945 | 2.719054 | 0.03983135 | 2.128257 | 0.01234295 | 2.343111 | 0.05906193 | 2.252013 | 0.1007802
0.1195 | 2.710532 | 0.04763369 | 2.128859 | 0.009916633 | 2.344046 | 0.05237845 | 2.250186 | 0.09765593
0.11955 | 2.718404 | 0.03359975 | 2.131273 | 0.0129931 | 2.347257 | 0.04173496 | 2.245235 | 0.1009167
0.1196 | 2.709962 | 0.02938156 | 2.12392 | 0.004013966 | 2.337743 | 0.05435866 | 2.254077 | 0.09226933
0.11965 | 2.71407 | 0.0405775 | 2.126762 | 0.006713674 | 2.337963 | 0.07547277 | 2.24754 | 0.09402745
0.1197 | 2.706366 | 0.04244613 | 2.130514 | 0.0177748 | 2.334968 | 0.05922456 | 2.242964 | 0.08778342
0.11975 | 2.717607 | 0.02982936 | 2.122708 | 0.001851467 | 2.331608 | 0.04669307 | 2.251521 | 0.1068827
0.1198 | 2.72383 | 0.02990876 | 2.127214 | 0.009965886 | 2.336985 | 0.07202968 | 2.246598 | 0.08715032
0.11985 | 2.717595 | 0.05555666 | 2.130161 | 0.005091087 | 2.340616 | 0.0565013 | 2.242062 | 0.0926079
0.1199 | 2.712999 | 0.04598454 | 2.12714 | 0.00261268 | 2.337474 | 0.05253461 | 2.246077 | 0.1032332
0.11995 | 2.725799 | 0.03785737 | 2.126094 | 0.0001613313 | 2.336497 | 0.06423125 | 2.247293 | 0.1077091
0.12 | 2.720563 | 0.0392475 | 2.127446 | 0.01226387 | 2.350385 | 0.06337595 | 2.245682 | 0.08764422
0.12005 | 2.710911 | 0.05134456 | 2.123428 | 0.0150128 | 2.348227 | 0.05764784 | 2.250424 | 0.08714475
0.1201 | 2.723877 | 0.04303055 | 2.110487 | 0.007826163 | 2.341636 | 0.05252645 | 2.250915 | 0.0964355
0.12015 | 2.725148 | 0.03081654 | 2.132124 | 0.003678081 | 2.350122 | 0.07106324 | 2.24812 | 0.09758939
0.1202 | 2.720747 | 0.03862271 | 2.122737 | 0.0120005 | 2.346241 | 0.05201981 | 2.239496 | 0.09874062
0.12025 | 2.718896 | 0.025403 | 2.127316 | 0.001665666 | 2.340869 | 0.06248713 | 2.244014 | 0.09541325
0.1203 | 2.721745 | 0.03073658 | 2.125068 | 0.004432712 | 2.345404 | 0.05031411 | 2.246488 | 0.09486801
0.12035 | 2.712322 | 0.04756398 | 2.127029 | 0.003958478 | 2.345597 | 0.06147872 | 2.242031 | 0.0935069
0.1204 | 2.711493 | 0.02851725 | 2.116496 | 0.004684352 | 2.342223 | 0.064143 | 2.237384 | 0.1071917
0.12045 | 2.720655 | 0.03520911 | 2.105424 | 0.002606764 | 2.347123 | 0.07068962 | 2.246112 | 0.09865996
0.1205 | 2.725031 | 0.06801024 | 2.106988 | 0.0008252575 | 2.337269 | 0.05973596 | 2.251426 | 0.09808238
0.12055 | 2.73042 | 0.04299503 | 2.10935 | 0.0009689634 | 2.350593 | 0.04347724 | 2.244382 | 0.1008475
0.1206 | 2.71792 | 0.03318049 | 2.119289 | 0.005335711 | 2.343599 | 0.05700483 | 2.25215 | 0.08947364
0.12065 | 2.716358 | 0.04428808 | 2.110897 | 0.007125613 | 2.338512 | 0.06592355 | 2.24463 | 0.09133875
0.1207 | 2.716436 | 0.0454754 | 2.114843 | 0.01229457 | 2.352983 | 0.04860882 | 2.24843 | 0.1078129
0.12075 | 2.727329 | 0.04025356 | 2.118857 | 0.01214316 | 2.350672 | 0.03558805 | 2.245841 | 0.1165852
0.1208 | 2.734612 | 0.06729161 | 2.116184 | 0.0115081 | 2.350366 | 0.05098514 | 2.242417 | 0.1078876
0.12085 | 2.721695 | 0.0612611 | 2.114427 | 0.01823934 | 2.348381 | 0.05511437 | 2.24071 | 0.1016335
0.1209 | 2.722012 | 0.03820531 | 2.113025 | 0.01782763 | 2.353821 | 0.03826886 | 2.243819 | 0.1107429
0.12095 | 2.728262 | 0.05259359 | 2.113477 | 7.876793e-05 | 2.352891 | 0.03892594 | 2.22909 | 0.108385
0.121 | 2.72428 | 0.05599983 | 2.100806 | 0.006945638 | 2.347653 | 0.04987682 | 2.233076 | 0.1071428
0.12105 | 2.728996 | 0.04514926 | 2.113073 | 0.02282419 | 2.347227 | 0.03856611 | 2.239286 | 0.1076269
0.1211 | 2.711368 | 0.04778717 | 2.105197 | 0.02204111 | 2.34017 | 0.05911294 | 2.240878 | 0.1082197
0.12115 | 2.724696 | 0.05837056 | 2.106592 | 0.01592022 | 2.346347 | 0.04357693 | 2.241632 | 0.111104
0.1212 | 2.729114 | 0.0636939 | 2.104685 | 0.02464715 | 2.342292 | 0.04328108 | 2.236376 | 0.1081983
0.12125 | 2.73385 | 0.05662787 | 2.114382 | 0.007706053 | 2.338807 | 0.04563581 | 2.240965 | 0.1072033
0.1213 | 2.728186 | 0.05686036 | 2.101793 | 0.02576475 | 2.331791 | 0.04616886 | 2.239712 | 0.1112885
0.12135 | 2.723402 | 0.07388345 | 2.092545 | 0.02884233 | 2.344064 | 0.04486008 | 2.239113 | 0.1071691
0.1214 | 2.716132 | 0.07771036 | 2.106792 | 0.02248281 | 2.344718 | 0.04140938 | 2.236385 | 0.1141736
0.12145 | 2.719695 | 0.07109232 | 2.098385 | 0.02543037 | 2.339713 | 0.04797917 | 2.241742 | 0.116078
0.1215 | 2.727723 | 0.07076932 | 2.087784 | 0.02698666 | 2.338431 | 0.04747026 | 2.241044 | 0.1142791
0.12155 | 2.714042 | 0.08518242 | 2.098101 | 0.02434084 | 2.339209 | 0.04940023 | 2.245222 | 0.1145139
0.1216 | 2.715673 | 0.07180145 | 2.093802 | 0.03016297 | 2.340285 | 0.04954758 | 2.247187 | 0.1119624
0.12165 | 2.730921 | 0.06972349 | 2.093458 | 0.02275612 | 2.340649 | 0.04863718 | 2.245694 | 0.1099222
0.1217 | 2.728566 | 0.06675792 | 2.093292 | 0.02379526 | 2.343383 | 0.04499325 | 2.250143 | 0.11769
0.12175 | 2.734997 | 0.08050065 | 2.086589 | 0.03300859 | 2.337664 | 0.0388953 | 2.254339 | 0.1282322
0.1218 | 2.738834 | 0.06872283 | 2.082722 | 0.007846177 | 2.349154 | 0.05419081 | 2.25751 | 0.1291754
0.12185 | 2.721274 | 0.07567431 | 2.088236 | 0.01127467 | 2.340264 | 0.05087 | 2.252578 | 0.1193182
0.1219 | 2.724017 | 0.09038848 | 2.09093 | 0.01570916 | 2.337134 | 0.04758856 | 2.252097 | 0.1263132
0.12195 | 2.729819 | 0.07283825 | 2.092308 | 0.03292885 | 2.353063 | 0.03981886 | 2.256841 | 0.1190867
0.122 | 2.721486 | 0.07069111 | 2.092026 | 0.0166223 | 2.350567 | 0.03919991 | 2.254462 | 0.1203107
0.12205 | 2.715542 | 0.06920092 | 2.098168 | 0.01293526 | 2.342888 | 0.03391699 | 2.260643 | 0.1173102
0.1221 | 2.717449 | 0.05183797 | 2.10447 | 0.02827613 | 2.342691 | 0.04488166 | 2.254971 | 0.1198247
0.12215 | 2.72474 | 0.06632904 | 2.09508 | 0.01955442 | 2.337702 | 0.05160817 | 2.256659 | 0.122426
0.1222 | 2.717307 | 0.06124404 | 2.096198 | 0.01193608 | 2.335696 | 0.03849701 | 2.261079 | 0.1303431
0.12225 | 2.721072 | 0.06219018 | 2.085286 | 0.01542223 | 2.347339 | 0.03382284 | 2.253801 | 0.1368398
0.1223 | 2.729253 | 0.07336927 | 2.089386 | 0.01809441 | 2.347841 | 0.02355291 | 2.256836 | 0.1135978
0.12235 | 2.734732 | 0.06448629 | 2.088043 | 0.0192721 | 2.342291 | 0.02686521 | 2.258995 | 0.1207997
0.1224 | 2.726237 | 0.06208369 | 2.095598 | 0.02507654 | 2.361681 | 0.03933161 | 2.253563 | 0.1221482
0.12245 | 2.728873 | 0.06310587 | 2.097028 | 0.01733436 | 2.357693 | 0.0384844 | 2.261612 | 0.1160505
0.1225 | 2.727848 | 0.06991288 | 2.088999 | 0.009528947 | 2.339236 | 0.02152284 | 2.261218 | 0.1256237
0.12255 | 2.719728 | 0.04809984 | 2.096218 | 0.01694538 | 2.341382 | 0.03310996 | 2.251341 | 0.1242906
0.1226 | 2.72604 | 0.06336215 | 2.084566 | 0.0006271636 | 2.359116 | 0.04392865 | 2.25916 | 0.1169813
0.12265 | 2.716743 | 0.04776777 | 2.093265 | 0.00446342 | 2.343157 | 0.02890288 | 2.267749 | 0.1240176
0.1227 | 2.721166 | 0.05180862 | 2.089236 | 0.0007136083 | 2.341177 | 0.03028711 | 2.258479 | 0.1205421
0.12275 | 2.723801 | 0.04700423 | 2.075996 | 0.003045324 | 2.35205 | 0.03384615 | 2.262659 | 0.1202168
0.1228 | 2.724108 | 0.04617645 | 2.076076 | 0.002731156 | 2.351807 | 0.03620805 | 2.266365 | 0.127617
0.12285 | 2.720256 | 0.0545546 | 2.087923 | 0.01275871 | 2.347952 | 0.02364964 | 2.262478 | 0.1191384
0.1229 | 2.722427 | 0.05084973 | 2.088626 | 0.001098675 | 2.348506 | 0.03500707 | 2.25969 | 0.1251598
0.12295 | 2.718941 | 0.06162325 | 2.074021 | 0.007150596 | 2.363998 | 0.03605959 | 2.264036 | 0.1196371
0.123 | 2.717258 | 0.05636066 | 2.076516 | 0.01357527 | 2.356917 | 0.0264899 | 2.268077 | 0.1273713
0.12305 | 2.718716 | 0.05346554 | 2.095069 | 0.01000673 | 2.355374 | 0.04284626 | 2.277053 | 0.1280109
0.1231 | 2.719456 | 0.03200254 | 2.081311 | 0.008449239 | 2.360096 | 0.02552194 | 2.271641 | 0.1215801
0.12315 | 2.719584 | 0.03847922 | 2.081286 | 0.01461869 | 2.355799 | 0.02997131 | 2.273002 | 0.1249797
0.1232 | 2.716913 | 0.042027 | 2.101079 | 0.002613187 | 2.359643 | 0.02807687 | 2.272857 | 0.1219654
0.12325 | 2.717757 | 0.03163794 | 2.088922 | 0.008450506 | 2.36421 | 0.03022722 | 2.27082 | 0.1179007
0.1233 | 2.723034 | 0.03058035 | 2.090507 | 0.007675162 | 2.354517 | 0.04876509 | 2.272536 | 0.1211561
0.12335 | 2.716332 | 0.03348643 | 2.085542 | 0.003366424 | 2.362132 | 0.03096019 | 2.269048 | 0.1239025
0.1234 | 2.717773 | 0.04222929 | 2.10091 | 0.004984154 | 2.360275 | 0.03273159 | 2.273619 | 0.1222223
0.12345 | 2.726487 | 0.03532495 | 2.091762 | 0.008667067 | 2.352874 | 0.02573658 | 2.272329 | 0.1198829
0.1235 | 2.718683 | 0.04234569 | 2.088964 | 0.009230333 | 2.359243 | 0.02454496 | 2.281908 | 0.1174262
0.12355 | 2.713832 | 0.02967848 | 2.085557 | 0.004896398 | 2.364065 | 0.03642804 | 2.261697 | 0.1155555
0.1236 | 2.719561 | 0.02288532 | 2.085705 | 0.00283449 | 2.360858 | 0.03644123 | 2.279266 | 0.1146083
0.12365 | 2.727763 | 0.02655701 | 2.08457 | 0.007117826 | 2.35775 | 0.02416279 | 2.279278 | 0.1063347
0.1237 | 2.725348 | 0.02172038 | 2.086331 | 0.005407298 | 2.358014 | 0.0227199 | 2.276548 | 0.122522
0.12375 | 2.716253 | 0.03039802 | 2.073288 | 0.007414276 | 2.35861 | 0.05600137 | 2.281356 | 0.1173868
0.1238 | 2.713819 | 0.03651178 | 2.084155 | 0.01430314 | 2.357181 | 0.04414094 | 2.2708 | 0.118034
0.12385 | 2.717103 | 0.03854944 | 2.084433 | 0.009707092 | 2.344256 | 0.02877125 | 2.270483 | 0.1209061
0.1239 | 2.726334 | 0.02306592 | 2.075561 | 0.004922169 | 2.367649 | 0.03001728 | 2.270249 | 0.1171771
0.12395 | 2.721207 | 0.01893794 | 2.08093 | 0.01273066 | 2.374094 | 0.03038842 | 2.275767 | 0.1134633
0.124 | 2.722905 | 0.01093635 | 2.07583 | 0.02258364 | 2.351474 | 0.03752324 | 2.280596 | 0.1280494
0.12405 | 2.727863 | 0.01743962 | 2.087496 | 0.01093701 | 2.348319 | 0.03227638 | 2.274312 | 0.1189342
0.1241 | 2.715191 | 0.01930648 | 2.084351 | 0.008491183 | 2.356061 | 0.02678883 | 2.268006 | 0.1045888
0.12415 | 2.715224 | 0.02716218 | 2.093897 | 0.01333371 | 2.360165 | 0.02853609 | 2.26306 | 0.115791
0.1242 | 2.719786 | 3.848146e-05 | 2.080488 | 0.01502466 | 2.351728 | 0.01924577 | 2.281229 | 0.123672
0.12425 | 2.709046 | 0.007103302 | 2.083097 | 0.01348551 | 2.354246 | 0.02616713 | 2.271566 | 0.1239263
0.1243 | 2.715985 | 0.01731541 | 2.08212 | 0.03471724 | 2.357066 | 0.04509469 | 2.272227 | 0.1076114
0.12435 | 2.719215 | 0.0155366 | 2.074032 | 0.02541385 | 2.344842 | 0.03609778 | 2.276178 | 0.1073621
0.1244 | 2.712013 | 0.01508569 | 2.071249 | 0.01108229 | 2.36257 | 0.01206554 | 2.274553 | 0.1220956
0.12445 | 2.696846 | 0.02071624 | 2.076867 | 0.02381441 | 2.363729 | 0.02663366 | 2.272377 | 0.1160603
0.1245 | 2.711467 | 0.0103146 | 2.077216 | 0.02296794 | 2.359452 | 0.0260081 | 2.274878 | 0.1204749
0.12455 | 2.720504 | 0.01281872 | 2.081084 | 0.01495008 | 2.357392 | 0.01202748 | 2.278438 | 0.1139052
0.1246 | 2.718982 | 0.02299045 | 2.062115 | 0.01517111 | 2.354289 | 0.03150581 | 2.274716 | 0.1190644
0.12465 | 2.703987 | 0.03502777 | 2.073969 | 0.0252144 | 2.347154 | 0.03588509 | 2.270057 | 0.1159046
0.1247 | 2.716813 | 0.02998058 | 2.074723 | 0.02380002 | 2.353685 | 0.02448219 | 2.279813 | 0.1128488
0.12475 | 2.714939 | 0.02500746 | 2.075617 | 0.01142917 | 2.355303 | 0.01860601 | 2.276074 | 0.1209351
0.1248 | 2.711016 | 0.02307375 | 2.074337 | 0.002056869 | 2.347345 | 0.02078214 | 2.268657 | 0.1098527
0.12485 | 2.711243 | 0.01843365 | 2.065454 | 0.005732628 | 2.351395 | 0.03011756 | 2.274759 | 0.117399
0.1249 | 2.712527 | 0.02164709 | 2.091265 | 0.002973502 | 2.360703 | 0.04823937 | 2.277893 | 0.1135183
0.12495 | 2.706586 | 0.03755354 | 2.083978 | 0.006970353 | 2.351612 | 0.03085548 | 2.278376 | 0.1185439
0.125 | 2.711102 | 0.01137024 | 2.070346 | 0.008350073 | 2.358014 | 0.01640193 | 2.282786 | 0.1074292
0.12505 | 2.712292 | 0.009062677 | 2.087869 | 0.01742209 | 2.351134 | 0.03010027 | 2.277583 | 0.1110164
0.1251 | 2.715632 | 0.01543307 | 2.082368 | 0.007295117 | 2.353325 | 0.03436697 | 2.279346 | 0.1137109
0.12515 | 2.7078 | 0.02165201 | 2.080456 | 0.0108269 | 2.350662 | 0.03472258 | 2.278022 | 0.1154838
0.1252 | 2.713899 | 0.0128845 | 2.093234 | 0.009511654 | 2.355997 | 0.03229443 | 2.270102 | 0.1201631
0.12525 | 2.710113 | 0.006348657 | 2.088728 | 0.01337431 | 2.36005 | 0.04252223 | 2.267208 | 0.112464
0.1253 | 2.703323 | 0.001376895 | 2.079074 | 0.001825707 | 2.350817 | 0.03243488 | 2.271077 | 0.1061738
0.12535 | 2.718694 | 0.004954468 | 2.082642 | 0.03663737 | 2.354256 | 0.0326827 | 2.272813 | 0.1093773
0.1254 | 2.711476 | 0.006460061 | 2.087578 | 0.0241259 | 2.358506 | 0.03751249 | 2.271629 | 0.110864
0.12545 | 2.707806 | 0.00938308 | 2.087882 | 0.01068103 | 2.342514 | 0.03561697 | 2.274911 | 0.1146838
0.1255 | 2.714238 | 0.00469183 | 2.082813 | 0.007521364 | 2.341625 | 0.03588169 | 2.275755 | 0.10009
0.12555 | 2.722039 | 0.006238966 | 2.080782 | 0.007877705 | 2.348474 | 0.02832375 | 2.274735 | 0.1000833
0.1256 | 2.70902 | 0.003107198 | 2.085382 | 0.02256271 | 2.339401 | 0.03725013 | 2.275701 | 0.1019641
0.12565 | 2.722276 | 0.008563052 | 2.079461 | 0.01346864 | 2.33676 | 0.02951108 | 2.278105 | 0.1119643
0.1257 | 2.724535 | 0.004007499 | 2.086971 | 0.02579004 | 2.339348 | 0.0321128 | 2.280888 | 0.111934
0.12575 | 2.713732 | 0.0006188099 | 2.07672 | 0.02656231 | 2.331813 | 0.03526068 | 2.278778 | 0.1060743
0.1258 | 2.713978 | 0.00111775 | 2.081807 | 0.01525377 | 2.325067 | 0.02548634 | 2.279312 | 0.1063018
0.12585 | 2.722757 | 0.01661407 | 2.093063 | 0.01165815 | 2.338715 | 0.0287943 | 2.280563 | 0.1070151
0.1259 | 2.717104 | 0.01152226 | 2.088531 | 0.01000287 | 2.331406 | 0.04153322 | 2.28343 | 0.0891382
0.12595 | 2.704495 | 0.01287693 | 2.069336 | 0.02337078 | 2.337508 | 0.03663472 | 2.280411 | 0.1060828
0.126 | 2.712125 | 0.01935645 | 2.092724 | 0.01615838 | 2.340565 | 0.03269458 | 2.284148 | 0.1044717
0.12605 | 2.708434 | 0.008989434 | 2.096464 | 0.01905331 | 2.32887 | 0.03970818 | 2.269948 | 0.106316
0.1261 | 2.702563 | 0.02673655 | 2.086236 | 0.02673062 | 2.32524 | 0.04817134 | 2.276675 | 0.10797
0.12615 | 2.708137 | 0.02049429 | 2.083248 | 0.03382791 | 2.322316 | 0.03190543 | 2.281257 | 0.1057841
0.1262 | 2.720717 | 0.008154574 | 2.088097 | 0.02268273 | 2.319957 | 0.03278812 | 2.27502 | 0.1169902
0.12625 | 2.707877 | 0.01218254 | 2.083625 | 0.02798559 | 2.323508 | 0.04089171 | 2.270487 | 0.09718009
0.1263 | 2.70177 | 0.01462354 | 2.08867 | 0.02864943 | 2.318885 | 0.02245702 | 2.279066 | 0.1055138
0.12635 | 2.707185 | 0.02153235 | 2.097582 | 0.03369598 | 2.332257 | 0.0293944 | 2.276163 | 0.1065911
0.1264 | 2.711623 | 0.01926295 | 2.083172 | 0.0403748 | 2.330903 | 0.03016082 | 2.275867 | 0.1094666
0.12645 | 2.702655 | 0.02117879 | 2.082159 | 0.02298451 | 2.335548 | 0.02809865 | 2.282247 | 0.1014016
0.1265 | 2.710111 | 0.02138163 | 2.086976 | 0.02512154 | 2.326235 | 0.04214486 | 2.278911 | 0.1106978
0.12655 | 2.71129 | 0.01001799 | 2.076511 | 0.01768224 | 2.337074 | 0.043107 | 2.277792 | 0.1088221
0.1266 | 2.709978 | 0.01441413 | 2.088013 | 0.02664727 | 2.339567 | 0.04741557 | 2.284741 | 0.1018342
0.12665 | 2.70613 | 0.01497503 | 2.087506 | 0.03172866 | 2.334933 | 0.03408098 | 2.28801 | 0.09962392
0.1267 | 2.70966 | 0.009315908 | 2.090693 | 0.02299998 | 2.338906 | 0.02998938 | 2.279051 | 0.1082777
0.12675 | 2.716245 | 0.009232583 | 2.087549 | 0.03412388 | 2.336116 | 0.04657282 | 2.284169 | 0.1082082
0.1268 | 2.707705 | 0.01048623 | 2.097856 | 0.01606726 | 2.337254 | 0.04787816 | 2.275267 | 0.103105
0.12685 | 2.704631 | 0.01328432 | 2.089561 | 0.025437 | 2.332117 | 0.02464385 | 2.271683 | 0.1133862
0.1269 | 2.702623 | 0.01192488 | 2.098725 | 0.02913537 | 2.339077 | 0.03780967 | 2.28249 | 0.1038528
0.12695 | 2.702357 | 0.007100086 | 2.087415 | 0.03743505 | 2.329321 | 0.0339325 | 2.278648 | 0.09704383
0.127 | 2.698994 | 0.007618137 | 2.091126 | 0.03978488 | 2.333237 | 0.03320382 | 2.27502 | 0.1124773
0.12705 | 2.701045 | 0.0005249594 | 2.095734 | 0.04852103 | 2.339468 | 0.02691961 | 2.275648 | 0.1032099
0.1271 | 2.708533 | 0.009588386 | 2.100146 | 0.03560617 | 2.330192 | 0.02679872 | 2.289185 | 0.09795902
0.12715 | 2.699158 | 0.002005913 | 2.092362 | 0.03613886 | 2.335652 | 0.03981571 | 2.283816 | 0.1070929
0.1272 | 2.712256 | 0.002473435 | 2.085662 | 0.0475509 | 2.332718 | 0.03670101 | 2.283254 | 0.1038123
0.12725 | 2.705786 | 0.001788613 | 2.095877 | 0.05715128 | 2.324249 | 0.03354912 | 2.28567 | 0.08292051
0.1273 | 2.701376 | 0.006522789 | 2.091541 | 0.05070078 | 2.335101 | 0.02301155 | 2.294767 | 0.09243489
0.12735 | 2.705438 | 0.01364006 | 2.096924 | 0.03614441 | 2.342608 | 0.03714192 | 2.285517 | 0.09920177
0.1274 | 2.714778 | 0.01386272 | 2.090685 | 0.0545011 | 2.327047 | 0.03397646 | 2.29034 | 0.09339155
0.12745 | 2.709476 | 0.01533855 | 2.09081 | 0.04801682 | 2.330064 | 0.04204822 | 2.28675 | 0.09659004
0.1275 | 2.697574 | 0.01643996 | 2.089343 | 0.04507721 | 2.334271 | 0.04937444 | 2.28074 | 0.08853661
0.12755 | 2.708646 | 0.009030547 | 2.077561 | 0.05501033 | 2.333669 | 0.05080489 | 2.280839 | 0.08601608
0.1276 | 2.705048 | 0.003997842 | 2.090767 | 0.05751699 | 2.337158 | 0.05289832 | 2.283348 | 0.08173328
0.12765 | 2.716871 | 0.007118385 | 2.082065 | 0.06451406 | 2.328487 | 0.0518756 | 2.285056 | 0.08468231
0.1277 | 2.710113 | 0.002868046 | 2.070312 | 0.05364447 | 2.327599 | 0.04393759 | 2.278982 | 0.08495573
0.12775 | 2.706311 | 0.01094206 | 2.076892 | 0.05450965 | 2.33212 | 0.04193635 | 2.278689 | 0.0844788
0.1278 | 2.704058 | 0.02060321 | 2.080643 | 0.05702511 | 2.328781 | 0.05507773 | 2.278394 | 0.09820958
0.12785 | 2.69323 | 0.01727232 | 2.082286 | 0.06628765 | 2.326856 | 0.05401354 | 2.281681 | 0.08960811
0.1279 | 2.700836 | 0.006707147 | 2.087943 | 0.06790031 | 2.331456 | 0.03873971 | 2.277201 | 0.08917529
0.12795 | 2.697041 | 0.00996357 | 2.084264 | 0.07307324 | 2.329229 | 0.04544315 | 2.280071 | 0.08970944
0.128 | 2.707768 | 0.01693514 | 2.086317 | 0.05349336 | 2.326676 | 0.05307804 | 2.283643 | 0.08604793
0.12805 | 2.697834 | 0.02168165 | 2.081449 | 0.06379812 | 2.319003 | 0.04593818 | 2.277295 | 0.08054996
0.1281 | 2.693352 | 0.00625773 | 2.084622 | 0.06614331 | 2.324212 | 0.0292911 | 2.288829 | 0.08120435
0.12815 | 2.686855 | 0.004947657 | 2.085062 | 0.05676709 | 2.325041 | 0.03786211 | 2.289736 | 0.08998769
0.1282 | 2.703589 | 0.003008538 | 2.088314 | 0.06461749 | 2.316996 | 0.04299674 | 2.286267 | 0.07787657
0.12825 | 2.700953 | 0.01877258 | 2.090875 | 0.07239781 | 2.327578 | 0.01814294 | 2.288808 | 0.07537478
0.1283 | 2.709459 | 0.02342747 | 2.086713 | 0.06118116 | 2.330262 | 0.04141023 | 2.287991 | 0.09550769
0.12835 | 2.697953 | 0.03086922 | 2.091888 | 0.05280607 | 2.31414 | 0.05576727 | 2.282708 | 0.08346108
0.1284 | 2.700198 | 0.009906379 | 2.099721 | 0.06163098 | 2.309178 | 0.05048874 | 2.285606 | 0.07376655
0.12845 | 2.69308 | 0.0114717 | 2.093664 | 0.07667487 | 2.314146 | 0.03888907 | 2.279801 | 0.08254171
0.1285 | 2.688236 | 0.008184623 | 2.092891 | 0.06640042 | 2.317225 | 0.0429096 | 2.284402 | 0.08236281
0.12855 | 2.693823 | 0.01268481 | 2.102423 | 0.05842847 | 2.306573 | 0.04100552 | 2.283677 | 0.07338721
0.1286 | 2.696662 | 0.01280342 | 2.092879 | 0.05164247 | 2.320355 | 0.03944545 | 2.273322 | 0.07172233
0.12865 | 2.692958 | 0.002277897 | 2.085481 | 0.06679491 | 2.317947 | 0.0427576 | 2.276181 | 0.07287642
0.1287 | 2.693395 | 0.004585492 | 2.082818 | 0.06067265 | 2.304886 | 0.04289835 | 2.274597 | 0.07055361
0.12875 | 2.69695 | 0.003775057 | 2.103543 | 0.05225539 | 2.3263 | 0.04533479 | 2.276134 | 0.06366877
0.1288 | 2.705506 | 0.004560916 | 2.093143 | 0.0745365 | 2.321291 | 0.05082183 | 2.278931 | 0.07488826
0.12885 | 2.695823 | 0.0004646617 | 2.083752 | 0.05949395 | 2.301491 | 0.0661332 | 2.278869 | 0.06832867
0.1289 | 2.70033 | 0.005325832 | 2.09318 | 0.06251831 | 2.308977 | 0.0660351 | 2.276507 | 0.07077962
0.12895 | 2.697686 | 0.01753266 | 2.090691 | 0.07690877 | 2.317055 | 0.06380574 | 2.274672 | 0.07059501
0.129 | 2.704853 | 0.01091435 | 2.085725 | 0.07776549 | 2.308523 | 0.07357913 | 2.275035 | 0.07290428
0.12905 | 2.701688 | 6.045661e-05 | 2.098584 | 0.06580455 | 2.297443 | 0.04938058 | 2.278602 | 0.05999223
0.1291 | 2.702132 | 0.01769179 | 2.121202 | 0.07456688 | 2.298039 | 0.05709825 | 2.280241 | 0.06490824
0.12915 | 2.693345 | 0.01816124 | 2.104369 | 0.07229596 | 2.30892 | 0.0826813 | 2.274681 | 0.06220818
0.1292 | 2.693068 | 0.01216245 | 2.084555 | 0.06993183 | 2.302032 | 0.07551413 | 2.277809 | 0.06967518
0.12925 | 2.698398 | 0.02712968 | 2.103462 | 0.06938079 | 2.308932 | 0.0487521 | 2.273361 | 0.06949559
0.1293 | 2.700974 | 0.02585362 | 2.102542 | 0.06761048 | 2.303612 | 0.07937416 | 2.274434 | 0.06971111
0.12935 | 2.687873 | 0.001994905 | 2.096025 | 0.07429189 | 2.308924 | 0.07059358 | 2.282792 | 0.07514803
0.1294 | 2.698244 | 0.003219617 | 2.097414 | 0.06605347 | 2.303399 | 0.06111425 | 2.288787 | 0.06591762
0.12945 | 2.702492 | 0.01591606 | 2.102526 | 0.07341267 | 2.303489 | 0.07443086 | 2.288277 | 0.06527573
0.1295 | 2.69251 | 0.000509968 | 2.106451 | 0.08460216 | 2.298731 | 0.08120676 | 2.284238 | 0.07710255
0.12955 | 2.702038 | 0.01844094 | 2.103308 | 0.06843903 | 2.305012 | 0.06760686 | 2.279812 | 0.07305638
0.1296 | 2.700328 | 0.01029399 | 2.102932 | 0.08437624 | 2.311998 | 0.07215362 | 2.281807 | 0.06439803
0.12965 | 2.702579 | 8.862247e-05 | 2.097433 | 0.08476383 | 2.302152 | 0.07999243 | 2.286429 | 0.06972633
0.1297 | 2.705485 | 0.01426923 | 2.102906 | 0.07444068 | 2.28778 | 0.07986323 | 2.282545 | 0.06863914
0.12975 | 2.708712 | 0.0008224585 | 2.100263 | 0.07759191 | 2.305066 | 0.07065755 | 2.283246 | 0.05869408
0.1298 | 2.7061 | 0.01273102 | 2.110784 | 0.0845004 | 2.299045 | 0.08095641 | 2.281486 | 0.05928696
0.12985 | 2.700823 | 0.01144162 | 2.103237 | 0.0952847 | 2.297335 | 0.07696694 | 2.273014 | 0.06334309
0.1299 | 2.70395 | 0.005905396 | 2.096954 | 0.08131102 | 2.294624 | 0.07450255 | 2.27852 | 0.06785581
0.12995 | 2.707514 | 0.00190098 | 2.09899 | 0.07729879 | 2.303108 | 0.08051808 | 2.283771 | 0.06650117
0.13 | 2.707315 | 0.003753767 | 2.101798 | 0.08247564 | 2.294043 | 0.08044887 | 2.286731 | 0.07127798
0.13005 | 2.710125 | 0.00654452 | 2.094674 | 0.07153499 | 2.301731 | 0.0839927 | 2.275428 | 0.07427608
0.1301 | 2.713801 | 0.01195302 | 2.099963 | 0.08021596 | 2.299002 | 0.08778712 | 2.282793 | 0.07455938
0.13015 | 2.708179 | 0.009195589 | 2.096872 | 0.08480103 | 2.29976 | 0.07880278 | 2.287836 | 0.07457581
0.1302 | 2.703159 | 0.0007779299 | 2.097518 | 0.0805447 | 2.299252 | 0.07941571 | 2.274082 | 0.0663865
0.13025 | 2.706258 | 0.01103464 | 2.092795 | 0.07211727 | 2.284335 | 0.08540002 | 2.273216 | 0.06349151
0.1303 | 2.702844 | 0.01280463 | 2.093406 | 0.07007946 | 2.286884 | 0.07657663 | 2.282417 | 0.06291286
0.13035 | 2.712086 | 0.01283732 | 2.098791 | 0.08977796 | 2.290455 | 0.07871756 | 2.280283 | 0.06374259
0.1304 | 2.719574 | 0.01604006 | 2.096255 | 0.07531829 | 2.290372 | 0.08526482 | 2.281415 | 0.055181
0.13045 | 2.711847 | 0.01710754 | 2.102727 | 0.08364777 | 2.290436 | 0.0736368 | 2.285285 | 0.0581194
0.1305 | 2.712779 | 0.003135051 | 2.104506 | 0.08754645 | 2.287104 | 0.07008429 | 2.290018 | 0.05217849
0.13055 | 2.709096 | 0.006694961 | 2.102165 | 0.09529091 | 2.291516 | 0.0770766 | 2.276794 | 0.05047507
0.1306 | 2.710733 | 0.004805066 | 2.096481 | 0.07275825 | 2.287101 | 0.07798856 | 2.276419 | 0.05480037
0.13065 | 2.722736 | 0.01686832 | 2.094907 | 0.08964965 | 2.277393 | 0.07671798 | 2.274803 | 0.06467706
0.1307 | 2.711588 | 0.002224742 | 2.107763 | 0.08325598 | 2.292761 | 0.06774721 | 2.282728 | 0.05042283
0.13075 | 2.72349 | 0.004705477 | 2.094073 | 0.08007016 | 2.297062 | 0.07419971 | 2.28454 | 0.0448133
0.1308 | 2.730127 | 0.004614378 | 2.093623 | 0.09226724 | 2.29075 | 0.0922229 | 2.277069 | 0.05755946
0.13085 | 2.726864 | 0.005729958 | 2.100797 | 0.08756119 | 2.284451 | 0.08692408 | 2.282603 | 0.05691289
0.1309 | 2.713239 | 0.002488733 | 2.096838 | 0.08920712 | 2.282767 | 0.07048622 | 2.288556 | 0.04695078
0.13095 | 2.722478 | 0.00564344 | 2.093033 | 0.0895525 | 2.28598 | 0.08084079 | 2.276971 | 0.04854151
0.131 | 2.729587 | 0.01085211 | 2.105652 | 0.09119871 | 2.283626 | 0.08387762 | 2.271759 | 0.06172263
0.13105 | 2.709128 | 0.00785948 | 2.100624 | 0.1012969 | 2.274831 | 0.09182621 | 2.279347 | 0.05763614
0.1311 | 2.722909 | 0.01567251 | 2.098895 | 0.106649 | 2.294265 | 0.07034499 | 2.281226 | 0.05426872
0.13115 | 2.728115 | 0.02450514 | 2.094894 | 0.08948358 | 2.29002 | 0.06575732 | 2.284586 | 0.05768944
0.1312 | 2.717533 | 0.01043488 | 2.099383 | 0.08624515 | 2.284724 | 0.07571591 | 2.282314 | 0.05156715
0.13125 | 2.720217 | 0.01489099 | 2.098018 | 0.1005873 | 2.294512 | 0.08626767 | 2.285844 | 0.03940446
0.1313 | 2.719584 | 0.02846133 | 2.104443 | 0.09779241 | 2.279052 | 0.08142752 | 2.273532 | 0.04587597
0.13135 | 2.719156 | 0.02383773 | 2.098569 | 0.1027304 | 2.28014 | 0.07155713 | 2.284825 | 0.04470572
0.1314 | 2.71778 | 0.02577448 | 2.102563 | 0.07566775 | 2.282662 | 0.0809999 | 2.280287 | 0.04330865
0.13145 | 2.724744 | 0.04239611 | 2.08944 | 0.1012872 | 2.285185 | 0.08469405 | 2.280861 | 0.04988968
0.1315 | 2.729612 | 0.02109023 | 2.092104 | 0.1028459 | 2.278112 | 0.0853048 | 2.279785 | 0.06154417
0.13155 | 2.724035 | 0.02436791 | 2.108576 | 0.1010729 | 2.277517 | 0.08220881 | 2.281015 | 0.05714476
0.1316 | 2.728831 | 0.03434901 | 2.091127 | 0.108667 | 2.267242 | 0.08770876 | 2.279556 | 0.03767488
0.13165 | 2.723462 | 0.04033342 | 2.103913 | 0.1145882 | 2.277617 | 0.09928952 | 2.282799 | 0.05291336
0.1317 | 2.728774 | 0.02577618 | 2.113991 | 0.1075283 | 2.268357 | 0.09195229 | 2.282105 | 0.05686428
0.13175 | 2.72845 | 0.02734421 | 2.111134 | 0.1038236 | 2.266654 | 0.08607066 | 2.282282 | 0.05010657
0.1318 | 2.732356 | 0.04202586 | 2.098654 | 0.1206503 | 2.278535 | 0.08201598 | 2.276637 | 0.04936888
0.13185 | 2.72868 | 0.02821759 | 2.104827 | 0.1112348 | 2.268379 | 0.0870183 | 2.266978 | 0.05753436
0.1319 | 2.72952 | 0.02430568 | 2.104925 | 0.0943796 | 2.26012 | 0.08915083 | 2.270316 | 0.04103095
0.13195 | 2.734782 | 0.03078751 | 2.105809 | 0.1127675 | 2.270069 | 0.09245997 | 2.279513 | 0.04901065
0.132 | 2.742785 | 0.02677515 | 2.094368 | 0.1092231 | 2.26845 | 0.09523335 | 2.272702 | 0.06821996
0.13205 | 2.732878 | 0.02801425 | 2.098803 | 0.09727619 | 2.261749 | 0.08243101 | 2.276079 | 0.04566127
0.1321 | 2.738077 | 0.03266369 | 2.096489 | 0.1038127 | 2.26785 | 0.0805071 | 2.27623 | 0.04151241
0.13215 | 2.733277 | 0.02401785 | 2.099663 | 0.1059565 | 2.272865 | 0.08906452 | 2.274793 | 0.04635981
0.1322 | 2.738904 | 0.0158335 | 2.102971 | 0.1077277 | 2.267475 | 0.09869919 | 2.280801 | 0.04584224
0.13225 | 2.739603 | 0.03544308 | 2.106002 | 0.0896805 | 2.26402 | 0.06921243 | 2.278948 | 0.04415558
0.1323 | 2.74402 | 0.03312062 | 2.097464 | 0.1078289 | 2.270261 | 0.07957266 | 2.273771 | 0.048697
0.13235 | 2.739438 | 0.02890797 | 2.101405 | 0.1015036 | 2.262662 | 0.08796163 | 2.272775 | 0.04966883
0.1324 | 2.735703 | 0.04717757 | 2.101995 | 0.09796802 | 2.2586 | 0.09360443 | 2.278697 | 0.04381028
0.13245 | 2.748937 | 0.03206582 | 2.114778 | 0.09469505 | 2.256729 | 0.07929797 | 2.279734 | 0.04221504
0.1325 | 2.739352 | 0.04630754 | 2.09785 | 0.09497245 | 2.268144 | 0.1013351 | 2.27383 | 0.06377278
0.13255 | 2.744061 | 0.04589521 | 2.094329 | 0.08956058 | 2.261881 | 0.09699457 | 2.276498 | 0.06572909
0.1326 | 2.743645 | 0.03774677 | 2.110776 | 0.09664188 | 2.25677 | 0.09272612 | 2.267408 | 0.05014657
0.13265 | 2.748909 | 0.04193685 | 2.09847 | 0.1136132 | 2.261028 | 0.1033803 | 2.267556 | 0.06066219
0.1327 | 2.74068 | 0.05291214 | 2.090684 | 0.08959489 | 2.261853 | 0.1038485 | 2.270305 | 0.06749846
0.13275 | 2.733266 | 0.06310628 | 2.099154 | 0.1074912 | 2.250972 | 0.07867239 | 2.266183 | 0.05571873
0.1328 | 2.733347 | 0.04293604 | 2.099381 | 0.1204342 | 2.257488 | 0.07837164 | 2.266852 | 0.0570217
0.13285 | 2.739512 | 0.05492314 | 2.104199 | 0.09729087 | 2.262832 | 0.09218517 | 2.270602 | 0.0612643
0.1329 | 2.731475 | 0.05601391 | 2.089186 | 0.09481201 | 2.259795 | 0.08951391 | 2.268062 | 0.05945388
0.13295 | 2.733131 | 0.05817154 | 2.101827 | 0.1188721 | 2.26771 | 0.07766609 | 2.266964 | 0.04777926
0.133 | 2.742777 | 0.05543429 | 2.101651 | 0.1059097 | 2.265822 | 0.08655906 | 2.272402 | 0.05617557
0.13305 | 2.741396 | 0.05590021 | 2.108616 | 0.09942626 | 2.259782 | 0.1016352 | 2.266566 | 0.05848817
0.1331 | 2.733876 | 0.04448062 | 2.106757 | 0.1104253 | 2.248405 | 0.09109601 | 2.265093 | 0.05008142
0.13315 | 2.738234 | 0.0459945 | 2.092648 | 0.1164902 | 2.258601 | 0.09536661 | 2.26363 | 0.04908592
0.1332 | 2.731466 | 0.05394883 | 2.098584 | 0.1213578 | 2.259563 | 0.09651512 | 2.267003 | 0.049082
0.13325 | 2.738455 | 0.0716462 | 2.094746 | 0.101746 | 2.254627 | 0.09549445 | 2.267541 | 0.05742489
0.1333 | 2.735803 | 0.07438152 | 2.106068 | 0.1207777 | 2.262004 | 0.08357989 | 2.259174 | 0.04917633
0.13335 | 2.735962 | 0.06793739 | 2.098438 | 0.107518 | 2.256006 | 0.09231991 | 2.258537 | 0.05437705
0.1334 | 2.723322 | 0.05226976 | 2.098959 | 0.1174158 | 2.246622 | 0.1014472 | 2.262212 | 0.05924608
0.13345 | 2.730405 | 0.06096877 | 2.106278 | 0.1199836 | 2.25101 | 0.08293405 | 2.261176 | 0.0485932
0.1335 | 2.724967 | 0.06138437 | 2.099182 | 0.1175668 | 2.260357 | 0.08599299 | 2.262415 | 0.05294874
0.13355 | 2.715564 | 0.06592396 | 2.105951 | 0.1068843 | 2.260282 | 0.09984467 | 2.263121 | 0.0424525
0.1336 | 2.726397 | 0.06415615 | 2.109538 | 0.1177746 | 2.260001 | 0.09889171 | 2.257413 | 0.0416016
0.13365 | 2.72607 | 0.06164116 | 2.102102 | 0.1167998 | 2.269258 | 0.07390755 | 2.264872 | 0.04863509
0.1337 | 2.731301 | 0.06681609 | 2.104756 | 0.09530343 | 2.246291 | 0.07953704 | 2.257635 | 0.05233292
0.13375 | 2.719841 | 0.0644225 | 2.107712 | 0.1119483 | 2.240311 | 0.08790171 | 2.253319 | 0.05222242
0.1338 | 2.720737 | 0.06287061 | 2.113782 | 0.1002492 | 2.25278 | 0.08618524 | 2.265431 | 0.04699025
0.13385 | 2.722832 | 0.06651088 | 2.102956 | 0.09926609 | 2.245527 | 0.06622724 | 2.268493 | 0.06000614
0.1339 | 2.716419 | 0.05694009 | 2.112832 | 0.1078605 | 2.248544 | 0.08990842 | 2.264819 | 0.06176535
0.13395 | 2.72299 | 0.06963269 | 2.11009 | 0.1186793 | 2.247333 | 0.0948839 | 2.263515 | 0.05455716
0.134 | 2.730716 | 0.07236035 | 2.103996 | 0.1008717 | 2.25716 | 0.07880284 | 2.259587 | 0.05240746
0.13405 | 2.725161 | 0.07977434 | 2.105052 | 0.1081596 | 2.251725 | 0.07825137 | 2.263735 | 0.04271095
0.1341 | 2.716753 | 0.0637578 | 2.114477 | 0.1226288 | 2.248501 | 0.09194471 | 2.255898 | 0.05015154
0.13415 | 2.727193 | 0.0648791 | 2.110867 | 0.1212311 | 2.251291 | 0.08126071 | 2.261608 | 0.04442721
0.1342 | 2.725969 | 0.08651714 | 2.098853 | 0.1153872 | 2.24809 | 0.07864176 | 2.261883 | 0.0557558
0.13425 | 2.71908 | 0.08046043 | 2.11056 | 0.116959 | 2.25105 | 0.09221991 | 2.256657 | 0.04421112
0.1343 | 2.719535 | 0.07013267 | 2.116617 | 0.1278272 | 2.257651 | 0.08980533 | 2.255719 | 0.04763292
0.13435 | 2.713075 | 0.06702255 | 2.114852 | 0.1004014 | 2.261305 | 0.08004334 | 2.258597 | 0.05564279
0.1344 | 2.735734 | 0.07261297 | 2.120807 | 0.1077058 | 2.26143 | 0.07288355 | 2.252779 | 0.05368127
0.13445 | 2.721759 | 0.09597306 | 2.114174 | 0.1101638 | 2.266569 | 0.07891856 | 2.254387 | 0.05651521
0.1345 | 2.720131 | 0.08832618 | 2.109264 | 0.1114987 | 2.252585 | 0.06584402 | 2.259129 | 0.0540556
0.13455 | 2.711041 | 0.08962481 | 2.108413 | 0.1057355 | 2.266403 | 0.07651346 | 2.243182 | 0.05697275
0.1346 | 2.717226 | 0.08837475 | 2.101056 | 0.09096059 | 2.274514 | 0.0763682 | 2.253822 | 0.04390383
0.13465 | 2.709078 | 0.08886874 | 2.113351 | 0.1140881 | 2.261864 | 0.07265888 | 2.25955 | 0.0490884
0.1347 | 2.714411 | 0.1023412 | 2.097289 | 0.1186817 | 2.267243 | 0.06053745 | 2.259443 | 0.05614148
0.13475 | 2.710045 | 0.09495242 | 2.102796 | 0.11056 | 2.262989 | 0.08627934 | 2.254918 | 0.05025513
0.1348 | 2.717761 | 0.08738101 | 2.107474 | 0.09852342 | 2.263392 | 0.09359268 | 2.256845 | 0.05461458
0.13485 | 2.725535 | 0.08823294 | 2.110708 | 0.08686283 | 2.268168 | 0.07354197 | 2.257902 | 0.06231977
0.1349 | 2.710559 | 0.09583928 | 2.11756 | 0.09866817 | 2.272577 | 0.08735942 | 2.241057 | 0.05958888
0.13495 | 2.716999 | 0.0900246 | 2.105371 | 0.1155693 | 2.263058 | 0.08434213 | 2.259798 | 0.05759448
0.135 | 2.71206 | 0.09658024 | 2.113714 | 0.1047249 | 2.271141 | 0.06642977 | 2.254796 | 0.06300046
0.13505 | 2.725256 | 0.09957272 | 2.122662 | 0.1122456 | 2.27605 | 0.08784838 | 2.252498 | 0.06636465
0.1351 | 2.721465 | 0.08975526 | 2.122187 | 0.1129566 | 2.27162 | 0.08236709 | 2.252083 | 0.05211755
0.13515 | 2.713711 | 0.08401194 | 2.119976 | 0.1220912 | 2.271874 | 0.08044122 | 2.261227 | 0.04757816
0.1352 | 2.7084 | 0.09171897 | 2.109144 | 0.1084563 | 2.271163 | 0.07437796 | 2.24706 | 0.06245826
0.13525 | 2.710912 | 0.09671949 | 2.114598 | 0.1132636 | 2.270321 | 0.08715386 | 2.251178 | 0.06624543
0.1353 | 2.710687 | 0.08976654 | 2.106612 | 0.1087347 | 2.272159 | 0.07985511 | 2.251063 | 0.06456585
0.13535 | 2.707659 | 0.08522201 | 2.115636 | 0.1192655 | 2.272939 | 0.08154523 | 2.249665 | 0.05819864
0.1354 | 2.722985 | 0.09372926 | 2.114147 | 0.1065136 | 2.272725 | 0.08266484 | 2.250372 | 0.05738534
0.13545 | 2.717762 | 0.08639807 | 2.1074 | 0.1215186 | 2.275627 | 0.08951905 | 2.250094 | 0.05066615
0.1355 | 2.714868 | 0.1011022 | 2.112668 | 0.1305796 | 2.271377 | 0.08022654 | 2.24891 | 0.0650939
0.13555 | 2.713406 | 0.0888861 | 2.105414 | 0.1170464 | 2.269323 | 0.07199009 | 2.247588 | 0.06161336
0.1356 | 2.71779 | 0.08784709 | 2.104085 | 0.1101542 | 2.269478 | 0.07602558 | 2.253723 | 0.05263484
0.13565 | 2.708597 | 0.08737689 | 2.106519 | 0.1196142 | 2.26268 | 0.0767475 | 2.259909 | 0.05677932
0.1357 | 2.707577 | 0.08540222 | 2.107276 | 0.1173309 | 2.263737 | 0.06777169 | 2.252658 | 0.0648834
0.13575 | 2.712899 | 0.07985403 | 2.122807 | 0.1088197 | 2.271015 | 0.06987761 | 2.249983 | 0.05499858
0.1358 | 2.717808 | 0.07524323 | 2.11462 | 0.1090955 | 2.272685 | 0.07002543 | 2.255055 | 0.05205537
0.13585 | 2.71737 | 0.07074635 | 2.106066 | 0.115338 | 2.265838 | 0.07390944 | 2.260789 | 0.06522025
0.1359 | 2.719365 | 0.07195083 | 2.11107 | 0.1063179 | 2.263237 | 0.05973046 | 2.253841 | 0.07066301
0.13595 | 2.718651 | 0.06037854 | 2.119027 | 0.1095064 | 2.265761 | 0.06376421 | 2.252542 | 0.06250303
0.136 | 2.713406 | 0.06809207 | 2.119431 | 0.1147407 | 2.270667 | 0.06614045 | 2.250343 | 0.05402148
0.13605 | 2.720667 | 0.09140539 | 2.115952 | 0.1053788 | 2.261277 | 0.05067821 | 2.253049 | 0.05186582
0.1361 | 2.716865 | 0.07744455 | 2.118768 | 0.1105856 | 2.261359 | 0.0527623 | 2.261098 | 0.06044053
0.13615 | 2.720878 | 0.06748886 | 2.116623 | 0.129531 | 2.264637 | 0.07231393 | 2.260817 | 0.05997777
0.1362 | 2.716092 | 0.07464884 | 2.120967 | 0.1183142 | 2.270712 | 0.07390967 | 2.255462 | 0.06121033
0.13625 | 2.725051 | 0.07017342 | 2.116825 | 0.107339 | 2.265286 | 0.07108678 | 2.259226 | 0.0552599
0.1363 | 2.715932 | 0.0552131 | 2.118889 | 0.1001996 | 2.27031 | 0.06943383 | 2.262313 | 0.05389654
0.13635 | 2.71431 | 0.05649767 | 2.121493 | 0.1196118 | 2.270237 | 0.07158462 | 2.260277 | 0.06554869
0.1364 | 2.704743 | 0.0542157 | 2.128182 | 0.1109314 | 2.278605 | 0.06421902 | 2.254869 | 0.05032568
0.13645 | 2.713245 | 0.0639528 | 2.134876 | 0.108389 | 2.268718 | 0.0705946 | 2.258991 | 0.05540092
0.1365 | 2.715755 | 0.05820742 | 2.131696 | 0.1140722 | 2.27494 | 0.0639881 | 2.2555 | 0.05636014
0.13655 | 2.712447 | 0.05643857 | 2.126533 | 0.1069695 | 2.277179 | 0.06562916 | 2.262355 | 0.05126617
0.1366 | 2.717324 | 0.06361065 | 2.122987 | 0.1065237 | 2.278708 | 0.0690729 | 2.257628 | 0.0551108
0.13665 | 2.723092 | 0.05711536 | 2.131318 | 0.1085914 | 2.268035 | 0.06452033 | 2.254319 | 0.05434621
0.1367 | 2.716164 | 0.05943333 | 2.122636 | 0.0999107 | 2.263374 | 0.06996151 | 2.258781 | 0.06657788
0.13675 | 2.71206 | 0.06966242 | 2.11576 | 0.1105227 | 2.267429 | 0.05406906 | 2.261315 | 0.06451259
0.1368 | 2.717356 | 0.06880482 | 2.128143 | 0.0967447 | 2.269338 | 0.07346273 | 2.257452 | 0.06048038
0.13685 | 2.707763 | 0.06746153 | 2.133294 | 0.09724148 | 2.272739 | 0.06093174 | 2.252131 | 0.05904714
0.1369 | 2.716243 | 0.06605766 | 2.127101 | 0.09405864 | 2.264076 | 0.04809976 | 2.251468 | 0.06638154
0.13695 | 2.709647 | 0.07274086 | 2.124107 | 0.09764048 | 2.266298 | 0.05922301 | 2.266096 | 0.06772872
0.137 | 2.705056 | 0.05660383 | 2.126907 | 0.08368583 | 2.262299 | 0.06561568 | 2.251292 | 0.05681819
0.13705 | 2.702132 | 0.06823304 | 2.127719 | 0.08876449 | 2.261142 | 0.06451382 | 2.254948 | 0.07729566
0.1371 | 2.717214 | 0.07176622 | 2.119834 | 0.1025365 | 2.26807 | 0.07641413 | 2.255424 | 0.07493911
0.13715 | 2.709558 | 0.05180919 | 2.121136 | 0.09110889 | 2.274453 | 0.05317714 | 2.254266 | 0.0579634
0.1372 | 2.712621 | 0.068304 | 2.132353 | 0.07851484 | 2.273298 | 0.05751499 | 2.248986 | 0.05986556
0.13725 | 2.712452 | 0.06845604 | 2.120693 | 0.08912286 | 2.272977 | 0.03533807 | 2.252401 | 0.06598791
0.1373 | 2.719661 | 0.04856546 | 2.120996 | 0.07838679 | 2.276797 | 0.05433103 | 2.241021 | 0.05837759
0.13735 | 2.722119 | 0.06337381 | 2.123003 | 0.09426088 | 2.2699 | 0.04167382 | 2.250836 | 0.05246621
0.1374 | 2.721028 | 0.05878346 | 2.125409 | 0.07542689 | 2.270422 | 0.0486388 | 2.246667 | 0.06231078
0.13745 | 2.716802 | 0.05595905 | 2.114661 | 0.08614225 | 2.267144 | 0.04679609 | 2.24516 | 0.07069169
0.1375 | 2.720795 | 0.0546554 | 2.123512 | 0.08792501 | 2.27629 | 0.04830898 | 2.24825 | 0.06397913
0.13755 | 2.723446 | 0.05468368 | 2.128227 | 0.07284656 | 2.273452 | 0.04840467 | 2.258492 | 0.07003424
0.1376 | 2.726878 | 0.06003146 | 2.120645 | 0.07691771 | 2.27053 | 0.03654052 | 2.248968 | 0.06826297
0.13765 | 2.715698 | 0.05582952 | 2.119931 | 0.07814141 | 2.262414 | 0.03348169 | 2.250116 | 0.06554437
0.1377 | 2.720973 | 0.05957961 | 2.121742 | 0.0764722 | 2.269907 | 0.04322911 | 2.24396 | 0.06123142
0.13775 | 2.716919 | 0.06865169 | 2.121841 | 0.07139194 | 2.284787 | 0.03445271 | 2.243408 | 0.06949932
0.1378 | 2.722154 | 0.06093294 | 2.11363 | 0.08076916 | 2.266232 | 0.04497773 | 2.241271 | 0.07312796
0.13785 | 2.724476 | 0.05502318 | 2.124504 | 0.0647954 | 2.264982 | 0.03492856 | 2.246876 | 0.05742634
0.1379 | 2.724631 | 0.05850746 | 2.128319 | 0.0654541 | 2.277583 | 0.04036013 | 2.241469 | 0.06406376
0.13795 | 2.72487 | 0.05458102 | 2.113167 | 0.06749846 | 2.282467 | 0.05110913 | 2.23517 | 0.06951535
0.138 | 2.721561 | 0.06083031 | 2.123675 | 0.06825035 | 2.268725 | 0.04781526 | 2.243798 | 0.06029816
0.13805 | 2.722055 | 0.04706394 | 2.12049 | 0.07054042 | 2.275464 | 0.04548471 | 2.239123 | 0.06898821
0.1381 | 2.730391 | 0.05411793 | 2.120404 | 0.05996289 | 2.274733 | 0.04965143 | 2.233785 | 0.08108767
0.13815 | 2.728896 | 0.06802263 | 2.112729 | 0.05366028 | 2.266101 | 0.04759881 | 2.249516 | 0.08570083
0.1382 | 2.717072 | 0.05523157 | 2.114042 | 0.04401559 | 2.284714 | 0.05811458 | 2.246253 | 0.06878353
0.13825 | 2.72644 | 0.05908048 | 2.117093 | 0.05407637 | 2.285096 | 0.05053856 | 2.247488 | 0.06725076
0.1383 | 2.731249 | 0.06354094 | 2.112379 | 0.05270348 | 2.271405 | 0.03480094 | 2.239397 | 0.07049885
0.13835 | 2.722856 | 0.05108017 | 2.122405 | 0.06122615 | 2.273279 | 0.04479456 | 2.243215 | 0.07695694
0.1384 | 2.723303 | 0.0547083 | 2.126129 | 0.05107768 | 2.281996 | 0.03795894 | 2.23929 | 0.06591348
0.13845 | 2.736664 | 0.06063729 | 2.106793 | 0.05983404 | 2.277632 | 0.06240104 | 2.240286 | 0.07823102
0.1385 | 2.730421 | 0.04663472 | 2.116682 | 0.04491971 | 2.265779 | 0.05955408 | 2.237653 | 0.08251623
0.13855 | 2.729577 | 0.05870209 | 2.123645 | 0.04130101 | 2.263796 | 0.0481243 | 2.246388 | 0.08234614
0.1386 | 2.72938 | 0.0506921 | 2.117787 | 0.04438552 | 2.270483 | 0.05461558 | 2.241286 | 0.0699311
0.13865 | 2.743067 | 0.03683851 | 2.108637 | 0.04913952 | 2.276974 | 0.04793368 | 2.243819 | 0.07923402
0.1387 | 2.738463 | 0.03510449 | 2.116499 | 0.05084469 | 2.273245 | 0.03666365 | 2.232466 | 0.07764466
0.13875 | 2.727124 | 0.05408332 | 2.116523 | 0.06409364 | 2.278222 | 0.06028094 | 2.233965 | 0.08655144
0.1388 | 2.727765 | 0.03714347 | 2.122662 | 0.04059476 | 2.27241 | 0.05167321 | 2.241599 | 0.0744141
0.13885 | 2.737344 | 0.05178446 | 2.122397 | 0.04716847 | 2.269889 | 0.04399729 | 2.242996 | 0.08749267
0.1389 | 2.738632 | 0.04713118 | 2.114281 | 0.05326629 | 2.286206 | 0.06418054 | 2.221363 | 0.07739646
0.13895 | 2.736506 | 0.05449666 | 2.112981 | 0.04829918 | 2.282509 | 0.05850011 | 2.228883 | 0.0703311
0.139 | 2.746162 | 0.04488656 | 2.118933 | 0.04900915 | 2.281718 | 0.04325863 | 2.237423 | 0.07475031
0.13905 | 2.73287 | 0.06294601 | 2.117051 | 0.05013533 | 2.28175 | 0.05056635 | 2.233525 | 0.0831716
0.1391 | 2.720579 | 0.05908547 | 2.106399 | 0.04621748 | 2.283438 | 0.05368583 | 2.237228 | 0.07222151
0.13915 | 2.732407 | 0.05354996 | 2.115171 | 0.03440028 | 2.284411 | 0.05501151 | 2.234843 | 0.07582457
0.1392 | 2.735072 | 0.05761471 | 2.119723 | 0.0578206 | 2.278438 | 0.05393186 | 2.236192 | 0.08105288
0.13925 | 2.734548 | 0.06325723 | 2.120009 | 0.06122815 | 2.281539 | 0.05295898 | 2.231437 | 0.08603286
0.1393 | 2.731515 | 0.05226531 | 2.122542 | 0.03883713 | 2.286415 | 0.0554256 | 2.23713 | 0.0749682
0.13935 | 2.743895 | 0.05756379 | 2.114423 | 0.03860445 | 2.277915 | 0.06289585 | 2.235972 | 0.07005741
0.1394 | 2.735983 | 0.08645204 | 2.113394 | 0.04400334 | 2.286138 | 0.05548406 | 2.231145 | 0.08969311
0.13945 | 2.738377 | 0.06002729 | 2.118465 | 0.04912194 | 2.291529 | 0.04817868 | 2.232762 | 0.07516441
0.1395 | 2.750282 | 0.07035323 | 2.11597 | 0.03774629 | 2.288069 | 0.05538302 | 2.236629 | 0.08119114
0.13955 | 2.747011 | 0.07980716 | 2.118337 | 0.05583601 | 2.294463 | 0.0437644 | 2.252308 | 0.08240801
0.1396 | 2.726227 | 0.06821444 | 2.118342 | 0.04240891 | 2.296274 | 0.07054061 | 2.239818 | 0.0771573
0.13965 | 2.744179 | 0.06586854 | 2.126949 | 0.02758958 | 2.295539 | 0.05682328 | 2.239038 | 0.08896023
0.1397 | 2.748157 | 0.07844983 | 2.120352 | 0.03503973 | 2.291962 | 0.04473536 | 2.239731 | 0.08516436
0.13975 | 2.737238 | 0.06808039 | 2.11507 | 0.05572603 | 2.296593 | 0.05776989 | 2.235174 | 0.08343683
0.1398 | 2.733107 | 0.05427406 | 2.120612 | 0.04358062 | 2.290007 | 0.05035314 | 2.235423 | 0.08129041
0.13985 | 2.753744 | 0.05691496 | 2.112751 | 0.02810199 | 2.294997 | 0.06513477 | 2.235604 | 0.07810994
0.1399 | 2.748099 | 0.05858759 | 2.128957 | 0.02530211 | 2.304541 | 0.04820923 | 2.232856 | 0.09389842
0.13995 | 2.749171 | 0.05231373 | 2.133773 | 0.03556368 | 2.294953 | 0.0487498 | 2.232091 | 0.0875117
0.14 | 2.740182 | 0.05284041 | 2.117343 | 0.03538199 | 2.280183 | 0.06213974 | 2.236945 | 0.09340532
0.14005 | 2.754308 | 0.04736637 | 2.12089 | 0.03308877 | 2.297964 | 0.0491821 | 2.233079 | 0.09327927
0.1401 | 2.751048 | 0.0498076 | 2.125087 | 0.03071006 | 2.298015 | 0.05425828 | 2.224949 | 0.09341859
0.14015 | 2.751598 | 0.05246598 | 2.108507 | 0.03057674 | 2.294171 | 0.0789021 | 2.236963 | 0.08928937
0.1402 | 2.742918 | 0.04967248 | 2.120706 | 0.03656332 | 2.296501 | 0.05797045 | 2.229134 | 0.09235705
0.14025 | 2.750654 | 0.05551689 | 2.132412 | 0.04016056 | 2.288233 | 0.06032305 | 2.225904 | 0.08715379
0.1403 | 2.755248 | 0.04529515 | 2.122917 | 0.03174372 | 2.297651 | 0.06038667 | 2.234132 | 0.08247064
0.14035 | 2.754263 | 0.05014855 | 2.12381 | 0.02874506 | 2.29955 | 0.06798908 | 2.242278 | 0.09443706
0.1404 | 2.7477 | 0.05833815 | 2.127746 | 0.03470588 | 2.288715 | 0.05748166 | 2.236648 | 0.08364891
0.14045 | 2.751063 | 0.05182049 | 2.133234 | 0.02973729 | 2.298849 | 0.06031917 | 2.234776 | 0.08065794
0.1405 | 2.754914 | 0.04049902 | 2.119826 | 0.02542417 | 2.288767 | 0.05663038 | 2.236852 | 0.07467817
0.14055 | 2.74367 | 0.052538 | 2.128199 | 0.03664086 | 2.297365 | 0.05457242 | 2.225696 | 0.07206047
0.1406 | 2.760194 | 0.05678541 | 2.121701 | 0.03155646 | 2.299427 | 0.07824935 | 2.226498 | 0.07794802
0.14065 | 2.758647 | 0.04479392 | 2.118759 | 0.03712821 | 2.30224 | 0.07012245 | 2.230903 | 0.08265192
0.1407 | 2.753802 | 0.05313741 | 2.119649 | 0.03036085 | 2.28943 | 0.06111473 | 2.221862 | 0.08520506
0.14075 | 2.753268 | 0.0521862 | 2.116116 | 0.0552653 | 2.301378 | 0.07773527 | 2.21846 | 0.07801491
0.1408 | 2.759274 | 0.02156104 | 2.118197 | 0.0398711 | 2.307303 | 0.05303834 | 2.223177 | 0.08752077
0.14085 | 2.750386 | 0.03148229 | 2.120421 | 0.01846354 | 2.303125 | 0.0593498 | 2.217976 | 0.09065243
0.1409 | 2.735114 | 0.04663382 | 2.113107 | 0.02825906 | 2.298477 | 0.06945367 | 2.223925 | 0.07889806
0.14095 | 2.751212 | 0.05079571 | 2.110873 | 0.04947076 | 2.302939 | 0.05665926 | 2.211119 | 0.08683695
0.141 | 2.751595 | 0.04489291 | 2.113945 | 0.02924409 | 2.302094 | 0.0603975 | 2.22777 | 0.08736715
0.14105 | 2.744333 | 0.04763811 | 2.120025 | 0.04381739 | 2.303604 | 0.06146598 | 2.223539 | 0.07746529
0.1411 | 2.747252 | 0.04844129 | 2.110767 | 0.03599453 | 2.3037 | 0.0606661 | 2.225675 | 0.06937619
0.14115 | 2.745654 | 0.03716535 | 2.125127 | 0.02661922 | 2.305198 | 0.03921997 | 2.218758 | 0.08363685
0.1412 | 2.741305 | 0.04261149 | 2.114279 | 0.02474516 | 2.315684 | 0.04860427 | 2.218926 | 0.08180921
0.14125 | 2.740643 | 0.03602475 | 2.108431 | 0.01732883 | 2.31551 | 0.05140826 | 2.221508 | 0.07064083
0.1413 | 2.745363 | 0.03715105 | 2.110592 | 0.02615218 | 2.295905 | 0.04225373 | 2.216692 | 0.07357026
0.14135 | 2.73738 | 0.03079274 | 2.108929 | 0.0256709 | 2.307218 | 0.04716124 | 2.212977 | 0.08008813
0.1414 | 2.736538 | 0.03479963 | 2.099658 | 0.02910893 | 2.310847 | 0.0630597 | 2.219234 | 0.07469939
0.14145 | 2.741489 | 0.02997309 | 2.106525 | 0.02486376 | 2.310063 | 0.06702816 | 2.226128 | 0.07900525
0.1415 | 2.741108 | 0.03766529 | 2.113432 | 0.01829222 | 2.320176 | 0.05537213 | 2.224596 | 0.07867318
0.14155 | 2.737284 | 0.03004818 | 2.115278 | 0.02574761 | 2.3114 | 0.05694366 | 2.220575 | 0.08711585
0.1416 | 2.750799 | 0.01528046 | 2.120802 | 0.007017844 | 2.324673 | 0.0635101 | 2.229698 | 0.08295831
0.14165 | 2.739179 | 0.03131725 | 2.119938 | 0.02252992 | 2.309261 | 0.04688487 | 2.218353 | 0.08040564
0.1417 | 2.736991 | 0.02560572 | 2.124101 | 0.03383284 | 2.312565 | 0.06609457 | 2.207898 | 0.06983834
0.14175 | 2.742114 | 0.02514133 | 2.120565 | 0.01343104 | 2.318651 | 0.0664096 | 2.211647 | 0.06736535
0.1418 | 2.744647 | 0.03517366 | 2.109665 | 0.003462048 | 2.311853 | 0.05953819 | 2.213498 | 0.07315068
0.14185 | 2.733524 | 0.02557608 | 2.12176 | 0.01406749 | 2.312983 | 0.03303043 | 2.217616 | 0.07844787
0.1419 | 2.730631 | 0.008829101 | 2.111128 | 0.0136271 | 2.323346 | 0.0652147 | 2.211177 | 0.08388916
0.14195 | 2.744339 | 0.02757865 | 2.112657 | 0.01722913 | 2.324309 | 0.05702065 | 2.219202 | 0.08432048
0.142 | 2.736093 | 0.02171411 | 2.113176 | 0.002375341 | 2.323988 | 0.0548521 | 2.228358 | 0.08247121
0.14205 | 2.737599 | 0.003749494 | 2.111474 | 0.01305738 | 2.327073 | 0.06254547 | 2.226003 | 0.07717648
0.1421 | 2.743303 | 0.01648278 | 2.109406 | 0.007591264 | 2.329868 | 0.060394 | 2.225597 | 0.07091687
0.14215 | 2.739397 | 0.01595081 | 2.112521 | 0.002257822 | 2.321263 | 0.05686819 | 2.227473 | 0.08318604
0.1422 | 2.738244 | 0.0229102 | 2.103434 | 0.001998688 | 2.321265 | 0.05481911 | 2.222558 | 0.08807832
0.14225 | 2.739808 | 0.02650228 | 2.108744 | 0.01090112 | 2.32577 | 0.05609892 | 2.215619 | 0.07643894
0.1423 | 2.736502 | 0.01007924 | 2.105566 | 0.0142067 | 2.321742 | 0.05662668 | 2.222994 | 0.08898864
0.14235 | 2.733814 | 0.01738019 | 2.107304 | 0.01205663 | 2.322015 | 0.0583884 | 2.222511 | 0.08607072
0.1424 | 2.740308 | 0.01923855 | 2.115849 | 0.01648033 | 2.326509 | 0.04960652 | 2.217972 | 0.08150587
0.14245 | 2.741635 | 0.008219121 | 2.107291 | 0.01528496 | 2.321044 | 0.03655597 | 2.222714 | 0.08253569
0.1425 | 2.744567 | 0.01723376 | 2.111746 | 0.01469576 | 2.313899 | 0.04346857 | 2.215214 | 0.09370092
0.14255 | 2.741609 | 0.006791948 | 2.107766 | 0.013397 | 2.303813 | 0.04883898 | 2.206154 | 0.09497971
0.1426 | 2.741496 | 0.003474462 | 2.105512 | 0.01684158 | 2.314749 | 0.03719355 | 2.218835 | 0.08773726
0.14265 | 2.731375 | 0.01337438 | 2.105764 | 0.004695573 | 2.316081 | 0.02858131 | 2.232852 | 0.08361569
0.1427 | 2.737717 | 0.03075611 | 2.11043 | 0.01159629 | 2.322197 | 0.04867506 | 2.223204 | 0.08999515
0.14275 | 2.751294 | 0.009549656 | 2.10533 | 0.001975931 | 2.321761 | 0.06328581 | 2.216977 | 0.09649797
0.1428 | 2.741113 | 0.009719514 | 2.091854 | 0.006474407 | 2.315907 | 0.03821887 | 2.219724 | 0.1004652
0.14285 | 2.7426 | 0.02177402 | 2.103902 | 0.005998387 | 2.320365 | 0.04105911 | 2.217493 | 0.09047314
0.1429 | 2.743424 | 0.02619542 | 2.101912 | 0.002208494 | 2.322563 | 0.04419482 | 2.220748 | 0.09602216
0.14295 | 2.74436 | 0.01941314 | 2.098224 | 0.01646382 | 2.331951 | 0.04199835 | 2.230478 | 0.1033811
0.143 | 2.755253 | 0.02472867 | 2.106498 | 0.005027109 | 2.321567 | 0.06056056 | 2.225734 | 0.09063596
0.14305 | 2.763091 | 0.03161925 | 2.099679 | 0.008515708 | 2.316838 | 0.05394748 | 2.220296 | 0.09955044
0.1431 | 2.753615 | 0.01288679 | 2.099983 | 0.005190895 | 2.326969 | 0.04610968 | 2.217116 | 0.08902307
0.14315 | 2.748674 | 0.006431596 | 2.093153 | 0.01323551 | 2.322091 | 0.03821899 | 2.233098 | 0.09384839
0.1432 | 2.754185 | 0.002323702 | 2.109945 | 0.008514945 | 2.314488 | 0.0397605 | 2.226662 | 0.09218785
0.14325 | 2.758072 | 0.005746722 | 2.102362 | 1.199536e-05 | 2.314217 | 0.03462718 | 2.22181 | 0.08653661
0.1433 | 2.744426 | 0.007214182 | 2.094317 | 0.01746747 | 2.32148 | 0.05087745 | 2.224654 | 0.0877787
0.14335 | 2.745465 | 0.00724051 | 2.100898 | 0.007605539 | 2.326678 | 0.04673109 | 2.227431 | 0.09157058
0.1434 | 2.739909 | 0.003696384 | 2.108938 | 0.01947847 | 2.326255 | 0.0427554 | 2.226304 | 0.0892743
0.14345 | 2.736953 | 0.007167782 | 2.100133 | 0.0008382327 | 2.329529 | 0.04671189 | 2.225791 | 0.1000807
0.1435 | 2.740556 | 0.012698 | 2.101948 | 0.002284293 | 2.31867 | 0.03780588 | 2.221675 | 0.09510772
0.14355 | 2.747224 | 0.009545555 | 2.101103 | 0.00601787 | 2.317975 | 0.04755305 | 2.236742 | 0.09099391
0.1436 | 2.730739 | 0.003854283 | 2.105225 | 0.001777885 | 2.322698 | 0.03667565 | 2.230559 | 0.1010845
0.14365 | 2.7403 | 0.01818557 | 2.108439 | 0.002680974 | 2.328416 | 0.03499629 | 2.229031 | 0.1056519
0.1437 | 2.74501 | 0.01437601 | 2.09968 | 0.003562046 | 2.324897 | 0.02317348 | 2.23565 | 0.1026156
0.14375 | 2.736068 | 0.006135315 | 2.094751 | 0.004025198 | 2.3339 | 0.033611 | 2.234408 | 0.09148727
0.1438 | 2.743427 | 0.01249586 | 2.107632 | 0.01130946 | 2.326334 | 0.0339243 | 2.231763 | 0.08861858
0.14385 | 2.740088 | 0.007397448 | 2.107871 | 0.01719233 | 2.33017 | 0.0436959 | 2.234722 | 0.09595288
0.1439 | 2.729184 | 0.00173011 | 2.092556 | 0.01880123 | 2.334022 | 0.03815809 | 2.231144 | 0.08367044
0.14395 | 2.737614 | 0.0004627047 | 2.101872 | 0.01613541 | 2.332771 | 0.04245895 | 2.226527 | 0.09358968
0.144 | 2.727872 | 0.001631295 | 2.102841 | 0.008905434 | 2.334442 | 0.04012898 | 2.236638 | 0.1023497
0.14405 | 2.726593 | 0.01146927 | 2.10066 | 0.009678771 | 2.335159 | 0.04119961 | 2.239501 | 0.09569668
0.1441 | 2.748753 | 0.01288069 | 2.102055 | 0.02078883 | 2.328365 | 0.03469798 | 2.233581 | 0.09103513
0.14415 | 2.743051 | 0.008422685 | 2.101855 | 0.01912539 | 2.331255 | 0.04082139 | 2.227688 | 0.08994788
0.1442 | 2.736089 | 0.005848996 | 2.110717 | 0.02897544 | 2.332527 | 0.03851325 | 2.237455 | 0.08630015
0.14425 | 2.737729 | 0.007971324 | 2.11204 | 0.02665893 | 2.345174 | 0.02500298 | 2.238275 | 0.08531358
0.1443 | 2.743017 | 0.02140317 | 2.109205 | 0.03804725 | 2.34343 | 0.02143031 | 2.243741 | 0.09592652
0.14435 | 2.72907 | 0.01137576 | 2.10718 | 0.02601592 | 2.345122 | 0.04734566 | 2.2373 | 0.1000129
0.1444 | 2.726401 | 0.02090037 | 2.095591 | 0.03518035 | 2.348529 | 0.04740565 | 2.247355 | 0.09433047
0.14445 | 2.736062 | 0.01908973 | 2.09784 | 0.0288049 | 2.33362 | 0.03413434 | 2.248696 | 0.08309247
0.1445 | 2.739964 | 0.01635996 | 2.104696 | 0.03324811 | 2.335219 | 0.02785652 | 2.235261 | 0.1007664
0.14455 | 2.733637 | 0.02151633 | 2.09671 | 0.03929133 | 2.342109 | 0.04203756 | 2.24485 | 0.09196783
0.1446 | 2.733306 | 0.01416213 | 2.098087 | 0.04946396 | 2.348614 | 0.03417917 | 2.245887 | 0.0821401
0.14465 | 2.744078 | 0.01450246 | 2.095387 | 0.04552312 | 2.343469 | 0.03365811 | 2.234321 | 0.08950018
0.1447 | 2.731692 | 0.01390681 | 2.090204 | 0.04071365 | 2.344263 | 0.040324 | 2.229908 | 0.09105662
0.14475 | 2.727415 | 0.02397778 | 2.096209 | 0.04413378 | 2.347389 | 0.05082942 | 2.240336 | 0.08684993
0.1448 | 2.736159 | 0.01698612 | 2.088721 | 0.05431105 | 2.349019 | 0.03017469 | 2.249643 | 0.08523845
0.14485 | 2.733337 | 0.01727857 | 2.091308 | 0.03837091 | 2.342122 | 0.01840052 | 2.233282 | 0.09368198
0.1449 | 2.735566 | 0.03746916 | 2.09003 | 0.04071296 | 2.339446 | 0.03221314 | 2.238657 | 0.09253056
0.14495 | 2.733365 | 0.02914778 | 2.085937 | 0.05217661 | 2.343806 | 0.03387189 | 2.246364 | 0.08823711
0.145 | 2.739433 | 0.01588168 | 2.082169 | 0.04906038 | 2.345776 | 0.02521938 | 2.238048 | 0.0795722
0.14505 | 2.734714 | 0.02306738 | 2.078491 | 0.0427516 | 2.342586 | 0.03368198 | 2.24282 | 0.08722124
0.1451 | 2.727443 | 0.02500809 | 2.081769 | 0.03879283 | 2.349182 | 0.04020538 | 2.247818 | 0.0814208
0.14515 | 2.733116 | 0.03505742 | 2.087254 | 0.04769169 | 2.349633 | 0.04522782 | 2.247231 | 0.09255697
0.1452 | 2.734936 | 0.02043443 | 2.077141 | 0.05604963 | 2.350718 | 0.03440033 | 2.239918 | 0.09553596
0.14525 | 2.729603 | 0.03008364 | 2.083077 | 0.06043623 | 2.352833 | 0.04137459 | 2.246133 | 0.08138232
0.1453 | 2.731979 | 0.02357474 | 2.088308 | 0.04629237 | 2.35142 | 0.05231081 | 2.24595 | 0.08439989
0.14535 | 2.727867 | 0.03563768 | 2.086317 | 0.04126718 | 2.348589 | 0.03679388 | 2.250137 | 0.08292121
0.1454 | 2.716597 | 0.03983267 | 2.079101 | 0.06192979 | 2.360075 | 0.03243511 | 2.25024 | 0.08027294
0.14545 | 2.711581 | 0.02827478 | 2.087037 | 0.06186408 | 2.354833 | 0.04047898 | 2.238258 | 0.07732356
0.1455 | 2.726121 | 0.02246788 | 2.075878 | 0.05114064 | 2.349312 | 0.04550183 | 2.250966 | 0.07602702
0.14555 | 2.717889 | 0.02527295 | 2.08067 | 0.06167598 | 2.360041 | 0.03842484 | 2.249413 | 0.0819231
0.1456 | 2.713541 | 0.01332573 | 2.0875 | 0.0739201 | 2.346788 | 0.05174415 | 2.24774 | 0.07828076
0.14565 | 2.723861 | 0.03390074 | 2.080537 | 0.06095971 | 2.34322 | 0.04740515 | 2.248765 | 0.08535043
0.1457 | 2.719956 | 0.04275664 | 2.083358 | 0.06111117 | 2.358718 | 0.03952756 | 2.247151 | 0.07482126
0.14575 | 2.714471 | 0.03707022 | 2.083153 | 0.06424413 | 2.365478 | 0.02149224 | 2.250479 | 0.06881791
0.1458 | 2.719465 | 0.03398331 | 2.085315 | 0.07676897 | 2.365266 | 0.03860148 | 2.244886 | 0.0747562
0.14585 | 2.726793 | 0.03443793 | 2.073284 | 0.06767299 | 2.36214 | 0.02576292 | 2.250012 | 0.08261179
0.1459 | 2.721778 | 0.03526733 | 2.081969 | 0.07061834 | 2.359937 | 0.02392441 | 2.256639 | 0.07889021
0.14595 | 2.708403 | 0.02234506 | 2.08255 | 0.07206377 | 2.356307 | 0.02685585 | 2.251527 | 0.08199746
0.146 | 2.727176 | 0.04151986 | 2.071032 | 0.05082761 | 2.352816 | 0.02054025 | 2.258003 | 0.07614818
0.14605 | 2.718458 | 0.05649038 | 2.076494 | 0.05439676 | 2.350471 | 0.009219201 | 2.246416 | 0.06662029
0.1461 | 2.709086 | 0.04133868 | 2.082552 | 0.06254308 | 2.364631 | 0.01289078 | 2.249047 | 0.06905602
0.14615 | 2.722409 | 0.01640905 | 2.083652 | 0.05582007 | 2.345281 | 0.01391571 | 2.246431 | 0.07356079
0.1462 | 2.735275 | 0.04900543 | 2.078671 | 0.05872526 | 2.350796 | 0.008575527 | 2.262433 | 0.06501221
0.14625 | 2.723728 | 0.04781268 | 2.070387 | 0.04598114 | 2.359911 | 0.01927232 | 2.260992 | 0.06510319
0.1463 | 2.724455 | 0.02570568 | 2.083851 | 0.04394866 | 2.360067 | 0.01446147 | 2.256679 | 0.08535646
0.14635 | 2.734308 | 0.04415726 | 2.077894 | 0.06390063 | 2.357292 | 0.0157273 | 2.261127 | 0.07180664
0.1464 | 2.729003 | 0.045771 | 2.078162 | 0.071311 | 2.360865 | 0.01709134 | 2.274394 | 0.06458014
0.14645 | 2.724821 | 0.04160089 | 2.07516 | 0.0626321 | 2.368872 | 0.01322021 | 2.25513 | 0.06852985
0.1465 | 2.723281 | 0.0502325 | 2.0751 | 0.06696518 | 2.351579 | 0.01775172 | 2.255909 | 0.07132674
0.14655 | 2.731491 | 0.04438152 | 2.078482 | 0.08713114 | 2.356738 | 0.007134499 | 2.260902 | 0.06758628
0.1466 | 2.728866 | 0.02788955 | 2.075812 | 0.06607329 | 2.362069 | 0.03317079 | 2.263356 | 0.0720393
0.14665 | 2.716239 | 0.0414452 | 2.082722 | 0.0596302 | 2.352579 | 0.01726498 | 2.249677 | 0.07589054
0.1467 | 2.730492 | 0.04828266 | 2.068878 | 0.08139148 | 2.355207 | 0.02029439 | 2.266009 | 0.08072328
0.14675 | 2.7165 | 0.04726147 | 2.076164 | 0.07650876 | 2.346627 | 0.03380789 | 2.26546 | 0.06496467
0.1468 | 2.716295 | 0.05314771 | 2.085553 | 0.05640773 | 2.35787 | 0.04164001 | 2.259703 | 0.06408959
0.14685 | 2.720633 | 0.05335764 | 2.086567 | 0.06545215 | 2.352829 | 0.02534687 | 2.254694 | 0.07325865
0.1469 | 2.719643 | 0.05423843 | 2.083114 | 0.07857317 | 2.349785 | 0.01654556 | 2.258641 | 0.07107623
0.14695 | 2.718597 | 0.06870089 | 2.078193 | 0.06607251 | 2.353316 | 0.03109396 | 2.253946 | 0.06073369
0.147 | 2.719967 | 0.05639855 | 2.082998 | 0.06000799 | 2.35725 | 0.02394812 | 2.255166 | 0.07018201
0.14705 | 2.722845 | 0.06113476 | 2.079537 | 0.07283683 | 2.355958 | 0.02669142 | 2.260426 | 0.07605144
0.1471 | 2.728074 | 0.06532902 | 2.077201 | 0.05225102 | 2.361941 | 0.04544291 | 2.260302 | 0.06425576
0.14715 | 2.733678 | 0.05129129 | 2.077005 | 0.06254668 | 2.370005 | 0.04728003 | 2.258311 | 0.06688191
0.1472 | 2.739468 | 0.0704357 | 2.071406 | 0.08878411 | 2.354931 | 0.0166774 | 2.253915 | 0.07208699
0.14725 | 2.72698 | 0.05732833 | 2.072266 | 0.07209287 | 2.356573 | 0.02160705 | 2.262393 | 0.07287806
0.1473 | 2.723075 | 0.04798421 | 2.073812 | 0.05990932 | 2.360418 | 0.03297913 | 2.261661 | 0.06855422
0.14735 | 2.728588 | 0.05767748 | 2.076733 | 0.06460102 | 2.361729 | 0.02256397 | 2.264236 | 0.06962966
0.1474 | 2.731685 | 0.07188174 | 2.070515 | 0.07512836 | 2.360992 | 0.01040198 | 2.259778 | 0.07585581
0.14745 | 2.717484 | 0.07569329 | 2.075835 | 0.06969142 | 2.36428 | 0.02912945 | 2.262227 | 0.06402814
0.1475 | 2.723884 | 0.06419419 | 2.070564 | 0.06993034 | 2.371961 | 0.03207085 | 2.26245 | 0.07030892
0.14755 | 2.731329 | 0.09281543 | 2.076192 | 0.060699 | 2.367824 | 0.01953859 | 2.258738 | 0.07121737
0.1476 | 2.726731 | 0.08516052 | 2.065503 | 0.06295452 | 2.358114 | 0.03423608 | 2.260233 | 0.06735281
0.14765 | 2.718775 | 0.07138676 | 2.075522 | 0.05452132 | 2.364775 | 0.04681483 | 2.257713 | 0.059898
0.1477 | 2.73261 | 0.07864892 | 2.058016 | 0.06129193 | 2.366571 | 0.03842686 | 2.25829 | 0.07079581
0.14775 | 2.733265 | 0.06865636 | 2.052923 | 0.06864553 | 2.361739 | 0.02134586 | 2.265078 | 0.0674121
0.1478 | 2.727852 | 0.06788532 | 2.073713 | 0.06753342 | 2.361503 | 0.04665055 | 2.258094 | 0.06353196
0.14785 | 2.730518 | 0.0720143 | 2.079156 | 0.06822214 | 2.368214 | 0.03334159 | 2.254665 | 0.07429107
0.1479 | 2.730224 | 0.08067136 | 2.08364 | 0.06509131 | 2.362196 | 0.02975599 | 2.256454 | 0.06714975
0.14795 | 2.725518 | 0.06965764 | 2.069956 | 0.06980537 | 2.365661 | 0.03496386 | 2.264611 | 0.06278793
0.148 | 2.722712 | 0.07636681 | 2.069268 | 0.06016673 | 2.367802 | 0.06063627 | 2.265438 | 0.07307669
0.14805 | 2.71661 | 0.06690781 | 2.065722 | 0.07121199 | 2.362212 | 0.03825194 | 2.268317 | 0.07101992
0.1481 | 2.7182 | 0.0675654 | 2.073838 | 0.06221767 | 2.355886 | 0.03813414 | 2.261088 | 0.07305119
0.14815 | 2.716524 | 0.0764352 | 2.081686 | 0.05121355 | 2.365648 | 0.05329892 | 2.263689 | 0.0631424
0.1482 | 2.722908 | 0.06051238 | 2.074058 | 0.06302322 | 2.367479 | 0.03483223 | 2.261188 | 0.05516851
0.14825 | 2.72919 | 0.06091902 | 2.078762 | 0.07265733 | 2.359492 | 0.03074334 | 2.260638 | 0.05679889
0.1483 | 2.718377 | 0.0611509 | 2.070419 | 0.06783704 | 2.357973 | 0.03798973 | 2.255646 | 0.06704449
0.14835 | 2.721132 | 0.07734827 | 2.068489 | 0.06515699 | 2.370216 | 0.04956407 | 2.260647 | 0.0722065
0.1484 | 2.724935 | 0.0728655 | 2.06735 | 0.05799136 | 2.364602 | 0.02957183 | 2.256183 | 0.0634751
0.14845 | 2.715571 | 0.0843625 | 2.069493 | 0.06918149 | 2.354167 | 0.0243421 | 2.254457 | 0.07026772
0.1485 | 2.728314 | 0.06291279 | 2.073441 | 0.05647625 | 2.361531 | 0.03180584 | 2.25857 | 0.07486033
0.14855 | 2.725154 | 0.06880594 | 2.068093 | 0.07388599 | 2.374986 | 0.04819748 | 2.250297 | 0.06871328
0.1486 | 2.71826 | 0.06987149 | 2.070542 | 0.07325783 | 2.346682 | 0.05307283 | 2.249017 | 0.06676805
0.14865 | 2.719821 | 0.0740524 | 2.075922 | 0.05676869 | 2.356133 | 0.0458827 | 2.253989 | 0.07194065
0.1487 | 2.722346 | 0.05350462 | 2.070826 | 0.06146949 | 2.362477 | 0.05120164 | 2.263569 | 0.06930759
0.14875 | 2.728019 | 0.06025614 | 2.074367 | 0.07805943 | 2.341866 | 0.04704874 | 2.258045 | 0.06248678
0.1488 | 2.717016 | 0.07541845 | 2.074768 | 0.06282704 | 2.352793 | 0.04428066 | 2.257538 | 0.07718821
0.14885 | 2.724655 | 0.07739833 | 2.072796 | 0.04859464 | 2.363079 | 0.05199317 | 2.259016 | 0.0674241
0.1489 | 2.715658 | 0.07295748 | 2.065813 | 0.06228246 | 2.343139 | 0.06515275 | 2.263064 | 0.07157976
0.14895 | 2.722707 | 0.07496463 | 2.064548 | 0.06492529 | 2.350683 | 0.0488001 | 2.263851 | 0.0619596
0.149 | 2.719685 | 0.07979604 | 2.074223 | 0.06034629 | 2.356575 | 0.05340351 | 2.257731 | 0.06912648
0.14905 | 2.722226 | 0.07021424 | 2.080503 | 0.0526857 | 2.35775 | 0.05135803 | 2.256899 | 0.0715669
0.1491 | 2.719677 | 0.06578933 | 2.065198 | 0.06370451 | 2.35009 | 0.04845392 | 2.258957 | 0.05900039
0.14915 | 2.723181 | 0.06166589 | 2.070574 | 0.07769932 | 2.360802 | 0.0380751 | 2.266557 | 0.06877556
0.1492 | 2.715674 | 0.0774183 | 2.076785 | 0.05971158 | 2.355352 | 0.06717835 | 2.258801 | 0.07163543
0.14925 | 2.718528 | 0.06276022 | 2.080916 | 0.05238002 | 2.348485 | 0.06226699 | 2.263153 | 0.05789189
0.1493 | 2.709328 | 0.06518811 | 2.068599 | 0.06604816 | 2.355663 | 0.04830378 | 2.266571 | 0.05746098
0.14935 | 2.701856 | 0.05585883 | 2.079645 | 0.08462461 | 2.366852 | 0.05907939 | 2.260746 | 0.05415902
0.1494 | 2.714941 | 0.06844554 | 2.089172 | 0.04810057 | 2.355217 | 0.06183053 | 2.253698 | 0.06292049
0.14945 | 2.706859 | 0.0642502 | 2.078449 | 0.05612898 | 2.347021 | 0.056114 | 2.262089 | 0.06205378
0.1495 | 2.706797 | 0.04085137 | 2.081192 | 0.07523816 | 2.354021 | 0.04409018 | 2.261087 | 0.06095675
0.14955 | 2.716097 | 0.03925306 | 2.082048 | 0.06646625 | 2.357733 | 0.06126791 | 2.255583 | 0.06228708
0.1496 | 2.715257 | 0.03773885 | 2.085222 | 0.04209743 | 2.342953 | 0.06350805 | 2.255056 | 0.05232572
0.14965 | 2.698141 | 0.04318423 | 2.072224 | 0.06867835 | 2.352899 | 0.04752687 | 2.254438 | 0.07108967
0.1497 | 2.701076 | 0.04544577 | 2.084887 | 0.06473287 | 2.355294 | 0.04365201 | 2.255136 | 0.07389494
0.14975 | 2.713177 | 0.03730397 | 2.078863 | 0.05506959 | 2.357372 | 0.04454399 | 2.253246 | 0.06872634
0.1498 | 2.706764 | 0.05949354 | 2.076627 | 0.05150094 | 2.353984 | 0.05533418 | 2.254038 | 0.06925418
0.14985 | 2.701474 | 0.0479991 | 2.084473 | 0.06614078 | 2.348562 | 0.07486151 | 2.252287 | 0.06943262
0.1499 | 2.691816 | 0.04400083 | 2.087482 | 0.05635617 | 2.354943 | 0.05945696 | 2.257365 | 0.05790579
0.14995 | 2.693406 | 0.04713309 | 2.075373 | 0.0473031 | 2.360457 | 0.05830861 | 2.258135 | 0.05471341
0.15 | 2.691057 | 0.03737944 | 2.0781 | 0.04994225 | 2.363236 | 0.05570663 | 2.253831 | 0.06197844 | 64 | 14.4
0.15005 | 2.692396 | 0.04334122 | 2.077059 | 0.04252948 | 2.352881 | 0.07550452 | 2.25215 | 0.06755078
0.1501 | 2.688363 | 0.04222398 | 2.081067 | 0.05176242 | 2.350599 | 0.06650768 | 2.25735 | 0.0560557
0.15015 | 2.684776 | 0.04367047 | 2.07068 | 0.06342585 | 2.35362 | 0.0539238 | 2.257315 | 0.0655876
0.1502 | 2.6882 | 0.03947072 | 2.07304 | 0.05990424 | 2.351282 | 0.05057805 | 2.257342 | 0.06996101
0.15025 | 2.68969 | 0.04673332 | 2.069793 | 0.03487036 | 2.354677 | 0.05318396 | 2.26498 | 0.06863853
0.1503 | 2.698727 | 0.01876494 | 2.07684 | 0.04593485 | 2.350512 | 0.05935702 | 2.265534 | 0.06915136
0.15035 | 2.687862 | 0.01594403 | 2.075201 | 0.0627628 | 2.352195 | 0.07282117 | 2.257482 | 0.0725482
0.1504 | 2.681398 | 0.03157674 | 2.068524 | 0.05822738 | 2.357628 | 0.07133007 | 2.258391 | 0.0671265
0.15045 | 2.673396 | 0.02824593 | 2.074331 | 0.04318291 | 2.357508 | 0.06427759 | 2.266835 | 0.06713497
0.1505 | 2.673371 | 0.01616834 | 2.075194 | 0.06477124 | 2.357252 | 0.06351665 | 2.256196 | 0.05828669
0.15055 | 2.686922 | 0.04054952 | 2.07131 | 0.05829976 | 2.360562 | 0.05278007 | 2.263153 | 0.06302038
0.1506 | 2.683329 | 0.03882839 | 2.072536 | 0.04995309 | 2.36907 | 0.05576937 | 2.269639 | 0.0675918
0.15065 | 2.67589 | 0.0127231 | 2.082189 | 0.04904511 | 2.365878 | 0.04769967 | 2.252979 | 0.07495505
0.1507 | 2.675283 | 0.01304163 | 2.079726 | 0.05684599 | 2.373242 | 0.04899963 | 2.253131 | 0.06883325
0.15075 | 2.671275 | 0.01149548 | 2.061661 | 0.05217599 | 2.373217 | 0.06129592 | 2.257555 | 0.07227734
0.1508 | 2.666682 | 0.01110544 | 2.070981 | 0.04964738 | 2.370729 | 0.05905704 | 2.252987 | 0.07121445
0.15085 | 2.672105 | 0.01178477 | 2.084609 | 0.07247162 | 2.358305 | 0.05149632 | 2.254983 | 0.06560969
0.1509 | 2.670847 | 0.01092947 | 2.076828 | 0.04629767 | 2.368429 | 0.05376446 | 2.256487 | 0.05906936
0.15095 | 2.667511 | 0.006592175 | 2.072849 | 0.0293163 | 2.362822 | 0.0536553 | 2.253669 | 0.06001082
0.151 | 2.668644 | 6.304014e-05 | 2.081624 | 0.04031731 | 2.374169 | 0.04784268 | 2.248709 | 0.05587938
0.15105 | 2.66731 | 0.009004548 | 2.070563 | 0.06441314 | 2.37264 | 0.05621818 | 2.252471 | 0.05849827
0.1511 | 2.674844 | 0.0006549315 | 2.063724 | 0.03200216 | 2.369864 | 0.05601347 | 2.253207 | 0.04881165
0.15115 | 2.66776 | 0.01703409 | 2.073151 | 0.03297491 | 2.367141 | 0.05285553 | 2.25487 | 0.06182564
0.1512 | 2.656687 | 0.009497071 | 2.087189 | 0.04495521 | 2.368681 | 0.05641595 | 2.260902 | 0.05427054
0.15125 | 2.668008 | 0.009952262 | 2.086597 | 0.03483087 | 2.375659 | 0.06154438 | 2.268272 | 0.05976129
0.1513 | 2.677952 | 0.0168781 | 2.080217 | 0.03198251 | 2.375588 | 0.05492636 | 2.258012 | 0.06195687
0.15135 | 2.661074 | 0.01945384 | 2.081075 | 0.02997834 | 2.36209 | 0.05378862 | 2.253205 | 0.05761568
0.1514 | 2.660563 | 0.006590172 | 2.08189 | 0.03607691 | 2.37054 | 0.0432829 | 2.259569 | 0.05451298
0.15145 | 2.668704 | 0.01574193 | 2.085958 | 0.04923787 | 2.378381 | 0.04592079 | 2.254992 | 0.05167719
0.1515 | 2.669866 | 0.02338471 | 2.073111 | 0.02470724 | 2.370841 | 0.060201 | 2.249887 | 0.0390598
0.15155 | 2.672147 | 0.01607076 | 2.078224 | 0.02665274 | 2.375823 | 0.0644953 | 2.254611 | 0.04534792
0.1516 | 2.675626 | 0.003593545 | 2.087595 | 0.02855994 | 2.375333 | 0.05022152 | 2.256009 | 0.05446084
0.15165 | 2.684721 | 0.01646657 | 2.081056 | 0.04626327 | 2.371347 | 0.04955733 | 2.25344 | 0.05851089
0.1517 | 2.679638 | 0.01062453 | 2.082028 | 0.04308624 | 2.372454 | 0.05188071 | 2.248934 | 0.05140402
0.15175 | 2.680119 | 0.006753767 | 2.097261 | 0.02678459 | 2.378336 | 0.04956194 | 2.264084 | 0.05457526
0.1518 | 2.678479 | 0.001870792 | 2.086119 | 0.03905285 | 2.369527 | 0.05522609 | 2.258355 | 0.0579634
0.15185 | 2.676337 | 0.006385876 | 2.079693 | 0.05048611 | 2.375626 | 0.05123148 | 2.248687 | 0.05639028
0.1519 | 2.682237 | 0.02186364 | 2.078547 | 0.04365892 | 2.37477 | 0.0391188 | 2.259786 | 0.04952202
0.15195 | 2.685556 | 0.01799405 | 2.075747 | 0.04377245 | 2.382278 | 0.06061771 | 2.249025 | 0.04822493
0.152 | 2.685996 | 0.01209915 | 2.084371 | 0.05309915 | 2.372984 | 0.06674377 | 2.24981 | 0.04116994
0.15205 | 2.677307 | 0.01166406 | 2.072897 | 0.04513337 | 2.374759 | 0.06119528 | 2.243238 | 0.04755678
0.1521 | 2.681237 | 0.01775069 | 2.081403 | 0.02932841 | 2.383952 | 0.05957754 | 2.249779 | 0.04775888
0.15215 | 2.675474 | 0.02467382 | 2.088971 | 0.03630772 | 2.387389 | 0.06299392 | 2.249148 | 0.03707501
0.1522 | 2.677639 | 0.01666435 | 2.08059 | 0.02909054 | 2.385808 | 0.05641529 | 2.246927 | 0.03625277
0.15225 | 2.682399 | 0.008263248 | 2.080716 | 0.0308089 | 2.384384 | 0.06154965 | 2.241048 | 0.03954883
0.1523 | 2.674732 | 0.01089944 | 2.090689 | 0.03333357 | 2.394379 | 0.06060922 | 2.253731 | 0.03308099
0.15235 | 2.685401 | 0.01934135 | 2.094332 | 0.03972642 | 2.396012 | 0.05675527 | 2.244264 | 0.03055955
0.1524 | 2.692729 | 0.0148488 | 2.081718 | 0.03879754 | 2.385875 | 0.05715582 | 2.243223 | 0.03746204
0.15245 | 2.682625 | 0.01857935 | 2.07851 | 0.03238546 | 2.382379 | 0.06108457 | 2.244111 | 0.05082443
0.1525 | 2.67641 | 0.02500252 | 2.084683 | 0.02351585 | 2.386445 | 0.05771654 | 2.234657 | 0.03369823
0.15255 | 2.675349 | 0.002399948 | 2.082875 | 0.03034882 | 2.378051 | 0.05410603 | 2.242273 | 0.03619689
0.1526 | 2.671508 | 0.02808945 | 2.073092 | 0.02798296 | 2.384464 | 0.07012302 | 2.241558 | 0.04510313
0.15265 | 2.674718 | 0.01781081 | 2.078983 | 0.0276203 | 2.385568 | 0.05351819 | 2.24311 | 0.04559853
0.1527 | 2.682806 | 0.02389919 | 2.082096 | 0.03326442 | 2.380755 | 0.03137333 | 2.24192 | 0.02092874
0.15275 | 2.674334 | 0.004002291 | 2.084088 | 0.01997779 | 2.382763 | 0.04115552 | 2.23538 | 0.0346895
0.1528 | 2.676568 | 0.02647178 | 2.077045 | 0.01815667 | 2.380082 | 0.04385494 | 2.231812 | 0.04378121
0.15285 | 2.683112 | 0.01995203 | 2.085273 | 0.03334517 | 2.379069 | 0.05300784 | 2.242539 | 0.02439876
0.1529 | 2.682925 | 0.02626944 | 2.098948 | 0.02416979 | 2.377772 | 0.05476681 | 2.237047 | 0.03392927
0.15295 | 2.675648 | 0.02427665 | 2.095317 | 0.01744023 | 2.38393 | 0.05907609 | 2.226695 | 0.03860533
0.153 | 2.689571 | 0.03139772 | 2.093084 | 0.02397557 | 2.388683 | 0.06411956 | 2.242904 | 0.025781
0.15305 | 2.69103 | 0.03387693 | 2.099 | 0.01178927 | 2.38394 | 0.07682904 | 2.241296 | 0.02760313
0.1531 | 2.675565 | 0.02458403 | 2.090044 | 0.006791225 | 2.375198 | 0.07492743 | 2.233523 | 0.03245921
0.15315 | 2.684497 | 0.02295247 | 2.095862 | 0.01781703 | 2.372189 | 0.0549155 | 2.228031 | 0.03420913
0.1532 | 2.681815 | 0.0373197 | 2.098401 | 0.02377362 | 2.391431 | 0.04351952 | 2.234444 | 0.02961402
0.15325 | 2.669387 | 0.02577355 | 2.089093 | 0.02359617 | 2.38038 | 0.05673114 | 2.224599 | 0.01731434
0.1533 | 2.684164 | 0.02120529 | 2.092117 | 0.005584159 | 2.38147 | 0.06482831 | 2.230304 | 0.02418001
0.15335 | 2.687262 | 0.03227218 | 2.098706 | 0.00818524 | 2.386957 | 0.05290905 | 2.228322 | 0.02055655
0.1534 | 2.680018 | 0.03153037 | 2.090997 | 0.03042845 | 2.394369 | 0.03505416 | 2.232608 | 0.02407778
0.15345 | 2.673531 | 0.026927 | 2.086148 | 0.004781107 | 2.372969 | 0.04069103 | 2.222067 | 0.02602357
0.1535 | 2.693181 | 0.03172165 | 2.091856 | 0.0123224 | 2.36816 | 0.05046075 | 2.232369 | 0.0216111
0.15355 | 2.689858 | 0.03900497 | 2.081848 | 0.02595175 | 2.377535 | 0.04580879 | 2.237156 | 0.03099255
0.1536 | 2.678892 | 0.03154531 | 2.082242 | 0.03392655 | 2.374385 | 0.03612837 | 2.229681 | 0.0209002
0.15365 | 2.677229 | 0.01554115 | 2.082512 | 0.02789833 | 2.358993 | 0.05096942 | 2.226838 | 0.01281516
0.1537 | 2.686613 | 0.02916352 | 2.083138 | 0.0103209 | 2.368527 | 0.05373795 | 2.231658 | 0.01287455
0.15375 | 2.680321 | 0.04574621 | 2.08416 | 0.0120369 | 2.372171 | 0.03397407 | 2.234496 | 0.01352962
0.1538 | 2.690116 | 0.0249759 | 2.076079 | 0.04294247 | 2.374898 | 0.03323365 | 2.240499 | 0.01171429
0.15385 | 2.680131 | 0.02183891 | 2.088597 | 0.01855352 | 2.379215 | 0.03763374 | 2.233404 | 0.02174821
0.1539 | 2.676279 | 0.02832832 | 2.093909 | 0.02777706 | 2.377681 | 0.02334001 | 2.23151 | 0.02140664
0.15395 | 2.674816 | 0.02695839 | 2.083509 | 0.03134197 | 2.381193 | 0.02432422 | 2.222079 | 0.01555557
0.154 | 2.684538 | 0.02365333 | 2.078677 | 0.02876607 | 2.37312 | 0.02688086 | 2.237133 | 0.01458919
0.15405 | 2.684349 | 0.008117896 | 2.088412 | 0.01400158 | 2.372757 | 0.02403641 | 2.23468 | 0.008740199
0.1541 | 2.675667 | 0.009187264 | 2.092111 | 0.0158419 | 2.370975 | 0.02691619 | 2.224229 | 0.009730724
0.15415 | 2.661967 | 0.006883426 | 2.086076 | 0.01234135 | 2.370051 | 0.03439003 | 2.222479 | 0.02018539
0.1542 | 2.671415 | 0.002939917 | 2.083861 | 0.02538998 | 2.374991 | 0.0378845 | 2.232567 | 0.01625693
0.15425 | 2.681724 | 0.01574777 | 2.09889 | 0.01538524 | 2.368751 | 0.03203009 | 2.229841 | 0.004525472
0.1543 | 2.678 | 0.009992153 | 2.090666 | 0.01626879 | 2.373727 | 0.01927396 | 2.228565 | 0.01247638
0.15435 | 2.663988 | 0.01628164 | 2.083282 | 0.02757701 | 2.375281 | 0.01690063 | 2.226948 | 0.01002553
0.1544 | 2.673194 | 0.01070006 | 2.079558 | 0.02367347 | 2.363963 | 0.01933734 | 2.234478 | 0.003330286
0.15445 | 2.668322 | 0.0139526 | 2.083793 | 0.01455518 | 2.374423 | 0.03304688 | 2.235066 | 0.01245509
0.1545 | 2.656876 | 0.004719293 | 2.081243 | 0.01752167 | 2.382806 | 0.02563089 | 2.232673 | 0.01778428
0.15455 | 2.662987 | 4.899998e-05 | 2.079297 | 0.03046048 | 2.365808 | 0.02130163 | 2.233143 | 0.01160993
0.1546 | 2.668731 | 0.0002300811 | 2.087246 | 0.01707323 | 2.359528 | 0.01712207 | 2.234839 | 0.01730115
0.15465 | 2.671481 | 0.006006049 | 2.079154 | 0.0202651 | 2.36597 | 0.01927905 | 2.231599 | 0.01472115
0.1547 | 2.66647 | 0.007155346 | 2.085438 | 0.02317914 | 2.369739 | 0.02043031 | 2.229117 | 0.00894703
0.15475 | 2.666111 | 0.008135553 | 2.087658 | 0.02771293 | 2.360578 | 0.02501589 | 2.231105 | 0.00352444
0.1548 | 2.660677 | 0.001413905 | 2.092244 | 0.03472939 | 2.370172 | 0.02499531 | 2.238259 | 0.01748583
0.15485 | 2.659411 | 0.003219447 | 2.086995 | 0.01265987 | 2.370687 | 0.02220271 | 2.23398 | 0.01844014
0.1549 | 2.662173 | 0.005083988 | 2.083522 | 0.01899831 | 2.358371 | 0.03078375 | 2.229583 | 0.01743605
0.15495 | 2.661163 | 0.003381214 | 2.085735 | 0.0266675 | 2.364113 | 0.036543 | 2.23348 | 0.007248229
0.155 | 2.665423 | 0.0008437354 | 2.096017 | 0.02945545 | 2.370546 | 0.03187097 | 2.244438 | 0.01916254
0.15505 | 2.671691 | 0.007536505 | 2.085772 | 0.02181138 | 2.367243 | 0.02772003 | 2.23213 | 0.02266101
0.1551 | 2.66518 | 0.002767301 | 2.090026 | 0.008295911 | 2.362639 | 0.02404697 | 2.234417 | 0.01051352
0.15515 | 2.674357 | 0.001183338 | 2.091952 | 0.01836872 | 2.351388 | 0.03345827 | 2.235591 | 0.008671198
0.1552 | 2.678348 | 0.007873734 | 2.082826 | 0.03369715 | 2.366169 | 0.01998042 | 2.231582 | 0.01712619
0.15525 | 2.685019 | 0.002838808 | 2.07818 | 0.0297541 | 2.351139 | 0.0299801 | 2.226488 | 0.01423308
0.1553 | 2.672558 | 0.001531294 | 2.079781 | 0.01558617 | 2.364745 | 0.02104408 | 2.234096 | 0.006086004
0.15535 | 2.673663 | 0.00329 | 2.088413 | 0.02488845 | 2.374482 | 0.008917548 | 2.240322 | 0.009141554
0.1554 | 2.675495 | 0.01402666 | 2.078115 | 0.02866716 | 2.372109 | 0.02938493 | 2.232205 | 0.002280071
0.15545 | 2.668455 | 0.007444207 | 2.070816 | 0.0173416 | 2.363695 | 0.04022051 | 2.227637 | 0.007872608
0.1555 | 2.683038 | 0.004869576 | 2.083651 | 0.02353467 | 2.366983 | 0.03649305 | 2.232951 | 0.009206264
0.15555 | 2.688878 | 0.008049822 | 2.085321 | 0.01000706 | 2.370444 | 0.02530593 | 2.231193 | 0.01390797
0.1556 | 2.677223 | 0.01414414 | 2.089755 | 0.0270208 | 2.364328 | 0.0293114 | 2.22748 | 0.003841919
0.15565 | 2.683486 | 0.007742875 | 2.090215 | 0.01656223 | 2.356598 | 0.03124829 | 2.234206 | 0.01795831
0.1557 | 2.689593 | 0.008990082 | 2.084846 | 0.01628177 | 2.347103 | 0.03463093 | 2.235406 | 0.009900822
0.15575 | 2.689248 | 0.02834054 | 2.080704 | 0.01854276 | 2.354507 | 0.03286807 | 2.233884 | 0.00650313
0.1558 | 2.687576 | 0.01488622 | 2.083227 | 0.01808558 | 2.363472 | 0.03043502 | 2.236507 | 0.007137399
0.15585 | 2.690047 | 0.009892163 | 2.086764 | 0.02226029 | 2.365524 | 0.03241252 | 2.242588 | 0.007455471
0.1559 | 2.686006 | 0.008599084 | 2.095229 | 0.02177515 | 2.362501 | 0.04453532 | 2.232885 | 0.002588791
0.15595 | 2.68066 | 0.004223189 | 2.080965 | 0.02267433 | 2.367565 | 0.0465001 | 2.228376 | 0.01115304
0.156 | 2.693986 | 0.009993747 | 2.09254 | 0.007461522 | 2.370753 | 0.02787295 | 2.236981 | 0.007897504
0.15605 | 2.699756 | 0.01728432 | 2.091339 | 0.0205443 | 2.346041 | 0.01334305 | 2.238279 | 0.01390377
0.1561 | 2.690252 | 0.01661274 | 2.088311 | 0.01512849 | 2.347947 | 0.035932 | 2.229473 | 0.006897429
0.15615 | 2.699477 | 0.02053182 | 2.083827 | 0.005624564 | 2.369817 | 0.03542226 | 2.237262 | 0.01316254
0.1562 | 2.693974 | 0.01379906 | 2.080813 | 0.008916024 | 2.351802 | 0.02449361 | 2.241319 | 0.02289104
0.15625 | 2.701738 | 0.02824584 | 2.080898 | 0.00919348 | 2.354764 | 0.02114966 | 2.242938 | 0.01779559
0.1563 | 2.694752 | 0.02928244 | 2.088512 | 0.005682013 | 2.359109 | 0.03102456 | 2.234056 | 0.01255134
0.15635 | 2.692703 | 0.01823423 | 2.078328 | 0.02011142 | 2.352218 | 0.02755087 | 2.238402 | 0.009614898
0.1564 | 2.694482 | 0.01959422 | 2.086506 | 0.003764091 | 2.345608 | 0.0250274 | 2.238439 | 0.01915174
0.15645 | 2.689703 | 0.02742495 | 2.077264 | 0.001819431 | 2.345602 | 0.04543541 | 2.232149 | 0.01299982
0.1565 | 2.684808 | 0.01754568 | 2.078406 | 0.004389854 | 2.348414 | 0.04426731 | 2.230475 | 0.0182165
0.15655 | 2.691762 | 0.0276326 | 2.082622 | 0.001848309 | 2.345208 | 0.01735875 | 2.235456 | 0.01410541
0.1566 | 2.698282 | 0.01854417 | 2.084224 | 0.006380544 | 2.343927 | 0.02026005 | 2.239174 | 0.01314225
0.15665 | 2.695356 | 0.001913894 | 2.082392 | 0.008081998 | 2.342915 | 0.02866141 | 2.230328 | 0.01456734
0.1567 | 2.695561 | 0.005102048 | 2.08264 | 0.008780921 | 2.334309 | 0.02799936 | 2.23054 | 0.01969914
0.15675 | 2.69669 | 0.005418746 | 2.080842 | 0.0004059004 | 2.343808 | 0.01732612 | 2.240894 | 0.02047372
0.1568 | 2.700963 | 0.01175557 | 2.085522 | 0.007375888 | 2.342499 | 0.02916592 | 2.236911 | 0.01007856
0.15685 | 2.697293 | 0.02298262 | 2.080368 | 0.0004845137 | 2.333684 | 0.02418886 | 2.231102 | 0.02139827
0.1569 | 2.687482 | 0.02353832 | 2.0746 | 0.0191236 | 2.32545 | 0.01187699 | 2.229557 | 0.01770694
0.15695 | 2.694386 | 0.006988065 | 2.076149 | 0.005916345 | 2.343934 | 0.006902411 | 2.239605 | 0.01511264
0.157 | 2.693101 | 0.01920705 | 2.071841 | 0.008803778 | 2.354183 | 0.01901545 | 2.242545 | 0.01081575
0.15705 | 2.687441 | 0.004198706 | 2.07156 | 0.01578187 | 2.342565 | 0.0008439211 | 2.242712 | 0.01806726
0.1571 | 2.693966 | 0.01595822 | 2.060865 | 0.01050073 | 2.328545 | 0.01400749 | 2.231931 | 0.01577646
0.15715 | 2.692144 | 0.02703052 | 2.072277 | 0.03707558 | 2.344263 | 0.005911898 | 2.244659 | 0.01638318
0.1572 | 2.677335 | 0.01422777 | 2.081664 | 0.01055922 | 2.340953 | 0.00948293 | 2.224942 | 0.03104914
0.15725 | 2.679835 | 0.01810279 | 2.066537 | 0.008166279 | 2.330651 | 0.003345618 | 2.228756 | 0.02004009
0.1573 | 2.6974 | 0.03109847 | 2.077115 | 0.02638271 | 2.34362 | 0.006903423 | 2.236848 | 0.01302424
0.15735 | 2.682477 | 0.01772669 | 2.076653 | 0.01451384 | 2.345174 | 0.008571093 | 2.236348 | 0.02562674
0.1574 | 2.677351 | 0.003671425 | 2.06639 | 0.01162937 | 2.342892 | 0.004960975 | 2.232891 | 0.02714503
0.15745 | 2.686004 | 0.009192388 | 2.076714 | 0.004926447 | 2.338406 | 0.01593144 | 2.233747 | 0.01715014
0.1575 | 2.678781 | 0.01297646 | 2.063358 | 0.0122751 | 2.347774 | 0.002740306 | 2.233728 | 0.02467126
0.15755 | 2.681775 | 0.01370818 | 2.075981 | 0.02865846 | 2.345078 | 0.01134479 | 2.224102 | 0.02441814
0.1576 | 2.69003 | 0.02276342 | 2.067578 | 0.007388137 | 2.335933 | 0.00396347 | 2.226255 | 0.0172387
0.15765 | 2.68341 | 0.02441529 | 2.074407 | 0.02095065 | 2.343506 | 0.01736896 | 2.232949 | 0.01636474
0.1577 | 2.679764 | 0.01899426 | 2.078997 | 0.03402435 | 2.330958 | 0.01602045 | 2.221168 | 0.01884284
0.15775 | 2.677049 | 0.0005529972 | 2.074393 | 0.02552045 | 2.342664 | 0.01868385 | 2.216347 | 0.01797958
0.1578 | 2.685434 | 0.005109524 | 2.072621 | 0.02390748 | 2.334537 | 0.01108398 | 2.22796 | 0.008960971
0.15785 | 2.685327 | 0.01255164 | 2.071529 | 0.0212375 | 2.333414 | 0.01353279 | 2.228516 | 0.01278211
0.1579 | 2.681042 | 0.007356691 | 2.07382 | 0.03177582 | 2.332545 | 0.02339108 | 2.222296 | 0.02415719
0.15795 | 2.68043 | 0.00556422 | 2.077484 | 0.02164164 | 2.327473 | 0.02981687 | 2.236909 | 0.01405474
0.158 | 2.669475 | 0.01370517 | 2.079724 | 0.02879295 | 2.338772 | 0.03364646 | 2.231319 | 0.01718895
0.15805 | 2.68112 | 0.01967616 | 2.0706 | 0.02160093 | 2.341644 | 0.03021533 | 2.219641 | 0.01662567
0.1581 | 2.690831 | 0.01549206 | 2.076712 | 0.01301831 | 2.331104 | 0.03103267 | 2.223889 | 0.009152549
0.15815 | 2.675642 | 0.007407877 | 2.083717 | 0.01512272 | 2.330337 | 0.02913581 | 2.228609 | 0.01042294
0.1582 | 2.676182 | 0.0008790834 | 2.087506 | 0.03343928 | 2.334354 | 0.02145555 | 2.220912 | 0.02052633
0.15825 | 2.680203 | 0.003836776 | 2.072143 | 0.0305389 | 2.331593 | 0.03175153 | 2.20925 | 0.02910325
0.1583 | 2.687604 | 0.02375193 | 2.079718 | 0.04338526 | 2.333788 | 0.04553669 | 2.229109 | 0.0204064
0.15835 | 2.690396 | 0.0008786587 | 2.082852 | 0.004867359 | 2.337649 | 0.03225409 | 2.218546 | 0.01466502
0.1584 | 2.683185 | 0.01097253 | 2.074479 | 0.01904815 | 2.339883 | 0.04052457 | 2.212392 | 0.02881131
0.15845 | 2.682023 | 0.02013229 | 2.07279 | 0.03243333 | 2.330979 | 0.02449796 | 2.218272 | 0.0208394
0.1585 | 2.680219 | 0.004294922 | 2.085862 | 0.02800201 | 2.332269 | 0.01843215 | 2.220665 | 0.03740399
0.15855 | 2.686053 | 0.007584668 | 2.083008 | 0.02911041 | 2.335323 | 0.03684609 | 2.219201 | 0.02706029
0.1586 | 2.684979 | 0.01503965 | 2.077049 | 0.02577735 | 2.322669 | 0.02558527 | 2.207961 | 0.01743738
0.15865 | 2.694304 | 0.01259969 | 2.083227 | 0.03286318 | 2.321987 | 0.02432032 | 2.213059 | 0.02714903
0.1587 | 2.688252 | 0.02110356 | 2.076801 | 0.03440025 | 2.330317 | 0.04357121 | 2.22546 | 0.02699998
0.15875 | 2.68977 | 0.02498682 | 2.076722 | 0.02629467 | 2.330392 | 0.04949819 | 2.218433 | 0.02067953
0.1588 | 2.682449 | 0.02725318 | 2.064936 | 0.03465442 | 2.329264 | 0.03600714 | 2.215857 | 0.01710268
0.15885 | 2.697859 | 0.01913867 | 2.065182 | 0.03258987 | 2.337731 | 0.02022378 | 2.207394 | 0.03359549
0.1589 | 2.684233 | 0.01515136 | 2.082085 | 0.02938998 | 2.334937 | 0.02915515 | 2.212981 | 0.01794517
0.15895 | 2.682654 | 0.009393072 | 2.073403 | 0.0338756 | 2.34567 | 0.03112942 | 2.216774 | 0.01257947
0.159 | 2.691111 | 0.01445633 | 2.072517 | 0.04495995 | 2.337749 | 0.0358471 | 2.215221 | 0.0223723
0.15905 | 2.683464 | 0.02624432 | 2.079153 | 0.04862292 | 2.332116 | 0.03533828 | 2.216315 | 0.02536863
0.1591 | 2.686625 | 0.02672905 | 2.071666 | 0.04214596 | 2.339616 | 0.03320529 | 2.216138 | 0.02899439
0.15915 | 2.688942 | 0.01698234 | 2.066532 | 0.04529357 | 2.348462 | 0.04028228 | 2.21437 | 0.02814431
0.1592 | 2.692892 | 0.01314735 | 2.071349 | 0.06035328 | 2.345703 | 0.04676855 | 2.222508 | 0.02547607
0.15925 | 2.682481 | 0.02946186 | 2.0638 | 0.0494273 | 2.34828 | 0.04085421 | 2.221592 | 0.02964782
0.1593 | 2.692271 | 0.02712573 | 2.056974 | 0.04132675 | 2.347467 | 0.0164171 | 2.219959 | 0.009787723
0.15935 | 2.701399 | 0.02036213 | 2.063202 | 0.03359433 | 2.340997 | 0.01558653 | 2.219377 | 0.02864872
0.1594 | 2.694189 | 0.03696027 | 2.067858 | 0.0299233 | 2.356005 | 0.02368012 | 2.220364 | 0.02863053
0.15945 | 2.684063 | 0.03462146 | 2.059802 | 0.05959054 | 2.34058 | 0.03083436 | 2.219917 | 0.01316062
0.1595 | 2.693642 | 0.03580196 | 2.057933 | 0.04305678 | 2.331524 | 0.01671378 | 2.215753 | 0.008954073
0.15955 | 2.683653 | 0.03692321 | 2.055225 | 0.03135324 | 2.352028 | 0.03936361 | 2.212772 | 0.01813197
0.1596 | 2.683776 | 0.02887036 | 2.055967 | 0.0353591 | 2.347848 | 0.0326364 | 2.219718 | 0.02247151
0.15965 | 2.694455 | 0.02662981 | 2.046439 | 0.05269827 | 2.338231 | 0.02327151 | 2.214663 | 0.02004421
0.1597 | 2.672124 | 0.0424458 | 2.058571 | 0.04833845 | 2.348898 | 0.02829991 | 2.216687 | 0.02279891
0.15975 | 2.677998 | 0.04777016 | 2.056187 | 0.0519207 | 2.350873 | 0.03615558 | 2.220098 | 0.03318636
0.1598 | 2.681281 | 0.04376326 | 2.047204 | 0.04129701 | 2.349863 | 0.02426777 | 2.217755 | 0.03848643
0.15985 | 2.672599 | 0.04389697 | 2.054848 | 0.04486869 | 2.337399 | 0.02591414 | 2.214139 | 0.00981714
0.1599 | 2.677449 | 0.0533711 | 2.060085 | 0.05728216 | 2.34058 | 0.03775191 | 2.222569 | 0.02739688
0.15995 | 2.679833 | 0.03783609 | 2.046953 | 0.04815575 | 2.349726 | 0.02874607 | 2.22674 | 0.03978395
0.16 | 2.672117 | 0.04740428 | 2.05232 | 0.04740594 | 2.357125 | 0.01000731 | 2.21778 | 0.02506054
0.16005 | 2.681 | 0.04470164 | 2.061554 | 0.03789731 | 2.344568 | 0.03214801 | 2.213532 | 0.01412975
0.1601 | 2.666405 | 0.05036577 | 2.049427 | 0.04805373 | 2.343279 | 0.01975846 | 2.222149 | 0.02575355
0.16015 | 2.665244 | 0.02808777 | 2.051499 | 0.05555124 | 2.358592 | 0.01025565 | 2.232599 | 0.03442355
0.1602 | 2.662748 | 0.0541231 | 2.054865 | 0.0494293 | 2.360247 | 0.01233076 | 2.230291 | 0.01706753
0.16025 | 2.658832 | 0.04651167 | 2.061622 | 0.03135128 | 2.357426 | 0.0324488 | 2.21899 | 0.02766488
0.1603 | 2.659572 | 0.03764717 | 2.041106 | 0.04519394 | 2.357126 | 0.01769602 | 2.225496 | 0.03051497
0.16035 | 2.657951 | 0.03466747 | 2.039486 | 0.0442207 | 2.366937 | 0.02359258 | 2.224766 | 0.02321955
0.1604 | 2.660341 | 0.0573919 | 2.043918 | 0.03208258 | 2.355893 | 0.01880976 | 2.223274 | 0.02398868
0.16045 | 2.663191 | 0.04011255 | 2.053679 | 0.03691797 | 2.356692 | 0.006684667 | 2.225192 | 0.03068553
0.1605 | 2.668934 | 0.04279059 | 2.037565 | 0.05436325 | 2.35793 | 0.01421641 | 2.226979 | 0.02299089
0.16055 | 2.647696 | 0.05993728 | 2.043972 | 0.03271141 | 2.357827 | 0.004131244 | 2.223888 | 0.02643188
0.1606 | 2.654214 | 0.04967384 | 2.056387 | 0.04039011 | 2.355319 | 0.01708721 | 2.226518 | 0.02896637
0.16065 | 2.672965 | 0.04780031 | 2.052952 | 0.04361642 | 2.353172 | 0.004488148 | 2.23258 | 0.02835628
0.1607 | 2.657814 | 0.04705585 | 2.055178 | 0.03760993 | 2.351246 | 0.006456834 | 2.221123 | 0.02104719
0.16075 | 2.657614 | 0.05914691 | 2.05716 | 0.03418709 | 2.361087 | 0.0008028569 | 2.22908 | 0.02970255
0.1608 | 2.664605 | 0.06460262 | 2.063165 | 0.03706802 | 2.353957 | 0.003503848 | 2.23139 | 0.03058386
0.16085 | 2.65735 | 0.06014366 | 2.048827 | 0.03010081 | 2.344922 | 0.005087462 | 2.22485 | 0.02410087
0.1609 | 2.652033 | 0.05484368 | 2.058582 | 0.03090297 | 2.358152 | 0.008171401 | 2.220135 | 0.02062935
0.16095 | 2.653926 | 0.06325774 | 2.061066 | 0.02938181 | 2.353042 | 0.006267749 | 2.223722 | 0.0248184
0.161 | 2.668499 | 0.04889688 | 2.0719 | 0.03515462 | 2.363428 | 0.004465589 | 2.219711 | 0.02428887
0.16105 | 2.674125 | 0.06080266 | 2.052067 | 0.03609755 | 2.360136 | 0.004044848 | 2.215098 | 0.03162353
0.1611 | 2.675044 | 0.06515275 | 2.055223 | 0.04298831 | 2.360548 | 0.01851391 | 2.221753 | 0.021918
0.16115 | 2.668533 | 0.04079627 | 2.050885 | 0.03670025 | 2.354523 | 0.03572753 | 2.226805 | 0.03694696
0.1612 | 2.677799 | 0.05904981 | 2.051987 | 0.02596107 | 2.35981 | 0.02110621 | 2.221283 | 0.02335708
0.16125 | 2.67235 | 0.0574779 | 2.049641 | 0.02905492 | 2.351599 | 0.006458223 | 2.215799 | 0.02668293
0.1613 | 2.674774 | 0.05011849 | 2.062844 | 0.03715836 | 2.347713 | 0.02272099 | 2.228552 | 0.02344217
0.16135 | 2.678578 | 0.05023537 | 2.073708 | 0.02035833 | 2.361329 | 0.02438973 | 2.217012 | 0.0277531
0.1614 | 2.672639 | 0.05744269 | 2.056969 | 0.01285909 | 2.356751 | 0.01047737 | 2.214679 | 0.0166454
0.16145 | 2.678004 | 0.06977872 | 2.05629 | 0.02360005 | 2.355355 | 0.01859093 | 2.222079 | 0.009844342
0.1615 | 2.671933 | 0.03455859 | 2.057045 | 0.02381953 | 2.353817 | 0.01266799 | 2.223261 | 0.01375563
0.16155 | 2.67322 | 0.04109406 | 2.067323 | 0.008532827 | 2.35835 | 0.002433897 | 2.220234 | 0.01857074
0.1616 | 2.684931 | 0.07043074 | 2.062923 | 0.02582896 | 2.352336 | 0.01112583 | 2.224705 | 0.02823456
0.16165 | 2.675019 | 0.04118433 | 2.068137 | 0.03352408 | 2.354419 | 0.02104177 | 2.23343 | 0.02450012
0.1617 | 2.681522 | 0.02763181 | 2.076898 | 0.01684491 | 2.352873 | 0.01749698 | 2.215173 | 0.02358378
0.16175 | 2.671557 | 0.04034055 | 2.060304 | 0.009674632 | 2.349472 | 0.007839689 | 2.211244 | 0.0316387
0.1618 | 2.666523 | 0.04277407 | 2.062263 | 0.006510288 | 2.353482 | 0.002200945 | 2.219185 | 0.01482332
0.16185 | 2.670953 | 0.04209655 | 2.070613 | 0.001354852 | 2.35542 | 0.01779287 | 2.226999 | 0.01738055
0.1619 | 2.667319 | 0.0590759 | 2.062108 | 0.01600661 | 2.35755 | 0.01868772 | 2.222659 | 0.02651662
0.16195 | 2.664042 | 0.06011058 | 2.049499 | 0.01395708 | 2.348561 | 0.01230437 | 2.204606 | 0.01976914
0.162 | 2.667348 | 0.04219866 | 2.061969 | 0.009034035 | 2.351149 | 0.01057102 | 2.210414 | 0.01211134
0.16205 | 2.676877 | 0.06352529 | 2.0722 | 0.005313946 | 2.345845 | 0.01318857 | 2.221995 | 0.02577685
0.1621 | 2.666942 | 0.06133507 | 2.067517 | 0.01669657 | 2.349198 | 0.00247604 | 2.208904 | 0.02477689
0.16215 | 2.658261 | 0.04627168 | 2.064826 | 0.0322106 | 2.339242 | 0.002087717 | 2.206955 | 0.02476804
0.1622 | 2.665377 | 0.05020639 | 2.066995 | 0.02367944 | 2.341966 | 0.01643196 | 2.213569 | 0.01833205
0.16225 | 2.680119 | 0.06229527 | 2.070666 | 0.01824301 | 2.32801 | 0.007012081 | 2.210545 | 0.02952198
0.1623 | 2.668556 | 0.04677716 | 2.063261 | 0.02568388 | 2.336494 | 0.003137613 | 2.21986 | 0.02661502
0.16235 | 2.670973 | 0.04585939 | 2.064832 | 0.01792202 | 2.346753 | 0.0009109291 | 2.209378 | 0.03148506
0.1624 | 2.672748 | 0.06886128 | 2.062727 | 0.02556401 | 2.338327 | 0.01273541 | 2.215806 | 0.03068454
0.16245 | 2.678137 | 0.05710243 | 2.059839 | 0.03256821 | 2.331966 | 0.01290566 | 2.212343 | 0.03571561
0.1625 | 2.677313 | 0.05815979 | 2.062999 | 0.01749695 | 2.321652 | 0.008116975 | 2.213521 | 0.0232679
0.16255 | 2.684232 | 0.04741613 | 2.071011 | 0.02072859 | 2.323907 | 0.02690691 | 2.215484 | 0.02951466
0.1626 | 2.679617 | 0.0666806 | 2.076469 | 0.01770488 | 2.318368 | 0.01454567 | 2.214388 | 0.03477967
0.16265 | 2.676488 | 0.05444368 | 2.066296 | 0.02698842 | 2.320353 | 0.01628024 | 2.213832 | 0.02649517
0.1627 | 2.690151 | 0.06404344 | 2.069419 | 0.01641279 | 2.324145 | 0.01653357 | 2.201655 | 0.02741239
0.16275 | 2.684315 | 0.05675988 | 2.070665 | 0.03218279 | 2.319794 | 0.02673041 | 2.197892 | 0.04382597
0.1628 | 2.674417 | 0.04568886 | 2.061829 | 0.04971088 | 2.331235 | 0.0201911 | 2.204468 | 0.03945027
0.16285 | 2.687104 | 0.03683302 | 2.069155 | 0.02849779 | 2.334389 | 0.01723352 | 2.200492 | 0.03000301
0.1629 | 2.694588 | 0.04517234 | 2.068794 | 0.03361633 | 2.320624 | 0.01677886 | 2.200559 | 0.03424629
0.16295 | 2.686911 | 0.0610578 | 2.069758 | 0.02182368 | 2.31475 | 0.03463779 | 2.199613 | 0.04534381
0.163 | 2.684299 | 0.03910569 | 2.069913 | 0.04513822 | 2.315594 | 0.02497152 | 2.197171 | 0.03042944
0.16305 | 2.697204 | 0.041924 | 2.074053 | 0.02541334 | 2.305976 | 0.04434794 | 2.202497 | 0.03705173
0.1631 | 2.688878 | 0.03310192 | 2.070347 | 0.03035884 | 2.324763 | 0.03858421 | 2.199832 | 0.03340913
0.16315 | 2.689541 | 0.04404232 | 2.058248 | 0.02703024 | 2.323161 | 0.03906643 | 2.201951 | 0.03461495
0.1632 | 2.686293 | 0.0270049 | 2.08119 | 0.02996314 | 2.31701 | 0.05565904 | 2.19651 | 0.03044151
0.16325 | 2.694047 | 0.02627952 | 2.082442 | 0.02312488 | 2.322513 | 0.04171157 | 2.195228 | 0.03794756
0.1633 | 2.698078 | 0.02698754 | 2.074235 | 0.02381168 | 2.324709 | 0.03221127 | 2.198308 | 0.0443838
0.16335 | 2.693398 | 0.0300609 | 2.074423 | 0.01814709 | 2.314023 | 0.04016541 | 2.193202 | 0.02703232
0.1634 | 2.68605 | 0.03637456 | 2.071385 | 0.01879503 | 2.321729 | 0.04244278 | 2.197347 | 0.03444626
0.16345 | 2.688576 | 0.007356866 | 2.071954 | 0.02399499 | 2.326317 | 0.03249854 | 2.195578 | 0.04048511
0.1635 | 2.688868 | 0.01744919 | 2.076741 | 0.01799826 | 2.31599 | 0.0420534 | 2.194095 | 0.03406858
0.16355 | 2.682147 | 0.01883282 | 2.072894 | 0.03458675 | 2.307957 | 0.0473358 | 2.19789 | 0.0414242
0.1636 | 2.682653 | 0.01448262 | 2.074707 | 0.02851701 | 2.334052 | 0.04366915 | 2.194765 | 0.0446224
0.16365 | 2.696961 | 0.00313325 | 2.074663 | 0.03505029 | 2.325403 | 0.05011099 | 2.196651 | 0.0429169
0.1637 | 2.683695 | 0.003005522 | 2.075113 | 0.03836314 | 2.317875 | 0.05052335 | 2.195774 | 0.04558182
0.16375 | 2.68446 | 0.008036582 | 2.082039 | 0.04267711 | 2.317388 | 0.04514511 | 2.193901 | 0.04218825
0.1638 | 2.690169 | 0.007512741 | 2.073549 | 0.05089289 | 2.329807 | 0.05233966 | 2.19285 | 0.04089009
0.16385 | 2.682393 | 0.0179959 | 2.074979 | 0.04124962 | 2.321345 | 0.06910357 | 2.192521 | 0.02901397
0.1639 | 2.677181 | 0.007570034 | 2.086318 | 0.05142256 | 2.315106 | 0.05733358 | 2.196663 | 0.03557706
0.16395 | 2.675409 | 0.002409293 | 2.079585 | 0.03376504 | 2.307999 | 0.04550924 | 2.19804 | 0.03758334
0.164 | 2.681792 | 0.01601387 | 2.078269 | 0.03039667 | 2.309344 | 0.0614988 | 2.180909 | 0.0371352
0.16405 | 2.687833 | 0.01284467 | 2.079778 | 0.04254016 | 2.313963 | 0.06248911 | 2.191297 | 0.0283754
0.1641 | 2.679469 | 0.01872031 | 2.086503 | 0.02211738 | 2.330921 | 0.03953445 | 2.189224 | 0.03743509
0.16415 | 2.686316 | 0.01867347 | 2.082271 | 0.03597562 | 2.319573 | 0.02917081 | 2.18922 | 0.03448918
0.1642 | 2.676692 | 0.005960798 | 2.079125 | 0.04434455 | 2.306584 | 0.05585019 | 2.180988 | 0.0367771
0.16425 | 2.68076 | 0.01347554 | 2.094149 | 0.04414529 | 2.314448 | 0.04472099 | 2.183754 | 0.03484346
0.1643 | 2.681646 | 0.02091115 | 2.094282 | 0.03028821 | 2.312239 | 0.03844857 | 2.190526 | 0.03059011
0.16435 | 2.679668 | 0.03275797 | 2.084 | 0.05267915 | 2.308375 | 0.03516933 | 2.188003 | 0.03335481
0.1644 | 2.679322 | 0.03580388 | 2.091723 | 0.05674606 | 2.319313 | 0.03199917 | 2.182036 | 0.03492959
0.16445 | 2.673271 | 0.03128019 | 2.100704 | 0.02813168 | 2.315203 | 0.02745045 | 2.183932 | 0.03862388
0.1645 | 2.674759 | 0.0264074 | 2.095539 | 0.03200494 | 2.325183 | 0.04076749 | 2.191159 | 0.03232518
0.16455 | 2.674024 | 0.03170932 | 2.095093 | 0.06579532 | 2.32176 | 0.01694252 | 2.191877 | 0.03451314
0.1646 | 2.668807 | 0.03204622 | 2.090689 | 0.05841269 | 2.321698 | 0.01647731 | 2.185424 | 0.03836448
0.16465 | 2.666434 | 0.023413 | 2.091952 | 0.02673517 | 2.323142 | 0.02804845 | 2.180907 | 0.03579469
0.1647 | 2.664962 | 0.01788246 | 2.091425 | 0.05941625 | 2.32875 | 0.02814659 | 2.181799 | 0.02950692
0.16475 | 2.666369 | 0.02255199 | 2.089171 | 0.05277412 | 2.32709 | 0.02575968 | 2.19168 | 0.03774795
0.1648 | 2.669308 | 0.02872195 | 2.093946 | 0.05515754 | 2.325408 | 0.0262016 | 2.190789 | 0.04162908
0.16485 | 2.667134 | 0.02340812 | 2.10653 | 0.04692111 | 2.320255 | 0.0324719 | 2.191747 | 0.03452823
0.1649 | 2.663825 | 0.02733176 | 2.100865 | 0.04050424 | 2.31575 | 0.04404146 | 2.174343 | 0.03570694
0.16495 | 2.661093 | 0.03407057 | 2.090928 | 0.03855091 | 2.314816 | 0.03466283 | 2.187794 | 0.04646437
0.165 | 2.668201 | 0.02688555 | 2.096598 | 0.05714362 | 2.317757 | 0.03086549 | 2.177603 | 0.03535309
0.16505 | 2.666442 | 0.05256779 | 2.105704 | 0.05740539 | 2.317106 | 0.04564961 | 2.181537 | 0.03322016
0.1651 | 2.665249 | 0.0508548 | 2.101155 | 0.05789723 | 2.328602 | 0.03130263 | 2.19226 | 0.04487754
0.16515 | 2.666281 | 0.04286041 | 2.097671 | 0.06509524 | 2.319786 | 0.0317734 | 2.18693 | 0.03836962
0.1652 | 2.671233 | 0.0463361 | 2.091655 | 0.04397766 | 2.316443 | 0.03054267 | 2.179989 | 0.03028744
0.16525 | 2.659042 | 0.0415664 | 2.10263 | 0.03597087 | 2.318303 | 0.03102408 | 2.185949 | 0.03844775
0.1653 | 2.648057 | 0.03762653 | 2.096411 | 0.04876071 | 2.330604 | 0.02493151 | 2.191215 | 0.0409371
0.16535 | 2.666922 | 0.04400977 | 2.091325 | 0.04682738 | 2.318623 | 0.03617298 | 2.186668 | 0.03421326
0.1654 | 2.662024 | 0.03593506 | 2.093101 | 0.04002356 | 2.321013 | 0.03889867 | 2.181399 | 0.0350041
0.16545 | 2.657389 | 0.03681216 | 2.106671 | 0.04890398 | 2.324179 | 0.03672796 | 2.179205 | 0.03757494
0.1655 | 2.675081 | 0.0390347 | 2.090256 | 0.0476172 | 2.318756 | 0.02930556 | 2.180969 | 0.02769114
0.16555 | 2.671044 | 0.04516126 | 2.093052 | 0.03855331 | 2.307811 | 0.03408604 | 2.182469 | 0.03762796
0.1656 | 2.658207 | 0.04232559 | 2.090188 | 0.03399081 | 2.31586 | 0.02979186 | 2.182271 | 0.04711988
0.16565 | 2.662856 | 0.03293041 | 2.094933 | 0.04545901 | 2.313585 | 0.02595802 | 2.187979 | 0.0491621
0.1657 | 2.662509 | 0.02949563 | 2.103288 | 0.04652989 | 2.305399 | 0.04190501 | 2.185677 | 0.04556294
0.16575 | 2.65624 | 0.04743888 | 2.105471 | 0.03513567 | 2.318186 | 0.04014327 | 2.186553 | 0.046027
0.1658 | 2.679721 | 0.05125642 | 2.099906 | 0.0505189 | 2.323943 | 0.01670427 | 2.188252 | 0.03735236
0.16585 | 2.663361 | 0.03368912 | 2.108702 | 0.05714503 | 2.320219 | 0.01910539 | 2.188088 | 0.04272362
0.1659 | 2.662584 | 0.06412058 | 2.1086 | 0.05023199 | 2.302883 | 0.03428753 | 2.195756 | 0.05031578
0.16595 | 2.669281 | 0.03505794 | 2.102255 | 0.04110566 | 2.322984 | 0.02216228 | 2.190925 | 0.06509559
0.166 | 2.678071 | 0.03105692 | 2.102436 | 0.05780351 | 2.320347 | 0.006557608 | 2.184209 | 0.05357969
0.16605 | 2.665977 | 0.04837431 | 2.094417 | 0.07121146 | 2.326657 | 0.02128424 | 2.191042 | 0.05010147
0.1661 | 2.672631 | 0.0369026 | 2.099109 | 0.04453838 | 2.31372 | 0.03037957 | 2.188098 | 0.04880042
0.16615 | 2.676384 | 0.04550146 | 2.101134 | 0.04002483 | 2.309343 | 0.0128409 | 2.185992 | 0.04910981
0.1662 | 2.670263 | 0.04601579 | 2.10084 | 0.04538084 | 2.31447 | 0.01729637 | 2.183575 | 0.04668508
0.16625 | 2.668051 | 0.04845483 | 2.091935 | 0.0582333 | 2.318183 | 0.02196515 | 2.180197 | 0.04323316
0.1663 | 2.665006 | 0.05018855 | 2.109316 | 0.04999656 | 2.314157 | 0.02541367 | 2.187116 | 0.05432191
0.16635 | 2.671879 | 0.05585018 | 2.105064 | 0.04270883 | 2.309112 | 0.01222892 | 2.17941 | 0.05303215
0.1664 | 2.66595 | 0.05849511 | 2.101494 | 0.05512702 | 2.306458 | 0.03091202 | 2.183972 | 0.0432908
0.16645 | 2.661054 | 0.05210164 | 2.097673 | 0.05479784 | 2.304927 | 0.0251211 | 2.181778 | 0.0504597
0.1665 | 2.662434 | 0.04050996 | 2.100363 | 0.0349071 | 2.311273 | 0.04117373 | 2.183047 | 0.06039341
0.16655 | 2.663334 | 0.04640768 | 2.099568 | 0.04921885 | 2.318425 | 0.02916562 | 2.172677 | 0.05273696
0.1666 | 2.660476 | 0.04147147 | 2.093274 | 0.05379212 | 2.32698 | 0.02853505 | 2.176861 | 0.03966572
0.16665 | 2.663966 | 0.04430167 | 2.100257 | 0.04642424 | 2.322348 | 0.02123789 | 2.17915 | 0.05434565
0.1667 | 2.658432 | 0.04133775 | 2.097531 | 0.05370258 | 2.310747 | 0.02469793 | 2.177337 | 0.0527647
0.16675 | 2.657716 | 0.0455241 | 2.103546 | 0.05224059 | 2.318867 | 0.018821 | 2.190578 | 0.05415507
0.1668 | 2.672184 | 0.03838187 | 2.100999 | 0.05254632 | 2.318127 | 0.034633 | 2.180908 | 0.06135777
0.16685 | 2.66936 | 0.03286613 | 2.102276 | 0.04983601 | 2.326789 | 0.0219672 | 2.182457 | 0.05946539
0.1669 | 2.658864 | 0.03182913 | 2.091807 | 0.05196945 | 2.330258 | 0.02174127 | 2.182785 | 0.06458566
0.16695 | 2.669646 | 0.03510497 | 2.096013 | 0.05570433 | 2.33058 | 0.01842624 | 2.183852 | 0.06640443
0.167 | 2.675741 | 0.05561735 | 2.086248 | 0.04299137 | 2.309852 | 0.04123334 | 2.184671 | 0.05723777
0.16705 | 2.662207 | 0.04575822 | 2.097181 | 0.04840808 | 2.318987 | 0.03575658 | 2.179239 | 0.05261963
0.1671 | 2.662914 | 0.03649541 | 2.114546 | 0.05708134 | 2.322449 | 0.01985893 | 2.189957 | 0.04011907
0.16715 | 2.671827 | 0.0427782 | 2.099529 | 0.0420406 | 2.318754 | 0.03548552 | 2.189359 | 0.04064495
0.1672 | 2.66562 | 0.03808203 | 2.101651 | 0.04763026 | 2.328464 | 0.04380964 | 2.179951 | 0.05123135
0.16725 | 2.664844 | 0.0393997 | 2.093037 | 0.03841777 | 2.326507 | 0.02801587 | 2.189408 | 0.04748743
0.1673 | 2.669435 | 0.03506067 | 2.089046 | 0.03797903 | 2.323118 | 0.03541668 | 2.185602 | 0.04577622
0.16735 | 2.656435 | 0.03372108 | 2.101027 | 0.03646158 | 2.321246 | 0.05282681 | 2.177067 | 0.04360176
0.1674 | 2.648326 | 0.03970017 | 2.107322 | 0.0441058 | 2.319145 | 0.04449452 | 2.184714 | 0.04810652
0.16745 | 2.659234 | 0.0316461 | 2.101541 | 0.04390189 | 2.325811 | 0.04356095 | 2.181105 | 0.03285495
0.1675 | 2.661666 | 0.0402806 | 2.105341 | 0.03239664 | 2.322051 | 0.03966265 | 2.185311 | 0.05155865
0.16755 | 2.664822 | 0.03410054 | 2.092922 | 0.03339013 | 2.321724 | 0.05893116 | 2.189273 | 0.05694783
0.1676 | 2.657953 | 0.03757148 | 2.096894 | 0.02274992 | 2.327484 | 0.05551631 | 2.179509 | 0.03496837
0.16765 | 2.655056 | 0.03653559 | 2.095745 | 0.03359199 | 2.329773 | 0.05159276 | 2.178427 | 0.04714818
0.1677 | 2.654203 | 0.03499154 | 2.092773 | 0.03731126 | 2.311024 | 0.03473418 | 2.175677 | 0.0578394
0.16775 | 2.652749 | 0.03736372 | 2.098931 | 0.02535179 | 2.316099 | 0.05660544 | 2.180983 | 0.04839085
0.1678 | 2.651781 | 0.04859997 | 2.088781 | 0.02263328 | 2.324067 | 0.05006024 | 2.18036 | 0.0340869
0.16785 | 2.649651 | 0.03757107 | 2.08752 | 0.03824675 | 2.321531 | 0.0501956 | 2.185843 | 0.05494071
0.1679 | 2.653334 | 0.01486929 | 2.089458 | 0.02064317 | 2.310551 | 0.06841615 | 2.18045 | 0.04639853
0.16795 | 2.652554 | 0.02968629 | 2.083629 | 0.02171822 | 2.318164 | 0.07049733 | 2.178909 | 0.04221845
0.168 | 2.642982 | 0.04071882 | 2.07792 | 0.05020586 | 2.319437 | 0.06526135 | 2.171835 | 0.04769086
0.16805 | 2.645179 | 0.02189326 | 2.077661 | 0.03461346 | 2.309321 | 0.0773662 | 2.165965 | 0.04825106
0.1681 | 2.638745 | 0.02200613 | 2.082994 | 0.03139469 | 2.318839 | 0.07094563 | 2.185044 | 0.03520819
0.16815 | 2.637575 | 0.02467838 | 2.086186 | 0.02811665 | 2.3163 | 0.07227332 | 2.184347 | 0.04911477
0.1682 | 2.65195 | 0.0194391 | 2.067204 | 0.03176117 | 2.310749 | 0.06343098 | 2.17908 | 0.04815889
0.16825 | 2.650375 | 0.01753791 | 2.072508 | 0.01596059 | 2.3269 | 0.06566069 | 2.173964 | 0.04290292
0.1683 | 2.640021 | 0.02562506 | 2.080966 | 0.02097223 | 2.320533 | 0.07065022 | 2.176099 | 0.0400438
0.16835 | 2.63878 | 0.02203334 | 2.074218 | 0.02949281 | 2.311399 | 0.07070109 | 2.178831 | 0.04492323
0.1684 | 2.644629 | 0.006263197 | 2.079435 | 0.01971068 | 2.307957 | 0.07164529 | 2.182633 | 0.05180116
0.16845 | 2.637918 | 0.004020207 | 2.076225 | 0.007686848 | 2.31851 | 0.05791879 | 2.187201 | 0.04311841
0.1685 | 2.645599 | 0.01699346 | 2.072638 | 0.01977707 | 2.313926 | 0.06787211 | 2.180358 | 0.03849396
0.16855 | 2.654117 | 0.0224086 | 2.07149 | 0.0106013 | 2.30735 | 0.07588101 | 2.180473 | 0.03775627
0.1686 | 2.652311 | 0.004294993 | 2.07027 | 0.01784168 | 2.316089 | 0.07085227 | 2.185103 | 0.04220946
0.16865 | 2.644945 | 0.002947892 | 2.072307 | 0.002665971 | 2.328655 | 0.06834347 | 2.183784 | 0.03634199
0.1687 | 2.646782 | 0.004904792 | 2.080971 | 0.008767339 | 2.326161 | 0.07322041 | 2.178368 | 0.0420715
0.16875 | 2.647248 | 0.007632002 | 2.072371 | 0.01938947 | 2.30983 | 0.06890064 | 2.188085 | 0.03214603
0.1688 | 2.65087 | 0.01054531 | 2.078271 | 0.008128269 | 2.320079 | 0.0677873 | 2.188509 | 0.0329942
0.16885 | 2.649813 | 0.01087193 | 2.070701 | 0.004943125 | 2.324123 | 0.08574039 | 2.186887 | 0.03533498
0.1689 | 2.653415 | 0.003609203 | 2.060111 | 0.0003578616 | 2.310076 | 0.08241776 | 2.17802 | 0.03669421
0.16895 | 2.647512 | 0.009307011 | 2.063945 | 0.002643074 | 2.308269 | 0.07941263 | 2.188991 | 0.02711184
0.169 | 2.645798 | 0.002675278 | 2.063986 | 0.006642984 | 2.323731 | 0.06556369 | 2.180211 | 0.03853649
0.16905 | 2.646873 | 0.007382485 | 2.072369 | 0.008359176 | 2.323994 | 0.06924742 | 2.183799 | 0.04317321
0.1691 | 2.650526 | 0.001812069 | 2.056842 | 0.01235073 | 2.315104 | 0.07226207 | 2.196068 | 0.03905291
0.16915 | 2.644246 | 0.006311331 | 2.066735 | 0.01141112 | 2.314457 | 0.0803053 | 2.189671 | 0.03364806
0.1692 | 2.635311 | 0.01849868 | 2.062656 | 0.007341728 | 2.324023 | 0.0767972 | 2.189427 | 0.04790726
0.16925 | 2.652217 | 0.000242567 | 2.063707 | 0.01241584 | 2.315065 | 0.06423091 | 2.186157 | 0.03768449
0.1693 | 2.646077 | 0.004946821 | 2.054841 | 0.0008002076 | 2.312023 | 0.07204774 | 2.189713 | 0.05141045
0.16935 | 2.646901 | 0.01317408 | 2.052289 | 0.0170116 | 2.314856 | 0.07580623 | 2.190185 | 0.04524058
0.1694 | 2.649329 | 0.01516952 | 2.060888 | 0.007824133 | 2.317615 | 0.07406877 | 2.199054 | 0.04402121
0.16945 | 2.652978 | 0.001839188 | 2.059345 | 0.002935527 | 2.318957 | 0.07327309 | 2.191693 | 0.04630213
0.1695 | 2.653523 | 0.004071826 | 2.046542 | 0.007021298 | 2.312276 | 0.06116435 | 2.185323 | 0.05504682
0.16955 | 2.65671 | 0.01053282 | 2.048863 | 0.004500598 | 2.319965 | 0.06821237 | 2.18654 | 0.05272507
0.1696 | 2.662102 | 0.005677489 | 2.061299 | 0.002170115 | 2.31567 | 0.06543226 | 2.18368 | 0.05113552
0.16965 | 2.654616 | 0.007214894 | 2.053215 | 0.01168586 | 2.308824 | 0.07583977 | 2.183997 | 0.04045261
0.1697 | 2.658143 | 0.006993576 | 2.051366 | 0.01389583 | 2.309295 | 0.07407236 | 2.189531 | 0.03974435
0.16975 | 2.674051 | 0.02881339 | 2.051553 | 0.01087401 | 2.316373 | 0.05906282 | 2.188031 | 0.04181408
0.1698 | 2.66723 | 0.01111536 | 2.058541 | 0.02162209 | 2.325301 | 0.06193106 | 2.189082 | 0.04879141
0.16985 | 2.663721 | 0.02180502 | 2.049778 | 0.02430037 | 2.316201 | 0.07238546 | 2.189498 | 0.04656169
0.1699 | 2.672037 | 0.02501479 | 2.048277 | 0.004828622 | 2.31135 | 0.05895059 | 2.189155 | 0.0473588
0.16995 | 2.677301 | 0.02603451 | 2.042783 | 0.01239107 | 2.311595 | 0.05959529 | 2.18754 | 0.0483625
0.17 | 2.664886 | 0.01624633 | 2.049262 | 0.00692395 | 2.314685 | 0.0594546 | 2.191728 | 0.04181726
0.17005 | 2.67401 | 0.009465314 | 2.053784 | 0.005708266 | 2.306449 | 0.06687621 | 2.188101 | 0.03817092
0.1701 | 2.677519 | 0.007568918 | 2.049996 | 0.004490896 | 2.30422 | 0.05203081 | 2.188344 | 0.04496134
0.17015 | 2.665018 | 0.01082734 | 2.043884 | 0.0104516 | 2.312954 | 0.05485723 | 2.195009 | 0.04717269
0.1702 | 2.672901 | 0.01324671 | 2.054641 | 0.01630244 | 2.310723 | 0.05912383 | 2.195586 | 0.03723327
0.17025 | 2.677541 | 0.01303213 | 2.052405 | 0.01800671 | 2.301207 | 0.04115369 | 2.182118 | 0.03234334
0.1703 | 2.666844 | 0.0160768 | 2.053017 | 0.01269112 | 2.311386 | 0.04924946 | 2.192119 | 0.04578496
0.17035 | 2.663015 | 0.01504846 | 2.049581 | 0.02026999 | 2.317687 | 0.06202227 | 2.198661 | 0.03751011
0.1704 | 2.677071 | 0.01867972 | 2.047726 | 0.009922404 | 2.302698 | 0.0684099 | 2.196943 | 0.03585413
0.17045 | 2.675166 | 0.01727491 | 2.028864 | 0.0165166 | 2.303068 | 0.05525943 | 2.203492 | 0.04893778
0.1705 | 2.655898 | 0.01453778 | 2.038738 | 0.02898043 | 2.308232 | 0.05451121 | 2.194964 | 0.04306356
0.17055 | 2.676301 | 0.007147865 | 2.043678 | 0.03155236 | 2.299068 | 0.06482326 | 2.193622 | 0.03396175
0.1706 | 2.671989 | 0.002835571 | 2.042169 | 0.02531639 | 2.299875 | 0.05378122 | 2.19468 | 0.04644016
0.17065 | 2.667253 | 0.01391512 | 2.029116 | 0.02204051 | 2.315434 | 0.0589925 | 2.199043 | 0.05027285
0.1707 | 2.666686 | 0.01731444 | 2.035267 | 0.01359174 | 2.315612 | 0.05437951 | 2.198147 | 0.04329223
0.17075 | 2.668249 | 0.0309777 | 2.038161 | 0.01803036 | 2.305733 | 0.05461006 | 2.191729 | 0.04369136
0.1708 | 2.67482 | 0.01616796 | 2.029938 | 0.02061268 | 2.299713 | 0.07137108 | 2.192445 | 0.04665505
0.17085 | 2.672408 | 0.003987107 | 2.039385 | 0.02247609 | 2.309839 | 0.057047 | 2.197334 | 0.0353895
0.1709 | 2.666993 | 0.02037371 | 2.040193 | 0.02534537 | 2.311826 | 0.06818644 | 2.18523 | 0.03881381
0.17095 | 2.67339 | 0.005447138 | 2.02515 | 0.03390581 | 2.304529 | 0.05107589 | 2.182274 | 0.03961311
0.171 | 2.664691 | 0.00347863 | 2.035608 | 0.02494471 | 2.300982 | 0.05350688 | 2.181119 | 0.0378227
0.17105 | 2.664924 | 0.02330494 | 2.033347 | 0.03206744 | 2.308919 | 0.04409243 | 2.189799 | 0.02872868
0.1711 | 2.675085 | 0.02876634 | 2.035866 | 0.03365441 | 2.308238 | 0.04967155 | 2.187652 | 0.03643407
0.17115 | 2.670952 | 0.02382143 | 2.030414 | 0.0366624 | 2.312691 | 0.04090514 | 2.190249 | 0.0466433
0.1712 | 2.672467 | 0.004993383 | 2.030337 | 0.01695333 | 2.315143 | 0.05502429 | 2.185742 | 0.03799155
0.17125 | 2.673511 | 0.0005081636 | 2.046105 | 0.02488964 | 2.307687 | 0.06076404 | 2.184149 | 0.04085766
0.1713 | 2.67299 | 0.01746297 | 2.032918 | 0.02356224 | 2.319424 | 0.05092923 | 2.193489 | 0.04097661
0.17135 | 2.674579 | 0.009224066 | 2.035497 | 0.03251211 | 2.317527 | 0.05737213 | 2.188503 | 0.0426744
0.1714 | 2.656938 | 0.01563763 | 2.028623 | 0.01466994 | 2.307325 | 0.05057829 | 2.184504 | 0.0320433
0.17145 | 2.669036 | 0.02114459 | 2.033267 | 0.02653623 | 2.313978 | 0.06215252 | 2.181348 | 0.03589485
0.1715 | 2.665063 | 0.03765852 | 2.036549 | 0.03443179 | 2.318312 | 0.05680461 | 2.186975 | 0.04340486
0.17155 | 2.664752 | 0.04250995 | 2.031306 | 0.02295121 | 2.311802 | 0.04669912 | 2.180646 | 0.01400994
0.1716 | 2.663787 | 0.0344119 | 2.041641 | 0.03493945 | 2.30412 | 0.0521142 | 2.191887 | 0.02861345
0.17165 | 2.659963 | 0.03857176 | 2.040759 | 0.04687867 | 2.299864 | 0.04130055 | 2.195008 | 0.03164911
0.1717 | 2.667527 | 0.02419649 | 2.035583 | 0.04645863 | 2.305278 | 0.03289547 | 2.181655 | 0.03578697
0.17175 | 2.661858 | 0.01396266 | 2.039462 | 0.0539428 | 2.289875 | 0.02873947 | 2.182524 | 0.02691771
0.1718 | 2.655607 | 0.03122906 | 2.034448 | 0.04285538 | 2.302875 | 0.05618961 | 2.187034 | 0.04052187
0.17185 | 2.658863 | 0.03685855 | 2.031678 | 0.05252953 | 2.304424 | 0.05926265 | 2.181269 | 0.03380703
0.1719 | 2.653151 | 0.02802712 | 2.031312 | 0.04394216 | 2.297354 | 0.04344614 | 2.177063 | 0.02871032
0.17195 | 2.64826 | 0.0180234 | 2.033913 | 0.04208896 | 2.294891 | 0.04601532 | 2.179836 | 0.02689233
0.172 | 2.661727 | 0.02000398 | 2.03811 | 0.04299622 | 2.296693 | 0.04179063 | 2.173521 | 0.03323735
0.17205 | 2.654864 | 0.02088123 | 2.032237 | 0.03150058 | 2.287115 | 0.04342505 | 2.172567 | 0.02527563
0.1721 | 2.65817 | 0.007772621 | 2.032058 | 0.03687018 | 2.301449 | 0.05459701 | 2.185428 | 0.02389693
0.17215 | 2.662216 | 0.01736794 | 2.033946 | 0.03313994 | 2.298917 | 0.06159663 | 2.192725 | 0.03426687
0.1722 | 2.672569 | 0.01944732 | 2.040233 | 0.02983233 | 2.291659 | 0.04652007 | 2.18498 | 0.02794381
0.17225 | 2.659424 | 0.01461062 | 2.036248 | 0.03610355 | 2.305434 | 0.05755164 | 2.177953 | 0.02815425
0.1723 | 2.661205 | 0.02589566 | 2.036523 | 0.03862201 | 2.297897 | 0.05742139 | 2.187273 | 0.02384133
0.17235 | 2.667707 | 0.01766595 | 2.033067 | 0.03205175 | 2.300776 | 0.05205239 | 2.176605 | 0.02007044
0.1724 | 2.676528 | 0.005004502 | 2.041926 | 0.01906264 | 2.294732 | 0.0285603 | 2.169332 | 0.02487806
0.17245 | 2.673558 | 0.002494552 | 2.034104 | 0.02629148 | 2.296572 | 0.05712391 | 2.179128 | 0.02567619
0.1725 | 2.676193 | 0.01064067 | 2.038173 | 0.03770207 | 2.302834 | 0.0480368 | 2.184968 | 0.03041391
0.17255 | 2.675688 | 0.003985737 | 2.043092 | 0.03934704 | 2.295694 | 0.04324952 | 2.176164 | 0.02768216
0.1726 | 2.666674 | 0.00131004 | 2.041437 | 0.03550153 | 2.286273 | 0.03721685 | 2.178012 | 0.02545866
0.17265 | 2.670777 | 0.01197919 | 2.028294 | 0.03855662 | 2.278076 | 0.03322344 | 2.187689 | 0.02740898
0.1727 | 2.674946 | 0.012895 | 2.027206 | 0.03024727 | 2.277789 | 0.02843586 | 2.170505 | 0.01983285
0.17275 | 2.672181 | 0.001452605 | 2.037678 | 0.03629916 | 2.273482 | 0.0344561 | 2.166574 | 0.03223373
0.1728 | 2.666058 | 0.002567581 | 2.032883 | 0.03894082 | 2.27616 | 0.02058577 | 2.179075 | 0.02666225
0.17285 | 2.669294 | 0.00331262 | 2.033124 | 0.03103034 | 2.271352 | 0.01384808 | 2.180614 | 0.02753723
0.1729 | 2.676481 | 0.01244444 | 2.047062 | 0.02472228 | 2.278736 | 0.01367018 | 2.176986 | 0.03538696
0.17295 | 2.664169 | 0.003233874 | 2.054021 | 0.01626297 | 2.277932 | 0.02982262 | 2.178325 | 0.03212271
0.173 | 2.674279 | 0.01009238 | 2.041984 | 0.03034893 | 2.276547 | 0.02247493 | 2.176926 | 0.02116111
0.17305 | 2.681212 | 0.004238941 | 2.035975 | 0.02755252 | 2.276326 | 0.02177988 | 2.166516 | 0.0190604
0.1731 | 2.678922 | 0.01842608 | 2.041206 | 0.01174978 | 2.288067 | 0.01981173 | 2.175887 | 0.03231314
0.17315 | 2.675641 | 0.0007403573 | 2.034489 | 0.02784466 | 2.276291 | 0.01303489 | 2.169817 | 0.03543625
0.1732 | 2.670935 | 0.004524028 | 2.032604 | 0.03578348 | 2.269624 | 0.02908734 | 2.166641 | 0.01756743
0.17325 | 2.665738 | 0.02018531 | 2.033936 | 0.02798029 | 2.270478 | 0.05692567 | 2.182441 | 0.02681652
0.1733 | 2.668501 | 0.01423343 | 2.040183 | 0.02132002 | 2.26639 | 0.03936748 | 2.171494 | 0.02088597
0.17335 | 2.664024 | 0.005083535 | 2.036379 | 0.01398705 | 2.26044 | 0.03234624 | 2.170188 | 0.02577255
0.1734 | 2.666218 | 0.009401569 | 2.042209 | 0.02080996 | 2.279844 | 0.04246031 | 2.175721 | 0.0308581
0.17345 | 2.676925 | 0.01511083 | 2.046725 | 0.005688058 | 2.27609 | 0.0435724 | 2.176808 | 0.03029814
0.1735 | 2.671663 | 0.009482571 | 2.024794 | 0.01642693 | 2.267974 | 0.02634242 | 2.168473 | 0.02921834
0.17355 | 2.659853 | 0.01921446 | 2.03418 | 0.01238992 | 2.27566 | 0.03201326 | 2.170608 | 0.02482224
0.1736 | 2.664314 | 0.002155144 | 2.035907 | 0.002190043 | 2.276051 | 0.0494504 | 2.170966 | 0.02114331
0.17365 | 2.664838 | 0.007286706 | 2.030183 | 4.840047e-05 | 2.270709 | 0.0424187 | 2.17166 | 0.02845306
0.1737 | 2.650174 | 0.004960736 | 2.032891 | 0.002983987 | 2.259521 | 0.0325461 | 2.174317 | 0.03120773
0.17375 | 2.677648 | 0.005314214 | 2.04395 | 0.0141754 | 2.274938 | 0.05484417 | 2.18148 | 0.02623007
0.1738 | 2.675427 | 0.004891792 | 2.034116 | 0.01405293 | 2.280108 | 0.06183692 | 2.177406 | 0.0240669
0.17385 | 2.66471 | 0.006869586 | 2.034006 | 0.007862566 | 2.259116 | 0.0506428 | 2.177412 | 0.02887795
0.1739 | 2.661197 | 0.004281529 | 2.027991 | 0.001241763 | 2.263146 | 0.05036781 | 2.179799 | 0.03093826
0.17395 | 2.669288 | 0.007388158 | 2.031662 | 0.003805135 | 2.264276 | 0.06278096 | 2.166345 | 0.02357532
0.174 | 2.678093 | 0.009293458 | 2.023291 | 0.01525045 | 2.272001 | 0.05862931 | 2.16588 | 0.02676405
0.17405 | 2.658877 | 0.004763587 | 2.02705 | 0.02275957 | 2.258392 | 0.04101834 | 2.180895 | 0.02913911
0.1741 | 2.662178 | 0.004802711 | 2.025549 | 0.0152458 | 2.251169 | 0.06247149 | 2.177902 | 0.02860615
0.17415 | 2.676822 | 0.009247863 | 2.033675 | 0.005787059 | 2.26495 | 0.05998234 | 2.170536 | 0.02614483
0.1742 | 2.671759 | 0.01039878 | 2.024058 | 0.03210195 | 2.26956 | 0.06615564 | 2.182126 | 0.02424714
0.17425 | 2.656034 | 0.009735835 | 2.022304 | 0.01383593 | 2.270008 | 0.05730591 | 2.176232 | 0.02346103
0.1743 | 2.670026 | 0.01526585 | 2.024662 | 0.003731518 | 2.267271 | 0.0703217 | 2.167359 | 0.02479395
0.17435 | 2.661836 | 0.03496603 | 2.015407 | 0.01804414 | 2.266906 | 0.07029242 | 2.176164 | 0.02081966
0.1744 | 2.662415 | 0.02555473 | 2.022465 | 0.01026586 | 2.270958 | 0.06275976 | 2.180589 | 0.03793694
0.17445 | 2.672497 | 0.02419576 | 2.016116 | 0.02539008 | 2.265073 | 0.06736831 | 2.168445 | 0.02808865
0.1745 | 2.667505 | 0.02669717 | 2.031292 | 0.01293597 | 2.274099 | 0.0794473 | 2.167225 | 0.02828865
0.17455 | 2.657884 | 0.02744012 | 2.018292 | 0.00861778 | 2.268765 | 0.0521589 | 2.170588 | 0.03523646
0.1746 | 2.665871 | 0.03322765 | 2.015275 | 0.01254521 | 2.277976 | 0.05873603 | 2.162762 | 0.02787893
0.17465 | 2.660046 | 0.03363478 | 2.023307 | 0.03082687 | 2.266776 | 0.07081437 | 2.170342 | 0.0313048
0.1747 | 2.650663 | 0.02909044 | 2.021928 | 0.01565042 | 2.264027 | 0.06667314 | 2.165676 | 0.03074049
0.17475 | 2.659889 | 0.02782649 | 2.024131 | 0.01924769 | 2.273419 | 0.06269593 | 2.16954 | 0.0360384
0.1748 | 2.668762 | 0.03405636 | 2.007953 | 0.01543241 | 2.280811 | 0.0531155 | 2.175447 | 0.02799528
0.17485 | 2.657072 | 0.03712252 | 2.018317 | 0.01631542 | 2.266094 | 0.05616946 | 2.171665 | 0.0312431
0.1749 | 2.656099 | 0.0386568 | 2.029745 | 0.01519409 | 2.264719 | 0.04899546 | 2.165065 | 0.03334769
0.17495 | 2.667962 | 0.04770353 | 2.026204 | 0.01404473 | 2.269753 | 0.05081895 | 2.160668 | 0.03598322
0.175 | 2.66035 | 0.0474142 | 2.017566 | 0.01169311 | 2.259824 | 0.06313794 | 2.163386 | 0.03442118
0.17505 | 2.66621 | 0.02790118 | 2.01786 | 0.01499627 | 2.257136 | 0.07069949 | 2.168684 | 0.04261574
0.1751 | 2.668166 | 0.03412662 | 2.020997 | 0.006167516 | 2.265261 | 0.06245286 | 2.166885 | 0.03563632
0.17515 | 2.662049 | 0.04902952 | 2.01777 | 0.0103327 | 2.263503 | 0.05432992 | 2.164369 | 0.03019214
0.1752 | 2.666362 | 0.03949403 | 2.010153 | 0.0151307 | 2.259907 | 0.07739155 | 2.174157 | 0.03781691
0.17525 | 2.671515 | 0.04634889 | 2.023948 | 0.01668042 | 2.264118 | 0.06746247 | 2.167526 | 0.03756944
0.1753 | 2.66903 | 0.06518463 | 2.017156 | 0.02829194 | 2.260125 | 0.05719069 | 2.162202 | 0.02941158
0.17535 | 2.668598 | 0.04725861 | 2.014392 | 0.006485578 | 2.257337 | 0.07457341 | 2.165847 | 0.03258057
0.1754 | 2.679416 | 0.05130139 | 2.028079 | 0.004993117 | 2.265145 | 0.07817785 | 2.169172 | 0.02988064
0.17545 | 2.676283 | 0.06145614 | 2.01838 | 0.007143442 | 2.261989 | 0.08380623 | 2.175788 | 0.02296463
0.1755 | 2.670991 | 0.05514701 | 2.010097 | 0.007550982 | 2.25185 | 0.08465801 | 2.173174 | 0.02467745
0.17555 | 2.680419 | 0.0564714 | 2.015588 | 0.002464164 | 2.259158 | 0.08966484 | 2.174779 | 0.02712907
0.1756 | 2.679731 | 0.04311728 | 2.023504 | 0.006539122 | 2.271971 | 0.08433151 | 2.170413 | 0.03060737
0.17565 | 2.678844 | 0.03729306 | 2.01555 | 0.004945879 | 2.262581 | 0.07824447 | 2.176736 | 0.03380085
0.1757 | 2.687977 | 0.04793392 | 2.014029 | 0.008557611 | 2.259472 | 0.08562883 | 2.179093 | 0.03707535
0.17575 | 2.67362 | 0.04257656 | 2.012953 | 0.01733025 | 2.271083 | 0.09086849 | 2.179437 | 0.03162779
0.1758 | 2.674844 | 0.04677442 | 2.022915 | 0.008966453 | 2.266206 | 0.0802591 | 2.174935 | 0.03157719
0.17585 | 2.685217 | 0.05287615 | 2.01597 | 0.01085922 | 2.263646 | 0.07546334 | 2.171048 | 0.03472243
0.1759 | 2.685702 | 0.04312253 | 2.015416 | 0.01027811 | 2.270712 | 0.08557787 | 2.171483 | 0.04130564
0.17595 | 2.670679 | 0.04644096 | 2.020275 | 0.02306023 | 2.262333 | 0.08543275 | 2.174982 | 0.03150902
0.176 | 2.675154 | 0.05038958 | 2.017831 | 0.01262261 | 2.27274 | 0.0735483 | 2.173543 | 0.02733842
0.17605 | 2.671044 | 0.05356594 | 2.019372 | 0.01955917 | 2.275688 | 0.07697165 | 2.175093 | 0.03010496
0.1761 | 2.670733 | 0.04282662 | 2.004679 | 0.001732396 | 2.262108 | 0.07628015 | 2.176726 | 0.03809025
0.17615 | 2.679538 | 0.05145585 | 2.002044 | 0.0006757796 | 2.266305 | 0.07340091 | 2.17853 | 0.03805818
0.1762 | 2.680792 | 0.0483057 | 2.013755 | 0.01915151 | 2.276344 | 0.07411675 | 2.183587 | 0.04250208
0.17625 | 2.689552 | 0.04985029 | 2.001959 | 0.01053435 | 2.262115 | 0.09089039 | 2.17532 | 0.04246243
0.1763 | 2.680974 | 0.04332437 | 2.01067 | 0.002689148 | 2.271306 | 0.09027532 | 2.171293 | 0.04352223
0.17635 | 2.684817 | 0.04936988 | 2.009441 | 0.007491543 | 2.277356 | 0.08596026 | 2.180187 | 0.03847742
0.1764 | 2.689772 | 0.04778167 | 2.011391 | 0.01278127 | 2.273641 | 0.0815743 | 2.180411 | 0.0480241
0.17645 | 2.682557 | 0.05984853 | 2.006021 | 0.02546816 | 2.267893 | 0.09208606 | 2.165049 | 0.03079377
0.1765 | 2.684919 | 0.06967001 | 2.014277 | 0.02410928 | 2.269981 | 0.09736648 | 2.17255 | 0.03743142
0.17655 | 2.692587 | 0.04592832 | 2.007874 | 0.01938813 | 2.278805 | 0.09593433 | 2.176009 | 0.04348859
0.1766 | 2.682711 | 0.05374862 | 2.005268 | 0.02928034 | 2.272248 | 0.09118925 | 2.174859 | 0.04250306
0.17665 | 2.684153 | 0.05360167 | 2.005266 | 0.01253905 | 2.273037 | 0.09013092 | 2.176015 | 0.04138975
0.1767 | 2.67966 | 0.05799881 | 2.002777 | 0.03779882 | 2.285646 | 0.08507847 | 2.16884 | 0.03566353
0.17675 | 2.678672 | 0.05509441 | 1.987204 | 0.05123895 | 2.273045 | 0.09835851 | 2.166659 | 0.03463797
0.1768 | 2.684715 | 0.05713272 | 1.995508 | 0.04166642 | 2.273115 | 0.1034109 | 2.169756 | 0.037428
0.17685 | 2.680256 | 0.06498163 | 2.000001 | 0.02449208 | 2.285051 | 0.100326 | 2.161254 | 0.03964363
0.1769 | 2.683315 | 0.07150509 | 1.992658 | 0.02909827 | 2.281371 | 0.0896715 | 2.16471 | 0.05155411
0.17695 | 2.679756 | 0.06600085 | 1.998315 | 0.0387958 | 2.272988 | 0.1137068 | 2.166069 | 0.05035107
0.177 | 2.687354 | 0.06548891 | 2.00065 | 0.03192675 | 2.271591 | 0.1077745 | 2.168008 | 0.03616438
0.17705 | 2.679752 | 0.06150402 | 2.002476 | 0.02670527 | 2.277095 | 0.1084938 | 2.165418 | 0.04029607
0.1771 | 2.685162 | 0.07031313 | 1.994607 | 0.05040586 | 2.28172 | 0.1139948 | 2.170336 | 0.0358246
0.17715 | 2.692481 | 0.08966684 | 1.994895 | 0.05265623 | 2.274365 | 0.1224335 | 2.175836 | 0.03683984
0.1772 | 2.677802 | 0.08221501 | 1.994319 | 0.05276976 | 2.278425 | 0.101439 | 2.16837 | 0.03758328
0.17725 | 2.673444 | 0.07219063 | 1.998653 | 0.04434889 | 2.27698 | 0.1033423 | 2.171623 | 0.04767008
0.1773 | 2.682307 | 0.0902645 | 1.994184 | 0.05520731 | 2.284168 | 0.1084852 | 2.170478 | 0.03532839
0.17735 | 2.688681 | 0.08051637 | 1.988052 | 0.04713091 | 2.279859 | 0.1030629 | 2.163369 | 0.04441935
0.1774 | 2.683736 | 0.0701949 | 1.992605 | 0.0620077 | 2.286845 | 0.1138241 | 2.168503 | 0.04220792
0.17745 | 2.676436 | 0.0784349 | 1.994764 | 0.04602389 | 2.283439 | 0.1147626 | 2.170403 | 0.04083101
0.1775 | 2.676247 | 0.07913388 | 1.989092 | 0.04410179 | 2.289797 | 0.1065655 | 2.169854 | 0.03824178
0.17755 | 2.670116 | 0.06701403 | 1.983177 | 0.05869046 | 2.278847 | 0.09884973 | 2.158541 | 0.04296014
0.1776 | 2.677796 | 0.05527471 | 1.990782 | 0.06506142 | 2.271321 | 0.1256206 | 2.168942 | 0.04413557
0.17765 | 2.675652 | 0.06602318 | 2.000177 | 0.0575435 | 2.283913 | 0.1168356 | 2.164495 | 0.05141
0.1777 | 2.663393 | 0.06648588 | 1.983483 | 0.06093557 | 2.286804 | 0.1037602 | 2.172107 | 0.05908495
0.17775 | 2.662306 | 0.05377074 | 1.983374 | 0.06555379 | 2.283094 | 0.1117662 | 2.162467 | 0.04131549
0.1778 | 2.674114 | 0.06095922 | 1.988953 | 0.05726277 | 2.288002 | 0.1329271 | 2.169541 | 0.05215481
0.17785 | 2.668713 | 0.07354884 | 1.985182 | 0.05631319 | 2.300821 | 0.107089 | 2.161862 | 0.04012237
0.1779 | 2.652126 | 0.05622556 | 1.978162 | 0.07335409 | 2.291512 | 0.1105344 | 2.162425 | 0.05084105
0.17795 | 2.654842 | 0.06565251 | 1.988405 | 0.06922833 | 2.283091 | 0.1257352 | 2.164326 | 0.04638692
0.178 | 2.657657 | 0.0650852 | 1.993235 | 0.07537371 | 2.301268 | 0.1145007 | 2.166066 | 0.04294288
0.17805 | 2.65378 | 0.06308795 | 1.987357 | 0.07967596 | 2.294057 | 0.117072 | 2.16469 | 0.03518319
0.1781 | 2.644965 | 0.04435277 | 1.978688 | 0.07117774 | 2.284677 | 0.1292214 | 2.156768 | 0.03465549
0.17815 | 2.662736 | 0.05260721 | 1.982357 | 0.06906195 | 2.28825 | 0.1230862 | 2.163748 | 0.03352819
0.1782 | 2.646107 | 0.06675353 | 2.000443 | 0.08396807 | 2.295804 | 0.1209408 | 2.163823 | 0.03975602
0.17825 | 2.661064 | 0.06575046 | 1.978921 | 0.0774478 | 2.294936 | 0.1241812 | 2.15582 | 0.04240866
0.1783 | 2.663411 | 0.06501062 | 1.969304 | 0.08399607 | 2.284837 | 0.1306666 | 2.153846 | 0.03918051
0.17835 | 2.661843 | 0.0729926 | 1.984823 | 0.09431617 | 2.280321 | 0.1190006 | 2.158046 | 0.04539797
0.1784 | 2.657278 | 0.06974954 | 1.992971 | 0.0769657 | 2.287382 | 0.1327742 | 2.168721 | 0.04416011
0.17845 | 2.652722 | 0.04921976 | 1.982966 | 0.08649439 | 2.28419 | 0.134187 | 2.162656 | 0.04970381
0.1785 | 2.658375 | 0.06448135 | 1.976241 | 0.08236929 | 2.27734 | 0.1189201 | 2.163723 | 0.04650777
0.17855 | 2.648451 | 0.0755991 | 1.980571 | 0.08710646 | 2.281311 | 0.1263141 | 2.160118 | 0.05232116
0.1786 | 2.650825 | 0.06755657 | 1.978206 | 0.07283495 | 2.296598 | 0.1370163 | 2.158519 | 0.04954045
0.17865 | 2.654452 | 0.06921977 | 1.98269 | 0.08615628 | 2.283539 | 0.1211282 | 2.164847 | 0.05565
0.1787 | 2.64864 | 0.07191825 | 1.980384 | 0.0992382 | 2.287356 | 0.1283526 | 2.15707 | 0.05564095
0.17875 | 2.637783 | 0.07566185 | 1.986169 | 0.09485251 | 2.294962 | 0.1177271 | 2.159002 | 0.05534257
0.1788 | 2.648382 | 0.06759984 | 1.983264 | 0.09715573 | 2.294047 | 0.1304926 | 2.164689 | 0.04331465
0.17885 | 2.644502 | 0.07814694 | 1.984074 | 0.09956849 | 2.278542 | 0.1319866 | 2.159292 | 0.04708676
0.1789 | 2.649324 | 0.07639502 | 1.979354 | 0.09314882 | 2.279133 | 0.1314001 | 2.15896 | 0.05764408
0.17895 | 2.637419 | 0.07619542 | 1.975419 | 0.08870237 | 2.291435 | 0.1416168 | 2.164901 | 0.05782934
0.179 | 2.649122 | 0.079046 | 1.974267 | 0.08306403 | 2.291888 | 0.1177135 | 2.168413 | 0.04571294
0.17905 | 2.642654 | 0.07779768 | 1.978828 | 0.08497184 | 2.282594 | 0.1397857 | 2.15817 | 0.0462834
0.1791 | 2.64841 | 0.06713464 | 1.983079 | 0.08633448 | 2.290633 | 0.1380395 | 2.167271 | 0.03056526
0.17915 | 2.643395 | 0.06940821 | 1.98595 | 0.08258809 | 2.290817 | 0.141591 | 2.164006 | 0.03664193
0.1792 | 2.630361 | 0.07427004 | 1.987345 | 0.09354385 | 2.289609 | 0.1304248 | 2.153694 | 0.04983007
0.17925 | 2.643949 | 0.06797116 | 1.980285 | 0.09584308 | 2.284031 | 0.1338525 | 2.152232 | 0.04479935
0.1793 | 2.64825 | 0.07043166 | 1.978862 | 0.08452251 | 2.28896 | 0.1312107 | 2.157966 | 0.03939846
0.17935 | 2.638946 | 0.05673188 | 1.973099 | 0.09797914 | 2.289666 | 0.1262886 | 2.146812 | 0.03360385
0.1794 | 2.642249 | 0.06326557 | 1.989016 | 0.09407219 | 2.291536 | 0.1366261 | 2.146859 | 0.03529841
0.17945 | 2.643112 | 0.05517329 | 1.981604 | 0.08828206 | 2.292727 | 0.1393983 | 2.147765 | 0.03002615
0.1795 | 2.622898 | 0.05842068 | 1.983311 | 0.09513216 | 2.289971 | 0.1426531 | 2.15242 | 0.04580741
0.17955 | 2.629896 | 0.06094318 | 1.968387 | 0.1136394 | 2.28902 | 0.1200019 | 2.157848 | 0.04317977
0.1796 | 2.633926 | 0.05053171 | 1.976672 | 0.1053801 | 2.274857 | 0.1255795 | 2.156839 | 0.04011997
0.17965 | 2.627997 | 0.04132299 | 1.983593 | 0.123042 | 2.284566 | 0.1255044 | 2.159187 | 0.0282999
0.1797 | 2.640693 | 0.05189227 | 1.981781 | 0.1093673 | 2.272426 | 0.1164828 | 2.156736 | 0.03058883
0.17975 | 2.645299 | 0.06239649 | 1.974913 | 0.1067621 | 2.276073 | 0.127102 | 2.153149 | 0.03426825
0.1798 | 2.639712 | 0.05450607 | 1.969742 | 0.1099361 | 2.266325 | 0.1311071 | 2.156976 | 0.0241732
0.17985 | 2.642452 | 0.03614658 | 1.981532 | 0.1042615 | 2.27252 | 0.1291046 | 2.15222 | 0.03220221
0.1799 | 2.639557 | 0.03507606 | 1.981228 | 0.1083145 | 2.276057 | 0.1245692 | 2.161688 | 0.03643833
0.17995 | 2.640083 | 0.03605781 | 1.991964 | 0.1052263 | 2.27587 | 0.1232782 | 2.164742 | 0.04015541
0.18 | 2.636345 | 0.02555432 | 1.971352 | 0.1157647 | 2.283615 | 0.1093152 | 2.167579 | 0.02609863
0.18005 | 2.636067 | 0.03690413 | 1.975951 | 0.1230318 | 2.271827 | 0.1250457 | 2.165543 | 0.03126283
0.1801 | 2.635901 | 0.04651728 | 1.976185 | 0.1128277 | 2.272233 | 0.1141297 | 2.157622 | 0.03960454
0.18015 | 2.641718 | 0.02500458 | 1.977598 | 0.1046746 | 2.273122 | 0.1223409 | 2.154359 | 0.02123603
0.1802 | 2.631861 | 0.02273173 | 1.966351 | 0.09857591 | 2.280535 | 0.1204097 | 2.158586 | 0.02524645
0.18025 | 2.641198 | 0.0343199 | 1.973155 | 0.113485 | 2.284932 | 0.1179299 | 2.152736 | 0.03523652
0.1803 | 2.634738 | 0.01468658 | 1.982891 | 0.1175701 | 2.266875 | 0.1179207 | 2.156445 | 0.02436213
0.18035 | 2.632075 | 0.008033896 | 1.969294 | 0.1124045 | 2.268134 | 0.1209475 | 2.155895 | 0.01847518
0.1804 | 2.627926 | 0.01549596 | 1.961492 | 0.1082196 | 2.257569 | 0.1246495 | 2.159938 | 0.03240839
0.18045 | 2.631608 | 0.01883739 | 1.973725 | 0.1177245 | 2.267757 | 0.1155042 | 2.154781 | 0.03968071
0.1805 | 2.637098 | 0.013134 | 1.981365 | 0.1082534 | 2.260695 | 0.113509 | 2.151473 | 0.02915072
0.18055 | 2.626747 | 0.02675056 | 1.97309 | 0.1054907 | 2.272365 | 0.1313517 | 2.163317 | 0.02444025
0.1806 | 2.635823 | 0.0377095 | 1.984325 | 0.115807 | 2.262 | 0.1059473 | 2.152704 | 0.03559178
0.18065 | 2.634681 | 0.03249387 | 1.988266 | 0.1174056 | 2.256255 | 0.1192342 | 2.162441 | 0.03008887
0.1807 | 2.623533 | 0.02143735 | 1.971158 | 0.1025456 | 2.259328 | 0.1135383 | 2.166866 | 0.03022585
0.18075 | 2.633613 | 0.01023419 | 1.972335 | 0.1141581 | 2.265991 | 0.1056059 | 2.16497 | 0.03452795
0.1808 | 2.636699 | 0.02515626 | 1.971051 | 0.1198487 | 2.258921 | 0.09689922 | 2.158205 | 0.04091494
0.18085 | 2.629282 | 0.03532708 | 1.982536 | 0.1008498 | 2.267706 | 0.1069112 | 2.16214 | 0.03447231
0.1809 | 2.630743 | 0.02436474 | 1.986009 | 0.1110426 | 2.266349 | 0.111826 | 2.159158 | 0.0311083
0.18095 | 2.636124 | 0.02684848 | 1.974175 | 0.1164265 | 2.272923 | 0.09146657 | 2.166055 | 0.03105531
0.181 | 2.640913 | 0.03628458 | 1.986101 | 0.1036846 | 2.267046 | 0.09267437 | 2.159336 | 0.03941604
0.18105 | 2.633145 | 0.02359642 | 1.984055 | 0.09807515 | 2.265935 | 0.09188204 | 2.160459 | 0.03885255
0.1811 | 2.639668 | 0.03312853 | 1.991598 | 0.1045208 | 2.27047 | 0.08282565 | 2.153781 | 0.03649368
0.18115 | 2.644173 | 0.0275613 | 1.983418 | 0.110792 | 2.275832 | 0.09545854 | 2.15262 | 0.04346552
0.1812 | 2.638686 | 0.02155021 | 1.995599 | 0.1117336 | 2.27138 | 0.08591798 | 2.154429 | 0.04030035
0.18125 | 2.639337 | 0.02729716 | 1.975948 | 0.1071526 | 2.270902 | 0.1014885 | 2.16926 | 0.03925169
0.1813 | 2.643017 | 0.03750238 | 1.985374 | 0.1171412 | 2.279453 | 0.1030065 | 2.163116 | 0.03422726
0.18135 | 2.638308 | 0.03046074 | 1.986361 | 0.107124 | 2.275046 | 0.09021417 | 2.159075 | 0.03659315
0.1814 | 2.634605 | 0.04112133 | 1.990994 | 0.1047854 | 2.271015 | 0.1020395 | 2.171451 | 0.03476286
0.18145 | 2.632768 | 0.04500881 | 1.978227 | 0.09986594 | 2.27678 | 0.09965532 | 2.168253 | 0.03095312
0.1815 | 2.638368 | 0.03539813 | 1.987746 | 0.1065176 | 2.268167 | 0.1124912 | 2.158247 | 0.037082
0.18155 | 2.645923 | 0.03141701 | 1.992584 | 0.1002046 | 2.263308 | 0.08751862 | 2.16266 | 0.04075759
0.1816 | 2.637432 | 0.03963547 | 1.981427 | 0.09910403 | 2.269372 | 0.08345466 | 2.157046 | 0.04460071
0.18165 | 2.630969 | 0.03447179 | 1.981334 | 0.1018551 | 2.271698 | 0.09642218 | 2.1542 | 0.04431925
0.1817 | 2.646247 | 0.03921532 | 1.992445 | 0.09582965 | 2.263895 | 0.08606561 | 2.161291 | 0.04242579
0.18175 | 2.652459 | 0.03864091 | 1.982741 | 0.1080881 | 2.269554 | 0.08261041 | 2.162092 | 0.04503741
0.1818 | 2.637883 | 0.02475197 | 1.989756 | 0.1142183 | 2.282177 | 0.08017376 | 2.170641 | 0.05205106
0.18185 | 2.631994 | 0.01459299 | 1.989958 | 0.1052988 | 2.271047 | 0.07156766 | 2.161067 | 0.05029763
0.1819 | 2.637751 | 0.01852168 | 1.992421 | 0.104951 | 2.287129 | 0.07618827 | 2.158105 | 0.04872266
0.18195 | 2.640032 | 0.01250859 | 1.987647 | 0.1013367 | 2.282306 | 0.08158771 | 2.161528 | 0.05218435
0.182 | 2.636641 | 0.03393855 | 1.992356 | 0.09871717 | 2.266948 | 0.08713578 | 2.163498 | 0.05911405
0.18205 | 2.637808 | 0.03233695 | 2.000844 | 0.1099706 | 2.267266 | 0.0730969 | 2.163188 | 0.05559381
0.1821 | 2.638462 | 0.02943737 | 1.990374 | 0.1060613 | 2.269681 | 0.0865947 | 2.157666 | 0.04996081
0.18215 | 2.641817 | 0.03184535 | 1.987833 | 0.1000212 | 2.273086 | 0.08245663 | 2.158247 | 0.03545669
0.1822 | 2.629704 | 0.0198749 | 1.996855 | 0.09682864 | 2.264422 | 0.08570915 | 2.158948 | 0.03601526
0.18225 | 2.637621 | 0.008792188 | 1.987441 | 0.1179269 | 2.263896 | 0.07399481 | 2.159086 | 0.03729179
0.1823 | 2.63384 | 0.01843961 | 2.001446 | 0.09594103 | 2.267304 | 0.07567098 | 2.160709 | 0.02627772
0.18235 | 2.626867 | 0.02079021 | 1.997237 | 0.1056795 | 2.266919 | 0.07589141 | 2.151416 | 0.03961555
0.1824 | 2.636503 | 0.01178068 | 1.996679 | 0.1047364 | 2.264032 | 0.07785251 | 2.147369 | 0.03687183
0.18245 | 2.631934 | 0.02674599 | 1.992045 | 0.09132514 | 2.273504 | 0.07661982 | 2.146497 | 0.03758568
0.1825 | 2.632551 | 0.03275939 | 1.99348 | 0.09002915 | 2.273068 | 0.08054501 | 2.167011 | 0.03254623
0.18255 | 2.628187 | 0.02988916 | 1.993525 | 0.08011942 | 2.275155 | 0.0725359 | 2.160604 | 0.04727864
0.1826 | 2.629107 | 0.03176171 | 1.981313 | 0.07911432 | 2.273205 | 0.06953247 | 2.152396 | 0.03573433
0.18265 | 2.631038 | 0.03252942 | 1.988842 | 0.08545702 | 2.278296 | 0.05739727 | 2.160004 | 0.0516809
0.1827 | 2.634246 | 0.03181462 | 1.989888 | 0.09173136 | 2.274314 | 0.06569519 | 2.163888 | 0.04265134
0.18275 | 2.630324 | 0.01994462 | 1.988002 | 0.09977486 | 2.261738 | 0.06121594 | 2.163905 | 0.03985612
0.1828 | 2.629322 | 0.03667304 | 1.994552 | 0.08511499 | 2.267001 | 0.06003127 | 2.152515 | 0.04413354
0.18285 | 2.633603 | 0.03282321 | 1.986783 | 0.09724247 | 2.259167 | 0.06913193 | 2.153234 | 0.03507492
0.1829 | 2.62423 | 0.03765815 | 1.993202 | 0.09398555 | 2.262268 | 0.04814487 | 2.169779 | 0.04358095
0.18295 | 2.615239 | 0.02640597 | 1.997547 | 0.1016226 | 2.259758 | 0.04878575 | 2.163214 | 0.04046108
0.183 | 2.625831 | 0.03443404 | 2.009807 | 0.09414289 | 2.267024 | 0.0629508 | 2.15967 | 0.03851111
0.18305 | 2.624341 | 0.03660838 | 1.996678 | 0.08848171 | 2.263697 | 0.06388275 | 2.158538 | 0.03658461
0.1831 | 2.627283 | 0.02278596 | 2.008705 | 0.08365043 | 2.257061 | 0.05164303 | 2.158726 | 0.03457174
0.18315 | 2.621342 | 0.02409923 | 1.999204 | 0.08626647 | 2.262783 | 0.05174731 | 2.162904 | 0.03339619
0.1832 | 2.630199 | 0.03868988 | 1.991902 | 0.09358759 | 2.266703 | 0.06074629 | 2.16128 | 0.03856056
0.18325 | 2.618411 | 0.03206723 | 2.002955 | 0.09299401 | 2.273496 | 0.0483606 | 2.162158 | 0.02233481
0.1833 | 2.618717 | 0.04690935 | 2.010317 | 0.08489624 | 2.263316 | 0.04123444 | 2.158531 | 0.03202555
0.18335 | 2.626365 | 0.04001177 | 2.012497 | 0.09139624 | 2.268181 | 0.05236753 | 2.158602 | 0.03861097
0.1834 | 2.617716 | 0.03732794 | 1.995592 | 0.08511618 | 2.27233 | 0.05704049 | 2.16861 | 0.04378761
0.18345 | 2.61499 | 0.02662691 | 2.00805 | 0.08726555 | 2.264455 | 0.0484273 | 2.162877 | 0.03425113
0.1835 | 2.614556 | 0.03407892 | 2.004471 | 0.09785772 | 2.262398 | 0.04954462 | 2.15238 | 0.04872684
0.18355 | 2.612984 | 0.04103084 | 1.993299 | 0.09671893 | 2.268336 | 0.06423335 | 2.152712 | 0.04694864
0.1836 | 2.608418 | 0.04094181 | 2.003879 | 0.08537931 | 2.270926 | 0.05184211 | 2.1623 | 0.03738124
0.18365 | 2.61856 | 0.03651385 | 2.009467 | 0.08135412 | 2.269828 | 0.05725788 | 2.16629 | 0.041974
0.1837 | 2.61863 | 0.04130096 | 1.99627 | 0.08659287 | 2.271326 | 0.05424178 | 2.161122 | 0.04381939
0.18375 | 2.609697 | 0.01980464 | 1.991693 | 0.08526591 | 2.280383 | 0.04358734 | 2.171723 | 0.03560217
0.1838 | 2.605973 | 0.03980693 | 2.001572 | 0.07690323 | 2.270931 | 0.03748466 | 2.166172 | 0.03458182
0.18385 | 2.611848 | 0.03036911 | 1.986844 | 0.08673681 | 2.26604 | 0.0419459 | 2.170142 | 0.03617667
0.1839 | 2.611845 | 0.03848009 | 1.980833 | 0.0817407 | 2.267181 | 0.04268987 | 2.172779 | 0.03991765
0.18395 | 2.608651 | 0.03254208 | 1.994163 | 0.07869898 | 2.274043 | 0.04371778 | 2.176671 | 0.02707563
0.184 | 2.607179 | 0.02975064 | 2.001821 | 0.0966529 | 2.256119 | 0.05716016 | 2.16898 | 0.04429165
0.18405 | 2.604361 | 0.0370468 | 1.993713 | 0.08524263 | 2.257793 | 0.05407107 | 2.178603 | 0.0467993
0.1841 | 2.608001 | 0.01544948 | 1.999123 | 0.07722983 | 2.259781 | 0.03604157 | 2.172328 | 0.03021056
0.18415 | 2.610338 | 0.02053866 | 2.017348 | 0.1009645 | 2.270095 | 0.04302675 | 2.171829 | 0.03599908
0.1842 | 2.609079 | 0.02731934 | 2.013091 | 0.08993523 | 2.262309 | 0.05220105 | 2.177773 | 0.03796668
0.18425 | 2.614825 | 0.0291664 | 2.007188 | 0.09258429 | 2.258424 | 0.04048787 | 2.178455 | 0.03520076
0.1843 | 2.602177 | 0.03069294 | 2.00446 | 0.08458444 | 2.263021 | 0.036424 | 2.1797 | 0.03223783
0.18435 | 2.600464 | 0.03449619 | 2.004204 | 0.1026702 | 2.257508 | 0.04521488 | 2.170943 | 0.04097223
0.1844 | 2.607382 | 0.02680372 | 2.01015 | 0.07771594 | 2.262855 | 0.02960248 | 2.176535 | 0.03983899
0.18445 | 2.610992 | 0.01421198 | 2.016062 | 0.0769998 | 2.271317 | 0.04377753 | 2.177833 | 0.03423733
0.1845 | 2.6025 | 0.03261523 | 2.022753 | 0.08757383 | 2.263519 | 0.0444338 | 2.173967 | 0.04163827
0.18455 | 2.604372 | 0.02419042 | 2.018627 | 0.0723156 | 2.273291 | 0.04927153 | 2.174483 | 0.03655814
0.1846 | 2.610419 | 0.007369059 | 2.006186 | 0.08409077 | 2.271454 | 0.0350975 | 2.168676 | 0.03727475
0.18465 | 2.608114 | 0.03079217 | 2.016707 | 0.06850093 | 2.268398 | 0.02729612 | 2.17392 | 0.0454521
0.1847 | 2.600687 | 0.0347408 | 2.02109 | 0.09588035 | 2.255314 | 0.04898012 | 2.174132 | 0.03982966
0.18475 | 2.599785 | 0.03045865 | 2.012821 | 0.08974044 | 2.260512 | 0.04362154 | 2.173322 | 0.04168723
0.1848 | 2.600955 | 0.04618588 | 2.006392 | 0.09349944 | 2.26829 | 0.02713719 | 2.177012 | 0.04157274
0.18485 | 2.613689 | 0.02954767 | 2.008474 | 0.07445168 | 2.263008 | 0.04640169 | 2.176201 | 0.04377373
0.1849 | 2.609976 | 0.03326041 | 2.01185 | 0.07846272 | 2.25322 | 0.03340633 | 2.169053 | 0.04002764
0.18495 | 2.60622 | 0.03571502 | 2.014659 | 0.08674075 | 2.260923 | 0.02698412 | 2.167507 | 0.03405551
0.185 | 2.604495 | 0.02698681 | 2.0233 | 0.08622177 | 2.253401 | 0.0314443 | 2.167433 | 0.0480902
0.18505 | 2.599851 | 0.02512459 | 2.01596 | 0.08007793 | 2.257147 | 0.01672932 | 2.173244 | 0.05016462
0.1851 | 2.60488 | 0.0303637 | 2.007442 | 0.09717906 | 2.258882 | 0.02085388 | 2.166772 | 0.04549496
0.18515 | 2.592469 | 0.02464604 | 2.015251 | 0.08559421 | 2.267422 | 0.03713665 | 2.17438 | 0.03355453
0.1852 | 2.593007 | 0.01740815 | 2.019872 | 0.07880027 | 2.269704 | 0.02795648 | 2.172674 | 0.03766696
0.18525 | 2.587779 | 0.01052587 | 2.019344 | 0.07608428 | 2.251513 | 0.04013025 | 2.165255 | 0.03782234
0.1853 | 2.598042 | 0.01847395 | 2.024915 | 0.07962903 | 2.258918 | 0.03405091 | 2.162067 | 0.03397912
0.18535 | 2.581562 | 0.01584816 | 2.001114 | 0.06692479 | 2.267109 | 0.04348721 | 2.163839 | 0.0415201
0.1854 | 2.599309 | 0.01663619 | 2.020153 | 0.09185844 | 2.26023 | 0.03463164 | 2.169973 | 0.04019706
0.18545 | 2.590878 | 0.03979411 | 2.019067 | 0.06888193 | 2.259648 | 0.03474105 | 2.162596 | 0.04763602
0.1855 | 2.590842 | 0.02368758 | 2.011713 | 0.08054809 | 2.261699 | 0.02555762 | 2.160175 | 0.04081224
0.18555 | 2.606018 | 0.02042937 | 2.013864 | 0.07536675 | 2.246581 | 0.03830414 | 2.164001 | 0.03526822
0.1856 | 2.605636 | 0.035286 | 2.015602 | 0.09323213 | 2.253938 | 0.03671259 | 2.169639 | 0.05600597
0.18565 | 2.595968 | 0.03542293 | 2.021609 | 0.08789417 | 2.261617 | 0.02630563 | 2.163109 | 0.05635211
0.1857 | 2.596789 | 0.01422784 | 2.021018 | 0.08931327 | 2.25934 | 0.03559355 | 2.162045 | 0.0534611
0.18575 | 2.599295 | 0.01610912 | 2.020073 | 0.09939942 | 2.24756 | 0.04661664 | 2.167981 | 0.0496149
0.1858 | 2.604598 | 0.03549869 | 2.019075 | 0.07375709 | 2.259931 | 0.04799238 | 2.174632 | 0.05890331
0.18585 | 2.593431 | 0.02571459 | 2.024037 | 0.07300059 | 2.260486 | 0.04856979 | 2.174053 | 0.04654206
0.1859 | 2.592889 | 0.02203992 | 2.025257 | 0.09174751 | 2.261379 | 0.04973676 | 2.162115 | 0.04804785
0.18595 | 2.600885 | 0.03953833 | 2.019196 | 0.09502914 | 2.260386 | 0.04305527 | 2.165205 | 0.05929472
0.186 | 2.591089 | 0.03974342 | 2.025734 | 0.07924561 | 2.249327 | 0.04135652 | 2.168759 | 0.04386918
0.18605 | 2.595998 | 0.04076516 | 2.019064 | 0.08201002 | 2.252297 | 0.05884965 | 2.163764 | 0.04766858
0.1861 | 2.596395 | 0.03856798 | 2.024668 | 0.0839201 | 2.257332 | 0.04834626 | 2.157053 | 0.05358177
0.18615 | 2.589231 | 0.03550557 | 2.01303 | 0.05998537 | 2.26371 | 0.03814276 | 2.162871 | 0.05274682
0.1862 | 2.583964 | 0.02439075 | 2.018049 | 0.06835076 | 2.260613 | 0.04671912 | 2.161622 | 0.03297293
0.18625 | 2.597568 | 0.01101635 | 2.014084 | 0.07857346 | 2.25806 | 0.02764448 | 2.164069 | 0.04088522
0.1863 | 2.587779 | 0.0355021 | 2.011452 | 0.07825342 | 2.265537 | 0.04166534 | 2.150927 | 0.05252694
0.18635 | 2.592502 | 0.036328 | 2.009017 | 0.07583413 | 2.269026 | 0.04552122 | 2.158732 | 0.04698798
0.1864 | 2.593515 | 0.02838097 | 2.018269 | 0.07502825 | 2.267825 | 0.03231053 | 2.159194 | 0.03397561
0.18645 | 2.591555 | 0.03509256 | 2.009229 | 0.07716253 | 2.271445 | 0.06100447 | 2.150127 | 0.03927354
0.1865 | 2.582891 | 0.04422532 | 2.01854 | 0.07868889 | 2.27516 | 0.05301458 | 2.152036 | 0.05017358
0.18655 | 2.594325 | 0.006764815 | 2.023297 | 0.07580734 | 2.26265 | 0.05916704 | 2.155411 | 0.04514311
0.1866 | 2.591779 | 0.0137929 | 2.016912 | 0.07403954 | 2.256992 | 0.05586977 | 2.157285 | 0.04540079
0.18665 | 2.579238 | 0.03579497 | 2.016758 | 0.0889655 | 2.263167 | 0.0601664 | 2.16529 | 0.04900224
0.1867 | 2.589412 | 0.01551014 | 2.027279 | 0.0955123 | 2.260911 | 0.06714579 | 2.173233 | 0.04644496
0.18675 | 2.59389 | 0.01064211 | 2.00834 | 0.0713652 | 2.255361 | 0.08142018 | 2.16447 | 0.04515202
0.1868 | 2.586942 | 0.001226595 | 2.018637 | 0.08911185 | 2.261894 | 0.06000391 | 2.156951 | 0.04278596
0.18685 | 2.585941 | 0.006948098 | 2.020789 | 0.07523566 | 2.267048 | 0.03590581 | 2.159478 | 0.05627011
0.1869 | 2.583466 | 0.004567042 | 2.021197 | 0.08471325 | 2.264826 | 0.05374224 | 2.159593 | 0.04524226
0.18695 | 2.580938 | 0.004386105 | 2.026661 | 0.08254951 | 2.261017 | 0.0507128 | 2.165629 | 0.05457275
0.187 | 2.586138 | 0.007633455 | 2.015929 | 0.07694798 | 2.256713 | 0.05008849 | 2.172843 | 0.05532541
0.18705 | 2.574079 | 0.005996605 | 2.02098 | 0.06132358 | 2.260482 | 0.0581428 | 2.166171 | 0.05475653
0.1871 | 2.567187 | 0.009234319 | 2.021341 | 0.07214373 | 2.263426 | 0.06670081 | 2.158184 | 0.04376938
0.18715 | 2.581493 | 0.01306154 | 2.023373 | 0.08177989 | 2.255369 | 0.05654447 | 2.173398 | 0.05223001
0.1872 | 2.58678 | 0.00470024 | 2.019837 | 0.07089076 | 2.257853 | 0.04650642 | 2.160474 | 0.04234054
0.18725 | 2.576858 | 0.004584029 | 2.013888 | 0.07388603 | 2.254074 | 0.0539283 | 2.16766 | 0.04238688
0.1873 | 2.583727 | 0.007139535 | 2.020889 | 0.09439607 | 2.264916 | 0.04606677 | 2.167321 | 0.04825724
0.18735 | 2.576083 | 0.01851026 | 2.024088 | 0.07233775 | 2.256087 | 0.06534113 | 2.172348 | 0.05155272
0.1874 | 2.567209 | 0.003965791 | 2.015081 | 0.06394402 | 2.261146 | 0.06004547 | 2.166166 | 0.04593792
0.18745 | 2.575069 | 0.01035104 | 2.013749 | 0.08194971 | 2.249107 | 0.04298528 | 2.173402 | 0.05115303
0.1875 | 2.582391 | 0.005361193 | 2.02607 | 0.07731844 | 2.24489 | 0.05063064 | 2.164413 | 0.05379998
0.18755 | 2.556983 | 0.004827084 | 2.023343 | 0.0878058 | 2.25167 | 0.06901541 | 2.161886 | 0.05044651
0.1876 | 2.556809 | 0.003792472 | 2.021765 | 0.08941657 | 2.246626 | 0.05441285 | 2.171762 | 0.04351908
0.18765 | 2.569102 | 0.009303013 | 2.019557 | 0.09941539 | 2.236995 | 0.04068048 | 2.173178 | 0.0442474
0.1877 | 2.55762 | 0.01343293 | 2.010071 | 0.09784637 | 2.241384 | 0.05417142 | 2.17227 | 0.05728077
0.18775 | 2.56489 | 0.01263916 | 2.018163 | 0.08361629 | 2.24299 | 0.05500161 | 2.167564 | 0.04821687
0.1878 | 2.557738 | 0.01246241 | 2.022527 | 0.08709478 | 2.242279 | 0.04880579 | 2.170348 | 0.04692718
0.18785 | 2.565904 | 0.003133103 | 2.01616 | 0.09116523 | 2.24044 | 0.05944768 | 2.172052 | 0.04794766
0.1879 | 2.554616 | 0.00908798 | 2.029666 | 0.06641065 | 2.250124 | 0.05955394 | 2.167864 | 0.04827183
0.18795 | 2.55541 | 0.007586432 | 2.021263 | 0.08462482 | 2.257576 | 0.04217089 | 2.167262 | 0.04207434
0.188 | 2.558993 | 0.03165625 | 2.024223 | 0.08954668 | 2.238109 | 0.04673652 | 2.173836 | 0.0519503
0.18805 | 2.559059 | 0.02221466 | 2.015486 | 0.0873017 | 2.240888 | 0.06009347 | 2.16948 | 0.04991684
0.1881 | 2.557616 | 0.009755693 | 2.010226 | 0.098183 | 2.243182 | 0.03867265 | 2.178908 | 0.04555706
0.18815 | 2.553153 | 0.02443269 | 2.019827 | 0.1054744 | 2.249144 | 0.0449689 | 2.17171 | 0.05209949
0.1882 | 2.547893 | 0.03750894 | 2.014205 | 0.09784777 | 2.239974 | 0.05671434 | 2.168545 | 0.05094574
0.18825 | 2.544728 | 0.02317218 | 2.007889 | 0.08293263 | 2.246127 | 0.04012411 | 2.169929 | 0.04760016
0.1883 | 2.539287 | 0.03662215 | 2.020029 | 0.07205523 | 2.240218 | 0.04927278 | 2.165781 | 0.0467519
0.18835 | 2.551725 | 0.04927277 | 2.011162 | 0.09249303 | 2.250842 | 0.05696896 | 2.172658 | 0.06117496
0.1884 | 2.553844 | 0.0394996 | 2.018486 | 0.09365469 | 2.236309 | 0.04175867 | 2.182129 | 0.05246741
0.18845 | 2.548097 | 0.03581506 | 2.011967 | 0.09855222 | 2.239843 | 0.0511151 | 2.170588 | 0.05210717
0.1885 | 2.54608 | 0.03688873 | 2.012656 | 0.090516 | 2.237397 | 0.03883845 | 2.174798 | 0.04366741
0.18855 | 2.548938 | 0.04003567 | 2.016897 | 0.08255048 | 2.241033 | 0.04417394 | 2.18796 | 0.05519758
0.1886 | 2.549833 | 0.02613247 | 2.011874 | 0.0885439 | 2.246791 | 0.03621019 | 2.184062 | 0.0561727
0.18865 | 2.535873 | 0.04204017 | 2.013892 | 0.0930137 | 2.236597 | 0.05247873 | 2.182389 | 0.06018175
0.1887 | 2.535052 | 0.05758903 | 2.008901 | 0.09695238 | 2.252179 | 0.03290444 | 2.179744 | 0.0498803
0.18875 | 2.550468 | 0.05187958 | 2.011468 | 0.1019272 | 2.242052 | 0.02792774 | 2.173892 | 0.05505038
0.1888 | 2.546705 | 0.05092198 | 2.007333 | 0.09053089 | 2.232634 | 0.03401381 | 2.177765 | 0.04284709
0.18885 | 2.553553 | 0.02975043 | 2.019124 | 0.09328182 | 2.234272 | 0.03889398 | 2.178423 | 0.04348964
0.1889 | 2.540634 | 0.02143787 | 2.019791 | 0.1061772 | 2.245385 | 0.03061984 | 2.177875 | 0.05013432
0.18895 | 2.545633 | 0.04253831 | 2.019766 | 0.09870165 | 2.23871 | 0.03467243 | 2.179329 | 0.04438764
0.189 | 2.548752 | 0.04290944 | 2.010648 | 0.1078337 | 2.249284 | 0.04500597 | 2.18215 | 0.05049207
0.18905 | 2.547343 | 0.03067872 | 2.015602 | 0.1042338 | 2.250669 | 0.02855761 | 2.179908 | 0.06014246
0.1891 | 2.54358 | 0.03080797 | 2.017081 | 0.09162443 | 2.250528 | 0.03093153 | 2.186308 | 0.05689533
0.18915 | 2.534917 | 0.04575889 | 2.003118 | 0.09886041 | 2.248308 | 0.03915838 | 2.177425 | 0.05399911
0.1892 | 2.553174 | 0.05015401 | 2.000849 | 0.10669 | 2.239572 | 0.04845975 | 2.190264 | 0.05534397
0.18925 | 2.540488 | 0.030201 | 2.005294 | 0.1092386 | 2.242252 | 0.02413797 | 2.181745 | 0.06113713
0.1893 | 2.537087 | 0.03615434 | 2.013328 | 0.09061629 | 2.239567 | 0.04214248 | 2.191503 | 0.06517742
0.18935 | 2.536826 | 0.05471154 | 2.007173 | 0.09259181 | 2.24608 | 0.05264752 | 2.181189 | 0.04558928
0.1894 | 2.540799 | 0.05509117 | 2.006509 | 0.09897864 | 2.231114 | 0.05273772 | 2.175373 | 0.05955454
0.18945 | 2.54209 | 0.04953998 | 2.010419 | 0.1039588 | 2.239097 | 0.04532816 | 2.182275 | 0.06577676
0.1895 | 2.534988 | 0.06050194 | 2.015803 | 0.1236097 | 2.236525 | 0.03189266 | 2.179885 | 0.05934696
0.18955 | 2.52942 | 0.04945186 | 2.010004 | 0.1071822 | 2.250395 | 0.04402161 | 2.172722 | 0.06578017
0.1896 | 2.524506 | 0.05435257 | 2.011214 | 0.1077593 | 2.23868 | 0.04545699 | 2.166953 | 0.06301262
0.18965 | 2.529895 | 0.07087549 | 2.011582 | 0.1062335 | 2.24388 | 0.03186392 | 2.1777 | 0.06853905
0.1897 | 2.527284 | 0.07808539 | 2.010589 | 0.1061308 | 2.229704 | 0.04239171 | 2.17743 | 0.06374226
0.18975 | 2.537122 | 0.069182 | 2.004275 | 0.1087311 | 2.243685 | 0.03539272 | 2.180455 | 0.06419373
0.1898 | 2.526839 | 0.06110022 | 2.001927 | 0.09579981 | 2.243835 | 0.0483336 | 2.182522 | 0.05989208
0.18985 | 2.536895 | 0.07287756 | 2.001524 | 0.1074429 | 2.245405 | 0.04084364 | 2.179119 | 0.06947522
0.1899 | 2.5308 | 0.06902282 | 2.016451 | 0.1207144 | 2.238227 | 0.05653899 | 2.177642 | 0.06704113
0.18995 | 2.536236 | 0.05954242 | 2.014018 | 0.1138862 | 2.242854 | 0.03706767 | 2.180257 | 0.07215149
0.19 | 2.529264 | 0.09321115 | 2.007974 | 0.1079161 | 2.253665 | 0.04396137 | 2.192323 | 0.07093076
0.19005 | 2.538421 | 0.08088187 | 2.011803 | 0.1108093 | 2.236323 | 0.04655117 | 2.182229 | 0.07371654
0.1901 | 2.526917 | 0.07203416 | 1.99832 | 0.1142556 | 2.229201 | 0.04365276 | 2.173315 | 0.06882381
0.19015 | 2.524473 | 0.08157247 | 2.005939 | 0.1247542 | 2.248097 | 0.02392906 | 2.188097 | 0.06118013
0.1902 | 2.523659 | 0.08863371 | 1.998349 | 0.1050104 | 2.247255 | 0.03195303 | 2.190089 | 0.06370062
0.19025 | 2.518743 | 0.0707007 | 1.999408 | 0.1181261 | 2.248715 | 0.04407802 | 2.182054 | 0.07387997
0.1903 | 2.523535 | 0.07012543 | 2.002878 | 0.1319701 | 2.242585 | 0.03240082 | 2.189556 | 0.07092017
0.19035 | 2.524422 | 0.09724771 | 1.998208 | 0.1238873 | 2.251187 | 0.03035167 | 2.184048 | 0.06214178
0.1904 | 2.525353 | 0.08446781 | 2.00972 | 0.1041616 | 2.248612 | 0.0279791 | 2.185014 | 0.07496803
0.19045 | 2.515457 | 0.09325996 | 1.996903 | 0.1224044 | 2.239696 | 0.03295023 | 2.187921 | 0.07216305
0.1905 | 2.526937 | 0.1008615 | 1.996143 | 0.1167685 | 2.236008 | 0.01676338 | 2.190445 | 0.06177573
0.19055 | 2.531502 | 0.108287 | 2.010136 | 0.1115782 | 2.242483 | 0.01402416 | 2.194179 | 0.06820528
0.1906 | 2.52544 | 0.09805113 | 2.011196 | 0.1024019 | 2.241609 | 0.03860697 | 2.188759 | 0.07395343
0.19065 | 2.529561 | 0.09202663 | 2.002833 | 0.109952 | 2.240247 | 0.02259196 | 2.19874 | 0.07003842
0.1907 | 2.528458 | 0.1093321 | 2.000428 | 0.120414 | 2.245096 | 0.0254357 | 2.19796 | 0.06936078
0.19075 | 2.532686 | 0.1074714 | 2.006492 | 0.11631 | 2.229687 | 0.0284439 | 2.199469 | 0.07831864
0.1908 | 2.526948 | 0.0862372 | 1.998841 | 0.11136 | 2.23106 | 0.03601362 | 2.200051 | 0.08080963
0.19085 | 2.534174 | 0.09593099 | 1.996909 | 0.129406 | 2.240453 | 0.01935879 | 2.202597 | 0.0852412
0.1909 | 2.53644 | 0.1001162 | 1.999433 | 0.1191118 | 2.238563 | 0.02657305 | 2.207035 | 0.07999024
0.19095 | 2.532221 | 0.1095733 | 1.98735 | 0.1216699 | 2.234062 | 0.04214905 | 2.212874 | 0.07821768
0.191 | 2.532147 | 0.1135792 | 1.99683 | 0.1249302 | 2.242423 | 0.03529088 | 2.20631 | 0.07624354
0.19105 | 2.522399 | 0.1082202 | 1.989015 | 0.1223384 | 2.247737 | 0.03052063 | 2.204221 | 0.07072001
0.1911 | 2.536613 | 0.09857453 | 1.996932 | 0.1159613 | 2.235132 | 0.04528967 | 2.1999 | 0.09183545
0.19115 | 2.530145 | 0.1181924 | 1.989394 | 0.1234829 | 2.231884 | 0.06349849 | 2.201956 | 0.09004757
0.1912 | 2.53072 | 0.1099999 | 1.996284 | 0.1191193 | 2.250556 | 0.05062696 | 2.213075 | 0.08224427
0.19125 | 2.527732 | 0.1040993 | 2.001109 | 0.1279381 | 2.24884 | 0.05271008 | 2.213352 | 0.07674186
0.1913 | 2.537338 | 0.1049392 | 2.001628 | 0.1219642 | 2.228305 | 0.05846746 | 2.210307 | 0.07219765
0.19135 | 2.539413 | 0.1194203 | 1.99591 | 0.1222959 | 2.247609 | 0.03589568 | 2.204589 | 0.08038372
0.1914 | 2.532979 | 0.1062828 | 1.998349 | 0.11094 | 2.256817 | 0.0308178 | 2.213778 | 0.0724723
0.19145 | 2.529045 | 0.09344394 | 2.002612 | 0.1101843 | 2.233994 | 0.0605024 | 2.2052 | 0.07670489
0.1915 | 2.525988 | 0.09978055 | 2.000984 | 0.109533 | 2.242618 | 0.04073605 | 2.213053 | 0.07470475
0.19155 | 2.542132 | 0.09581894 | 2.013094 | 0.09652511 | 2.25786 | 0.03277328 | 2.210329 | 0.08053565
0.1916 | 2.540892 | 0.1109721 | 2.010464 | 0.1131532 | 2.248476 | 0.04303132 | 2.2099 | 0.07295106
0.19165 | 2.529322 | 0.1192847 | 2.015683 | 0.1172917 | 2.247189 | 0.04641385 | 2.211542 | 0.07326593
0.1917 | 2.531532 | 0.1103802 | 2.013529 | 0.1056063 | 2.245315 | 0.04602405 | 2.20743 | 0.07278753
0.19175 | 2.543977 | 0.09294239 | 2.011839 | 0.1048855 | 2.253203 | 0.04038863 | 2.209532 | 0.0878365
0.1918 | 2.54283 | 0.08608289 | 1.995115 | 0.1078411 | 2.245898 | 0.04731239 | 2.20896 | 0.07689755
0.19185 | 2.544891 | 0.07819015 | 2.00447 | 0.1082028 | 2.246042 | 0.0523343 | 2.205392 | 0.07645018
0.1919 | 2.549593 | 0.08016717 | 2.004466 | 0.1024949 | 2.247066 | 0.04025382 | 2.200238 | 0.08689163
0.19195 | 2.547924 | 0.08036756 | 2.006899 | 0.1062236 | 2.250394 | 0.03592095 | 2.205282 | 0.08736577
0.192 | 2.543456 | 0.09166191 | 1.999184 | 0.1159148 | 2.246495 | 0.05023935 | 2.207681 | 0.07493385
0.19205 | 2.553423 | 0.0744147 | 1.995358 | 0.1114979 | 2.249096 | 0.05505053 | 2.213318 | 0.07777719
0.1921 | 2.555799 | 0.0771804 | 2.003966 | 0.1040583 | 2.24903 | 0.05569409 | 2.205078 | 0.09109087
0.19215 | 2.558946 | 0.0835595 | 2.008619 | 0.1116565 | 2.245171 | 0.0504322 | 2.204139 | 0.07223636
0.1922 | 2.55907 | 0.07273628 | 1.999428 | 0.1123786 | 2.240745 | 0.05251875 | 2.205671 | 0.07740581
0.19225 | 2.549166 | 0.06691207 | 1.998762 | 0.1065094 | 2.248346 | 0.05146536 | 2.200368 | 0.08263887
0.1923 | 2.556866 | 0.08766871 | 2.010597 | 0.1040472 | 2.252499 | 0.05347633 | 2.198773 | 0.07384508
0.19235 | 2.573667 | 0.06922498 | 2.005567 | 0.1279199 | 2.242437 | 0.05287883 | 2.201844 | 0.07157933
0.1924 | 2.564343 | 0.08110151 | 2.007484 | 0.09799102 | 2.246403 | 0.06177482 | 2.198708 | 0.08121744
0.19245 | 2.566104 | 0.0908727 | 2.00719 | 0.09955218 | 2.251769 | 0.05617432 | 2.203646 | 0.08914132
0.1925 | 2.567461 | 0.09460714 | 2.006829 | 0.09566679 | 2.250875 | 0.05460011 | 2.203697 | 0.08569892
0.19255 | 2.56834 | 0.08635172 | 2.005529 | 0.1136655 | 2.244961 | 0.06304706 | 2.198541 | 0.08804898
0.1926 | 2.560119 | 0.08786146 | 2.007936 | 0.08740574 | 2.24773 | 0.06015603 | 2.202543 | 0.08239346
0.19265 | 2.564665 | 0.09591814 | 1.995507 | 0.09252702 | 2.238235 | 0.05919693 | 2.200442 | 0.08432158
0.1927 | 2.565732 | 0.09470835 | 2.00236 | 0.1076298 | 2.244672 | 0.07451163 | 2.195403 | 0.07542217
0.19275 | 2.573769 | 0.09427106 | 2.003948 | 0.1056793 | 2.253128 | 0.07418217 | 2.190545 | 0.08298731
0.1928 | 2.575426 | 0.1074905 | 2.000053 | 0.08897537 | 2.245742 | 0.07620007 | 2.192616 | 0.08402146
0.19285 | 2.569892 | 0.08822044 | 1.990706 | 0.1070718 | 2.244727 | 0.06050182 | 2.191752 | 0.08426476
0.1929 | 2.57446 | 0.09224963 | 1.986578 | 0.1016308 | 2.252682 | 0.06049591 | 2.193784 | 0.08168199
0.19295 | 2.581451 | 0.09047425 | 1.989478 | 0.08298341 | 2.255996 | 0.06927718 | 2.191406 | 0.08803966
0.193 | 2.584502 | 0.0908166 | 1.99402 | 0.09134466 | 2.249929 | 0.06005467 | 2.18921 | 0.08542838
0.19305 | 2.578713 | 0.08364021 | 1.986348 | 0.1014778 | 2.249758 | 0.0677747 | 2.19727 | 0.07606514
0.1931 | 2.570473 | 0.08078188 | 2.001138 | 0.09230198 | 2.252848 | 0.07666079 | 2.194154 | 0.08372652
0.19315 | 2.577337 | 0.08076797 | 2.016197 | 0.09355317 | 2.258074 | 0.07085241 | 2.184305 | 0.07802126
0.1932 | 2.568802 | 0.06387759 | 2.004771 | 0.1003091 | 2.261083 | 0.05994808 | 2.180328 | 0.06788958
0.19325 | 2.575778 | 0.07529567 | 2.000897 | 0.09950342 | 2.271838 | 0.05217805 | 2.185142 | 0.08245815
0.1933 | 2.584759 | 0.08608461 | 1.996455 | 0.08609611 | 2.259029 | 0.06319115 | 2.183192 | 0.08740713
0.19335 | 2.563251 | 0.06433877 | 2.005425 | 0.07762601 | 2.259553 | 0.07283652 | 2.189059 | 0.07060365
0.1934 | 2.569536 | 0.05758928 | 1.999984 | 0.08489029 | 2.265555 | 0.06193852 | 2.183003 | 0.06349781
0.19345 | 2.582652 | 0.05735432 | 1.992546 | 0.1124978 | 2.268305 | 0.05320809 | 2.188481 | 0.07000629
0.1935 | 2.586096 | 0.07341999 | 1.992751 | 0.09513388 | 2.251443 | 0.05944403 | 2.193692 | 0.06688803
0.19355 | 2.579078 | 0.06069512 | 1.994308 | 0.08250321 | 2.2558 | 0.06744848 | 2.191402 | 0.0606143
0.1936 | 2.575633 | 0.06618095 | 1.989998 | 0.09088482 | 2.256426 | 0.04802105 | 2.191881 | 0.06771463
0.19365 | 2.588603 | 0.06184312 | 1.995899 | 0.0802637 | 2.256855 | 0.05347799 | 2.184785 | 0.07211755
0.1937 | 2.584654 | 0.0548913 | 2.01313 | 0.09317542 | 2.25628 | 0.05502998 | 2.191063 | 0.07274896
0.19375 | 2.579602 | 0.05179432 | 1.995182 | 0.08799109 | 2.26581 | 0.06531426 | 2.182406 | 0.06845013
0.1938 | 2.602995 | 0.0525794 | 1.991393 | 0.08615917 | 2.266439 | 0.06265495 | 2.191582 | 0.07460249
0.19385 | 2.601553 | 0.04398009 | 2.003907 | 0.08072097 | 2.257606 | 0.07071864 | 2.194037 | 0.06806078
0.1939 | 2.597233 | 0.05850014 | 1.991462 | 0.09538581 | 2.257102 | 0.05984171 | 2.199075 | 0.0663639
0.19395 | 2.590192 | 0.08749657 | 1.996736 | 0.07543589 | 2.252414 | 0.03766428 | 2.190305 | 0.0790567
0.194 | 2.602378 | 0.06287264 | 2.000827 | 0.08479669 | 2.254479 | 0.04303165 | 2.187793 | 0.08120942
0.19405 | 2.594495 | 0.04643824 | 1.995977 | 0.08921195 | 2.257366 | 0.06410405 | 2.187186 | 0.07496296
0.1941 | 2.599965 | 0.06830753 | 2.007397 | 0.07823065 | 2.254629 | 0.04454025 | 2.187165 | 0.07494464
0.19415 | 2.613559 | 0.07276131 | 2.003918 | 0.09260137 | 2.256625 | 0.06194601 | 2.187056 | 0.08649077
0.1942 | 2.59377 | 0.04351264 | 1.998128 | 0.101028 | 2.256235 | 0.06376024 | 2.192486 | 0.07950217
0.19425 | 2.600068 | 0.06169988 | 2.004848 | 0.07916727 | 2.254122 | 0.06202128 | 2.193125 | 0.07749205
0.1943 | 2.585921 | 0.05401863 | 2.004222 | 0.0786138 | 2.26177 | 0.05147948 | 2.180365 | 0.08950781
0.19435 | 2.592059 | 0.03901852 | 2.005535 | 0.08516115 | 2.257344 | 0.07877239 | 2.170078 | 0.08499973
0.1944 | 2.581857 | 0.03625544 | 2.016456 | 0.09564601 | 2.262848 | 0.06595293 | 2.173202 | 0.07849739
0.19445 | 2.579621 | 0.04345906 | 2.013769 | 0.09128155 | 2.247487 | 0.05977918 | 2.164252 | 0.08483819
0.1945 | 2.59625 | 0.0485558 | 2.007933 | 0.09037607 | 2.254132 | 0.05970022 | 2.170297 | 0.08654624
0.19455 | 2.594877 | 0.04872777 | 2.011827 | 0.08167457 | 2.252369 | 0.06115693 | 2.171885 | 0.08116964
0.1946 | 2.582109 | 0.02630133 | 2.006553 | 0.08288165 | 2.245951 | 0.04779135 | 2.173729 | 0.08924344
0.19465 | 2.594797 | 0.04099872 | 2.013607 | 0.07650353 | 2.248313 | 0.0628318 | 2.170725 | 0.08771944
0.1947 | 2.594828 | 0.03197472 | 2.017013 | 0.09213706 | 2.254083 | 0.05972507 | 2.167651 | 0.0913603
0.19475 | 2.590645 | 0.01851212 | 2.010844 | 0.09218962 | 2.248535 | 0.04674958 | 2.166378 | 0.09140273
0.1948 | 2.589783 | 0.0283017 | 2.006152 | 0.08645321 | 2.251213 | 0.06242043 | 2.164402 | 0.08781756
0.19485 | 2.587651 | 0.03931398 | 2.013235 | 0.08471383 | 2.255703 | 0.07813988 | 2.164511 | 0.08543443
0.1949 | 2.573655 | 0.02385845 | 2.009294 | 0.08722371 | 2.251224 | 0.07598091 | 2.172167 | 0.08122836
0.19495 | 2.589606 | 0.01315843 | 2.010026 | 0.08492912 | 2.243252 | 0.0711107 | 2.170997 | 0.08550846
0.195 | 2.572267 | 0.03042942 | 2.003543 | 0.08283207 | 2.258322 | 0.05840681 | 2.169683 | 0.0817736
0.19505 | 2.579565 | 0.0366338 | 2.012623 | 0.09446671 | 2.24977 | 0.0637778 | 2.176925 | 0.0796165
0.1951 | 2.582268 | 0.01013121 | 2.014409 | 0.1030089 | 2.249347 | 0.06576625 | 2.165439 | 0.08991041
0.19515 | 2.590413 | 0.01276188 | 2.016358 | 0.1040978 | 2.253521 | 0.0557506 | 2.166218 | 0.08629917
0.1952 | 2.580074 | 0.02222492 | 2.009548 | 0.08593065 | 2.26644 | 0.06021134 | 2.16812 | 0.09493599
0.19525 | 2.585967 | 0.01903921 | 2.013311 | 0.09283235 | 2.248716 | 0.06601653 | 2.165463 | 0.09835725
0.1953 | 2.58186 | 0.008800157 | 2.015848 | 0.1005832 | 2.249212 | 0.06259644 | 2.161868 | 0.08907842
0.19535 | 2.569831 | 0.01674215 | 2.009735 | 0.09493965 | 2.25779 | 0.06187499 | 2.165007 | 0.084207
0.1954 | 2.587679 | 0.009502085 | 2.012765 | 0.08582486 | 2.262192 | 0.05365063 | 2.163169 | 0.09521261
0.19545 | 2.581127 | 0.003893591 | 2.004083 | 0.09035113 | 2.251679 | 0.04700217 | 2.162559 | 0.08900549
0.1955 | 2.569805 | 0.001839919 | 2.010778 | 0.09518942 | 2.259196 | 0.06144787 | 2.15256 | 0.08029062
0.19555 | 2.580358 | 0.02113403 | 2.016189 | 0.09848412 | 2.26496 | 0.05194096 | 2.159408 | 0.08473894
0.1956 | 2.575452 | 0.005370906 | 2.01779 | 0.09126313 | 2.258468 | 0.05666337 | 2.163022 | 0.0961084
0.19565 | 2.575359 | 0.008605047 | 2.002942 | 0.08731706 | 2.257748 | 0.05536525 | 2.154335 | 0.09337421
0.1957 | 2.579776 | 0.01288155 | 1.998187 | 0.0826628 | 2.273256 | 0.04810965 | 2.161632 | 0.1017933
0.19575 | 2.586117 | 0.005545277 | 2.007447 | 0.08501695 | 2.267523 | 0.05598639 | 2.161223 | 0.09622694
0.1958 | 2.589009 | 0.003576218 | 2.012542 | 0.08093498 | 2.267596 | 0.04329501 | 2.148045 | 0.09877556
0.19585 | 2.572453 | 0.003139726 | 2.00676 | 0.06766855 | 2.262427 | 0.04519176 | 2.157677 | 0.09212802
0.1959 | 2.573584 | 0.00282491 | 2.013017 | 0.07417199 | 2.277107 | 0.0459348 | 2.167848 | 0.07987255
0.19595 | 2.582791 | 0.005984774 | 2.008995 | 0.08783766 | 2.262949 | 0.04414329 | 2.157327 | 0.08906727
0.196 | 2.574768 | 0.00161522 | 2.003358 | 0.08847126 | 2.272638 | 0.03624624 | 2.14847 | 0.09501002
0.19605 | 2.58348 | 0.007881387 | 2.020078 | 0.09087176 | 2.272004 | 0.02524773 | 2.165124 | 0.0984399
0.1961 | 2.589629 | 0.01077998 | 2.016829 | 0.0873007 | 2.2722 | 0.02977889 | 2.171174 | 0.1009851
0.19615 | 2.581184 | 0.002318867 | 2.005373 | 0.08170086 | 2.266016 | 0.04283712 | 2.16686 | 0.09397582
0.1962 | 2.578267 | 0.0007993776 | 2.010056 | 0.08511138 | 2.264772 | 0.03630331 | 2.177773 | 0.08606571
0.19625 | 2.59343 | 0.005526284 | 2.010498 | 0.0853625 | 2.271722 | 0.05163777 | 2.1679 | 0.08769274
0.1963 | 2.581647 | 0.006252226 | 2.007242 | 0.07415207 | 2.28106 | 0.05340342 | 2.174115 | 0.086977
0.19635 | 2.583951 | 0.02566414 | 2.012791 | 0.0777056 | 2.271884 | 0.04799201 | 2.166624 | 0.09319732
0.1964 | 2.589782 | 0.01934285 | 2.005944 | 0.0868809 | 2.260479 | 0.03222692 | 2.164398 | 0.09685301
0.19645 | 2.578312 | 0.01103772 | 2.004485 | 0.07808283 | 2.265499 | 0.03100956 | 2.163755 | 0.09848005
0.1965 | 2.577013 | 0.0101459 | 1.997426 | 0.0845983 | 2.269156 | 0.0330063 | 2.171696 | 0.08919408
0.19655 | 2.588795 | 0.01236285 | 2.001976 | 0.1046135 | 2.269958 | 0.02897212 | 2.170033 | 0.09287142
0.1966 | 2.582299 | 0.01191628 | 2.009665 | 0.1064204 | 2.264817 | 0.02421391 | 2.170603 | 0.09393978
0.19665 | 2.575856 | 0.004181193 | 2.002272 | 0.09408759 | 2.26914 | 0.034239 | 2.166893 | 0.09425256
0.1967 | 2.588081 | 0.004540742 | 2.007326 | 0.08572977 | 2.258097 | 0.01985369 | 2.168586 | 0.08268884
0.19675 | 2.584629 | 0.001258692 | 2.005748 | 0.09872892 | 2.26447 | 0.03525668 | 2.173933 | 0.0935626
0.1968 | 2.579202 | 0.01748751 | 2.003765 | 0.08484288 | 2.263456 | 0.03372567 | 2.173186 | 0.09300595
0.19685 | 2.589573 | 0.006342675 | 1.999598 | 0.09840396 | 2.2655 | 0.0354531 | 2.178539 | 0.08463557
0.1969 | 2.595687 | 0.01389743 | 2.000812 | 0.08468026 | 2.257245 | 0.04324024 | 2.174864 | 0.09204277
0.19695 | 2.588214 | 0.006835221 | 2.002886 | 0.09727832 | 2.261558 | 0.0277657 | 2.17138 | 0.09731697
0.197 | 2.583833 | 0.001165467 | 2.005019 | 0.09741409 | 2.258985 | 0.03703136 | 2.175881 | 0.09186288
0.19705 | 2.596429 | 0.007656409 | 2.000019 | 0.09925074 | 2.263075 | 0.03083345 | 2.165584 | 0.09274657
0.1971 | 2.588727 | 0.002770892 | 2.000132 | 0.09750819 | 2.258584 | 0.04813255 | 2.171743 | 0.1043009
0.19715 | 2.593214 | 0.003608691 | 2.006298 | 0.1064174 | 2.264263 | 0.04157092 | 2.168645 | 0.08496261
0.1972 | 2.591438 | 0.0006223806 | 2.010721 | 0.08946865 | 2.26797 | 0.03604129 | 2.170422 | 0.09632309
0.19725 | 2.598751 | 0.001773426 | 2.003145 | 0.09722688 | 2.277584 | 0.02721933 | 2.168839 | 0.1036887
0.1973 | 2.589967 | 0.01237296 | 2.011003 | 0.104086 | 2.273886 | 0.02994813 | 2.170034 | 0.09730893
0.19735 | 2.575867 | 0.0006637315 | 2.00696 | 0.1074684 | 2.272708 | 0.03088391 | 2.174865 | 0.08531062
0.1974 | 2.58776 | 0.002831159 | 2.008882 | 0.1110042 | 2.280768 | 0.01878649 | 2.177683 | 0.08548485
0.19745 | 2.587008 | 0.001999901 | 2.010756 | 0.09820612 | 2.269293 | 0.01723362 | 2.169994 | 0.09230855
0.1975 | 2.587176 | 0.01292096 | 2.000334 | 0.1045316 | 2.265087 | 0.01611735 | 2.177905 | 0.09159988
0.19755 | 2.582238 | 0.001908949 | 2.00292 | 0.1159665 | 2.280174 | 0.02788408 | 2.177079 | 0.09370822
0.1976 | 2.589376 | 0.0020765 | 2.005329 | 0.1005594 | 2.286535 | 0.03665689 | 2.172267 | 0.09129941
0.19765 | 2.577936 | 0.001673733 | 2.001991 | 0.1015369 | 2.268593 | 0.02760805 | 2.16763 | 0.0932674
0.1977 | 2.568678 | 0.006344466 | 1.994055 | 0.1011845 | 2.281882 | 0.01827526 | 2.172746 | 0.08939703
0.19775 | 2.587438 | 0.005124501 | 1.998901 | 0.0933335 | 2.287656 | 0.02946128 | 2.168469 | 0.09365142
0.1978 | 2.577768 | 0.008922704 | 2.002985 | 0.09853339 | 2.274264 | 0.03152362 | 2.167467 | 0.08922122
0.19785 | 2.57071 | 0.003128939 | 1.996121 | 0.08744792 | 2.287679 | 0.03304108 | 2.179118 | 0.0934967
0.1979 | 2.587045 | 0.01487257 | 2.004668 | 0.1070942 | 2.29413 | 0.03543063 | 2.170365 | 0.08964241
0.19795 | 2.586301 | 0.006316762 | 2.004114 | 0.07990996 | 2.281042 | 0.04062898 | 2.172363 | 0.09255539
0.198 | 2.570605 | 0.004653442 | 2.00829 | 0.0853874 | 2.271598 | 0.03543825 | 2.174337 | 0.1056765
0.19805 | 2.579996 | 0.004538677 | 2.001837 | 0.08792456 | 2.282158 | 0.03100411 | 2.178423 | 0.09350155
0.1981 | 2.583969 | 0.0107904 | 2.010975 | 0.09974158 | 2.287199 | 0.01651379 | 2.170401 | 0.08851304
0.19815 | 2.587504 | 0.009435585 | 2.010747 | 0.09437879 | 2.275228 | 0.01723792 | 2.170886 | 0.09350602
0.1982 | 2.58532 | 0.01029076 | 2.008378 | 0.07972477 | 2.273904 | 0.02781505 | 2.172685 | 0.09865305
0.19825 | 2.591931 | 0.007780253 | 2.011334 | 0.1079616 | 2.284743 | 0.02620144 | 2.170504 | 0.0996035
0.1983 | 2.589634 | 0.00141202 | 2.005954 | 0.09263186 | 2.276426 | 0.004967047 | 2.170314 | 0.09493442
0.19835 | 2.568526 | 0.01616508 | 2.013456 | 0.09376339 | 2.282928 | 0.01699928 | 2.170619 | 0.08424554
0.1984 | 2.573041 | 0.002287346 | 2.018014 | 0.0983989 | 2.289807 | 0.02402195 | 2.17528 | 0.09066946
0.19845 | 2.58409 | 0.0002348267 | 2.005345 | 0.09543645 | 2.277881 | 0.02980069 | 2.174522 | 0.08612715
0.1985 | 2.575683 | 0.03816653 | 2.011712 | 0.081563 | 2.282039 | 0.01617045 | 2.169856 | 0.09458745
0.19855 | 2.574589 | 0.0186231 | 2.009087 | 0.08521708 | 2.282974 | 0.05337725 | 2.181446 | 0.09302772
0.1986 | 2.580874 | 0.001079163 | 2.004789 | 0.09640112 | 2.270878 | 0.03708463 | 2.175494 | 0.0946057
0.19865 | 2.578076 | 0.0157735 | 2.002601 | 0.08918124 | 2.27659 | 0.02424491 | 2.175417 | 0.09588338
0.1987 | 2.572728 | 0.01177079 | 2.020303 | 0.07209386 | 2.287525 | 0.02704428 | 2.174892 | 0.08923197
0.19875 | 2.579963 | 0.008661475 | 2.012499 | 0.09628187 | 2.282512 | 0.03077718 | 2.182175 | 0.08915691
0.1988 | 2.586851 | 0.008935991 | 2.014746 | 0.09294985 | 2.281007 | 0.03421254 | 2.173953 | 0.08809522
0.19885 | 2.584992 | 0.01325496 | 2.010443 | 0.1000676 | 2.287381 | 0.03118422 | 2.169393 | 0.09765587
0.1989 | 2.581695 | 0.001515084 | 2.018938 | 0.08599541 | 2.290468 | 0.03455782 | 2.179658 | 0.08534397
0.19895 | 2.588073 | 0.009431011 | 2.01993 | 0.09142873 | 2.290813 | 0.03911676 | 2.170656 | 0.08494009
0.199 | 2.59861 | 0.005254001 | 2.007982 | 0.09041896 | 2.296012 | 0.03816945 | 2.171481 | 0.08438953
0.19905 | 2.586093 | 0.00192203 | 2.010156 | 0.08339874 | 2.304253 | 0.0292206 | 2.17583 | 0.08706091
0.1991 | 2.586131 | 0.005611294 | 2.017317 | 0.1012839 | 2.286363 | 0.0237906 | 2.174154 | 0.09043415
0.19915 | 2.579974 | 0.01791581 | 2.013605 | 0.100927 | 2.289482 | 0.02239246 | 2.163639 | 0.07979066
0.1992 | 2.575631 | 0.01147931 | 2.002929 | 0.1066279 | 2.301956 | 0.02512646 | 2.163658 | 0.07963064
0.19925 | 2.583019 | 0.01663327 | 2.016313 | 0.1164607 | 2.281251 | 0.02829355 | 2.169402 | 0.08825342
0.1993 | 2.583079 | 0.01275792 | 2.025036 | 0.1110739 | 2.28586 | 0.02354327 | 2.163898 | 0.09580896
0.19935 | 2.594632 | 0.0163235 | 2.011823 | 0.0987504 | 2.302751 | 0.03494068 | 2.165475 | 0.08641113
0.1994 | 2.584053 | 0.02864225 | 2.012232 | 0.09416189 | 2.302836 | 0.02063412 | 2.172072 | 0.08755251
0.19945 | 2.585101 | 0.0189899 | 2.019342 | 0.09635705 | 2.287953 | 0.0151923 | 2.177662 | 0.07611017
0.1995 | 2.589693 | 0.02345194 | 2.008734 | 0.1046917 | 2.29688 | 0.01636014 | 2.165926 | 0.08449947
0.19955 | 2.584467 | 0.01882162 | 2.002266 | 0.09928144 | 2.305878 | 0.01488602 | 2.173585 | 0.07764091
0.1996 | 2.587722 | 0.009137853 | 2.010929 | 0.09196541 | 2.299941 | 0.004473741 | 2.167643 | 0.0798349
0.19965 | 2.58782 | 0.001541192 | 2.009688 | 0.09988982 | 2.293919 | 0.01036977 | 2.174385 | 0.06624061
0.1997 | 2.592667 | 0.003041687 | 2.010593 | 0.09630592 | 2.301636 | 0.01231315 | 2.184801 | 0.07235586
0.19975 | 2.580311 | 0.01472236 | 1.999881 | 0.08637408 | 2.298473 | 0.01536382 | 2.173758 | 0.07262781
0.1998 | 2.578566 | 0.01680009 | 2.010326 | 0.09918605 | 2.293948 | 0.01115136 | 2.167929 | 0.07208855
0.19985 | 2.584399 | 0.002394197 | 2.008696 | 0.09324403 | 2.287692 | 0.01581994 | 2.168462 | 0.0667067
0.1999 | 2.5795 | 0.003921996 | 2.004275 | 0.08978722 | 2.29777 | 0.02300078 | 2.170552 | 0.07462032
0.19995 | 2.58215 | 0.01112814 | 1.997682 | 0.1032798 | 2.282362 | 0.01665084 | 2.167137 | 0.07694506
0.2 | 2.57075 | 0.005486263 | 2.012582 | 0.0888011 | 2.280173 | 0.01216927 | 2.162056 | 0.06644238 | 63.5 | 14.8

## Fig_6d
Strain | Co20Cr20Fe40Ni20 Total dislocation density (×10¹⁷ m⁻²) | SD | Co40Cr25Cu5Fe25Ni5 Total dislocation density (×10¹⁷ m⁻²) | SD | Co35Cr25Fe35Ni5 Total dislocation density (×10¹⁷ m⁻²) | SD | Co40Cr15Cu20Fe20Ni5 Total dislocation density (×10¹⁷ m⁻²) | SD
0 | 2.42409 | 0.08356 | 2.02134 | 0.07714 | 2.31068 | 0.06947 | 2.17559 | 0.08083
0.2 | 2.36591 | 0.18732 | 2.00128 | 0.17006 | 2.25602 | 0.03903 | 2.12355 | 0.0716
0.4 | 2.36125 | 0.0468 | 1.94076 | 0.03754 | 2.31543 | 0.01602 | 2.17623 | 0.0413
0.6 | 2.41656 | 0.02348 | 2.06694 | 0.13371 | 2.35682 | 0.10675 | 2.23498 | 0.05519
0.8 | 2.50424 | 0.07805 | 2.2861 | 0.03899 | 2.66924 | 0.14131 | 2.50303 | 0.13032
0.1 | 2.77356 | 0.14642 | 2.5917 | 0.10262 | 2.87782 | 0.04411 | 2.70548 | 0.03878
0.12 | 2.9624 | 0.07654 | 2.75352 | 0.11319 | 3.04177 | 0.05514 | 3.00909 | 0.04123
0.14 | 3.0552 | 0.03473 | 3.06908 | 0.05247 | 3.2425 | 0.07774 | 3.16289 | 0.06702
0.16 | 3.24091 | 0.03796 | 3.26861 | 0.1152 | 3.49702 | 0.12898 | 3.37888 | 0.1694
0.18 | 3.3957 | 0.08981 | 3.44502 | 0.11093 | 3.51943 | 0.10465 | 3.54188 | 0.06186
0.2 | 3.47427 | 0.09057 | 3.64373 | 0.15061 | 3.68705 | 0.15819 | 3.62977 | 0.09816

## Fig_6e
Strain | Co20Cr20Fe40Ni20 Total dislocation density (×10¹⁷ m⁻²) | SD | Co40Cr25Cu5Fe25Ni5 Total dislocation density (×10¹⁷ m⁻²) | SD | Co35Cr25Fe35Ni5 Total dislocation density (×10¹⁷ m⁻²) | SD | Co40Cr15Cu20Fe20Ni5 Total dislocation density (×10¹⁷ m⁻²) | SD
0 | 2.43678 | 0.09499 | 1.99566 | 0.07077 | 2.22425 | 0.06134 | 2.09077 | 0.0914
0.2 | 2.27407 | 0.07771 | 1.94673 | 0.05156 | 2.15822 | 0.07726 | 2.0537 | 0.01361
0.4 | 2.31198 | 0.04935 | 2.00046 | 0.06231 | 2.14977 | 0.08924 | 2.20465 | 0.05004
0.6 | 2.33955 | 0.11405 | 2.03468 | 0.04974 | 2.38613 | 0.03779 | 2.32403 | 0.02476
0.8 | 2.55575 | 0.02331 | 2.32968 | 0.02251 | 2.57826 | 0.10517 | 2.55218 | 0.09344
0.1 | 2.70113 | 0.06699 | 2.57987 | 0.07291 | 2.90923 | 0.14715 | 2.91513 | 0.00427
0.12 | 2.97521 | 0.04928 | 2.71941 | 0.10202 | 3.01598 | 0.01954 | 3.01794 | 0.08422
0.14 | 3.08579 | 0.12188 | 2.91716 | 0.04822 | 3.28469 | 0.09332 | 3.03941 | 0.16074
0.16 | 3.22951 | 0.12466 | 3.16292 | 0.01172 | 3.35159 | 0.16483 | 3.16056 | 0.16068
0.18 | 3.33082 | 0.10675 | 3.20692 | 0.16205 | 3.51316 | 0.09594 | 3.37079 | 0.18569
0.2 | 3.37867 | 0.16141 | 3.34964 | 0.16355 | 3.69039 | 0.08047 | 3.62549 | 0.28167

## Fig_6f
Strain | Co20Cr20Fe40Ni20 Total dislocation density (×10¹⁷ m⁻²) | SD | Co40Cr25Cu5Fe25Ni5 Total dislocation density (×10¹⁷ m⁻²) | SD | Co35Cr25Fe35Ni5 Total dislocation density (×10¹⁷ m⁻²) | SD | Co40Cr15Cu20Fe20Ni5 Total dislocation density (×10¹⁷ m⁻²) | SD
0 | 1.27888 | 0.02817 | 0.98524 | 0.00817 | 1.20473 | 0.02586 | 1.12924 | 0.03071
0.2 | 1.24594 | 0.03059 | 0.95796 | 0.08824 | 1.19587 | 0.04605 | 1.10688 | 0.03074
0.4 | 1.31482 | 0.02235 | 1.04994 | 0.01789 | 1.31428 | 0.09112 | 1.31115 | 0.03581
0.6 | 1.50036 | 0.01846 | 1.23078 | 0.03131 | 1.63235 | 0.03273 | 1.48033 | 0.05905
0.8 | 1.72969 | 0.02767 | 1.44686 | 0.03151 | 1.89415 | 0.12983 | 1.79847 | 0.00958
0.1 | 1.89555 | 0.09884 | 1.64617 | 0.05148 | 2.14532 | 0.03297 | 2.02599 | 0.04965
0.12 | 2.0863 | 0.03088 | 1.8201 | 0.08228 | 2.40027 | 0.0587 | 2.21065 | 0.11238
0.14 | 2.19279 | 0.01861 | 1.95737 | 0.02152 | 2.50356 | 0.09894 | 2.34765 | 0.03367
0.16 | 2.31634 | 0.08715 | 2.10506 | 0.01374 | 2.72403 | 0.04266 | 2.46203 | 0.02295
0.18 | 2.34174 | 0.14281 | 2.24877 | 0.06516 | 2.73331 | 0.06123 | 2.56543 | 0.06874
0.2 | 2.43379 | 0.20193 | 2.32395 | 0.06237 | 2.87061 | 0.07789 | 2.61916 | 0.02868

## Fig_6g
Temperature (K) | Co20Cr20Fe40Ni20 Δρ (×10¹⁷ m⁻²) | SD | Co40Cr25Cu5Fe25Ni5 Δρ (×10¹⁷ m⁻²) | SD | Co35Cr25Fe35Ni5 Δρ (×10¹⁷ m⁻²) | SD | Co40Cr15Cu20Fe20Ni5 Δρ (×10¹⁷ m⁻²) | SD
Physics-templated symbolic regression discovers closed-form, differentiable equations for high-entropy alloy properties | 1.05019 | 0.17095 | 1.62239 | 0.10575 | 1.37638 | 0.17522 | 1.45418 | 0.17249
300 | 0.94189 | 0.22499 | 1.35398 | 0.23136 | 1.46614 | 0.12799 | 1.53472 | 0.26861
1100 | 1.15491 | 0.21876 | 1.33871 | 0.0593 | 1.66588 | 0.06919 | 1.48992 | 0.0466

## Fig_6h
target | composition | temperature_K | MD | SR | err_pct | is_direct_target
Youngs_modulus | Co20Cr20Fe40Ni20 | 80 | 164.99443 | 162.36 | 1.596692 | TRUE
UTS | Co20Cr20Fe40Ni20 | 80 | 5.295611774 | 5.128335 | 3.15878 | TRUE
Disloc_0pct | Co20Cr20Fe40Ni20 | 80 | 2.521 | 2.370646 | 5.964076 | TRUE
Disloc_20pct | Co20Cr20Fe40Ni20 | 80 | 3.376 | 3.550858 | 5.179449 | TRUE
FCC_0pct | Co20Cr20Fe40Ni20 | 80 | 84.9 | 84.75407 | 0.1718826 | TRUE
FCC_20pct | Co20Cr20Fe40Ni20 | 80 | 64.5 | 65.50115 | 1.552172 | TRUE
HCP_0pct | Co20Cr20Fe40Ni20 | 80 | 0.7 | 0.6434512 | 8.0784 | TRUE
HCP_20pct | Co20Cr20Fe40Ni20 | 80 | 17.4 | 16.5664 | 4.790808 | TRUE
BCC_0pct | Co20Cr20Fe40Ni20 | 80 | 0.2 | 0.17671636 | 11.64182 | TRUE
BCC_20pct | Co20Cr20Fe40Ni20 | 80 | 0.7 | 0.662555 | 5.349279 | TRUE
Other_0pct | Co20Cr20Fe40Ni20 | 80 | 14.2 | 14.30403 | 0.7326382 | FALSE
Other_20pct | Co20Cr20Fe40Ni20 | 80 | 17.4 | 17.69989 | 1.723488 | FALSE
Youngs_modulus | Co20Cr20Fe40Ni20 | 300 | 158.77872 | 159.2926 | 0.3236649 | TRUE
UTS | Co20Cr20Fe40Ni20 | 300 | 4.825595123 | 4.743105 | 1.709424 | TRUE
Disloc_0pct | Co20Cr20Fe40Ni20 | 300 | 2.546 | 2.291614094 | 9.991591 | TRUE
Disloc_20pct | Co20Cr20Fe40Ni20 | 300 | 3.281 | 3.531202 | 7.625793 | TRUE
FCC_0pct | Co20Cr20Fe40Ni20 | 300 | 84.7 | 84.95062 | 0.2958858 | TRUE
FCC_20pct | Co20Cr20Fe40Ni20 | 300 | 65.1 | 65.36899 | 0.4131982 | TRUE
HCP_0pct | Co20Cr20Fe40Ni20 | 300 | 0.7 | 0.7272095 | 3.887074 | TRUE
HCP_20pct | Co20Cr20Fe40Ni20 | 300 | 17 | 16.05471 | 5.560536 | TRUE
BCC_0pct | Co20Cr20Fe40Ni20 | 300 | 0.2 | 0.17671636 | 11.64182 | TRUE
BCC_20pct | Co20Cr20Fe40Ni20 | 300 | 0.6 | 0.6040159 | 0.6693234 | TRUE
Other_0pct | Co20Cr20Fe40Ni20 | 300 | 14.4 | 14.45345 | 0.3712092 | FALSE
Other_20pct | Co20Cr20Fe40Ni20 | 300 | 17.3 | 17.78327 | 2.793483 | FALSE
Youngs_modulus | Co20Cr20Fe40Ni20 | 1100 | 122.76098 | 123.3739 | 0.4992805 | TRUE
UTS | Co20Cr20Fe40Ni20 | 1100 | 3.347045219 | 3.34227 | 0.1426814 | TRUE
Disloc_0pct | Co20Cr20Fe40Ni20 | 1100 | 1.259 | 1.232818286 | 2.079564 | TRUE
Disloc_20pct | Co20Cr20Fe40Ni20 | 1100 | 2.362 | 2.563543 | 8.532721 | TRUE
FCC_0pct | Co20Cr20Fe40Ni20 | 1100 | 79.2 | 79.09705 | 0.1299887 | TRUE
FCC_20pct | Co20Cr20Fe40Ni20 | 1100 | 59.6 | 59.18206 | 0.7012341 | TRUE
HCP_0pct | Co20Cr20Fe40Ni20 | 1100 | 0.8 | 0.7865095 | 1.686315 | TRUE
HCP_20pct | Co20Cr20Fe40Ni20 | 1100 | 13.7 | 14.32111 | 4.533681 | TRUE
BCC_0pct | Co20Cr20Fe40Ni20 | 1100 | 0.2 | 0.17671636 | 11.64182 | TRUE
BCC_20pct | Co20Cr20Fe40Ni20 | 1100 | 0.7 | 0.7256323 | 3.661763 | TRUE
Other_0pct | Co20Cr20Fe40Ni20 | 1100 | 19.8 | 19.62177 | 0.9001483 | FALSE
Other_20pct | Co20Cr20Fe40Ni20 | 1100 | 26 | 26.21541 | 0.8285146 | FALSE
Youngs_modulus | Co40Cr15Cu20Fe20Ni5 | 80 | 144.83926 | 140.4645 | 3.020417 | TRUE
UTS | Co40Cr15Cu20Fe20Ni5 | 80 | 4.37379478 | 4.413096 | 0.8985693 | TRUE
Disloc_0pct | Co40Cr15Cu20Fe20Ni5 | 80 | 2.11 | 2.131131 | 1.001467 | TRUE
Disloc_20pct | Co40Cr15Cu20Fe20Ni5 | 80 | 3.768 | 3.341579 | 11.31692 | TRUE
FCC_0pct | Co40Cr15Cu20Fe20Ni5 | 80 | 84.3 | 84.46374 | 0.1942341 | TRUE
FCC_20pct | Co40Cr15Cu20Fe20Ni5 | 80 | 63.5 | 63.876 | 0.5921318 | TRUE
HCP_0pct | Co40Cr15Cu20Fe20Ni5 | 80 | 0.7 | 0.6489445 | 7.293648 | TRUE
HCP_20pct | Co40Cr15Cu20Fe20Ni5 | 80 | 17.2 | 16.73519 | 2.70238 | TRUE
BCC_0pct | Co40Cr15Cu20Fe20Ni5 | 80 | 0.2 | 0.2274501 | 13.72504 | TRUE
BCC_20pct | Co40Cr15Cu20Fe20Ni5 | 80 | 0.7 | 0.7119472 | 1.706745 | TRUE
Other_0pct | Co40Cr15Cu20Fe20Ni5 | 80 | 14.8 | 14.74883 | 0.3457343 | FALSE
Other_20pct | Co40Cr15Cu20Fe20Ni5 | 80 | 18.6 | 18.33282 | 1.436463 | FALSE
Youngs_modulus | Co40Cr15Cu20Fe20Ni5 | 300 | 137.1143 | 137.204 | 0.06541233 | TRUE
UTS | Co40Cr15Cu20Fe20Ni5 | 300 | 3.884807406 | 3.995504 | 2.849474 | TRUE
Disloc_0pct | Co40Cr15Cu20Fe20Ni5 | 300 | 2.025 | 2.052099404 | 1.338242 | TRUE
Disloc_20pct | Co40Cr15Cu20Fe20Ni5 | 300 | 3.345 | 3.321923 | 0.6899057 | TRUE
FCC_0pct | Co40Cr15Cu20Fe20Ni5 | 300 | 84.2 | 83.86187 | 0.4015805 | TRUE
FCC_20pct | Co40Cr15Cu20Fe20Ni5 | 300 | 63.6 | 63.6185 | 0.02909345 | TRUE
HCP_0pct | Co40Cr15Cu20Fe20Ni5 | 300 | 0.7 | 0.7337605 | 4.822934 | TRUE
HCP_20pct | Co40Cr15Cu20Fe20Ni5 | 300 | 17.4 | 16.34277 | 6.076018 | TRUE
BCC_0pct | Co40Cr15Cu20Fe20Ni5 | 300 | 0.2 | 0.1510454 | 24.47731 | TRUE
BCC_20pct | Co40Cr15Cu20Fe20Ni5 | 300 | 0.6 | 0.5916988 | 1.383539 | TRUE
Other_0pct | Co40Cr15Cu20Fe20Ni5 | 300 | 14.9 | 14.8864 | 0.0913043 | FALSE
Other_20pct | Co40Cr15Cu20Fe20Ni5 | 300 | 18.4 | 18.39862 | 0.007500379 | FALSE
Youngs_modulus | Co40Cr15Cu20Fe20Ni5 | 1100 | 98.2719 | 100.1654 | 1.926805 | TRUE
UTS | Co40Cr15Cu20Fe20Ni5 | 1100 | 2.50838242 | 2.476986 | 1.25165 | TRUE
Disloc_0pct | Co40Cr15Cu20Fe20Ni5 | 1100 | 0.978 | 0.993303596 | 1.564785 | TRUE
Disloc_20pct | Co40Cr15Cu20Fe20Ni5 | 1100 | 2.346 | 2.354263 | 0.352228 | TRUE
FCC_0pct | Co40Cr15Cu20Fe20Ni5 | 1100 | 74.9 | 75.10498 | 0.2736715 | TRUE
FCC_20pct | Co40Cr15Cu20Fe20Ni5 | 1100 | 51 | 52.14589 | 2.246845 | TRUE
HCP_0pct | Co40Cr15Cu20Fe20Ni5 | 1100 | 0.8 | 0.7842502 | 1.96872 | TRUE
HCP_20pct | Co40Cr15Cu20Fe20Ni5 | 1100 | 16.1 | 14.79145 | 8.127653 | TRUE
BCC_0pct | Co40Cr15Cu20Fe20Ni5 | 1100 | 0.2 | 0.2422372 | 21.11862 | TRUE
BCC_20pct | Co40Cr15Cu20Fe20Ni5 | 1100 | 0.9 | 0.8539592 | 5.115643 | TRUE
Other_0pct | Co40Cr15Cu20Fe20Ni5 | 1100 | 24.1 | 23.91937 | 0.7495113 | FALSE
Other_20pct | Co40Cr15Cu20Fe20Ni5 | 1100 | 32 | 31.72984 | 0.844263 | FALSE
Youngs_modulus | Co35Cr25Fe35Ni5 | 80 | 153.80531 | 152.8479 | 0.6224777 | TRUE
UTS | Co35Cr25Fe35Ni5 | 80 | 4.607018631 | 4.622618 | 0.3385923 | TRUE
Disloc_0pct | Co35Cr25Fe35Ni5 | 80 | 2.349 | 2.370646 | 0.9214831 | TRUE
Disloc_20pct | Co35Cr25Fe35Ni5 | 80 | 3.845 | 3.653751 | 4.97396 | TRUE
FCC_0pct | Co35Cr25Fe35Ni5 | 80 | 84.5 | 84.61079 | 0.1311128 | TRUE
FCC_20pct | Co35Cr25Fe35Ni5 | 80 | 62 | 62.07175 | 0.1157261 | TRUE
HCP_0pct | Co35Cr25Fe35Ni5 | 80 | 0.7 | 0.691143 | 1.265292 | TRUE
HCP_20pct | Co35Cr25Fe35Ni5 | 80 | 19.4 | 19.07183 | 1.691577 | TRUE
BCC_0pct | Co35Cr25Fe35Ni5 | 80 | 0.2 | 0.219775435 | 9.8877175 | TRUE
BCC_20pct | Co35Cr25Fe35Ni5 | 80 | 0.9 | 0.9845102 | 9.390021 | TRUE
Other_0pct | Co35Cr25Fe35Ni5 | 80 | 14.6 | 14.51367 | 0.5913049 | FALSE
Other_20pct | Co35Cr25Fe35Ni5 | 80 | 17.7 | 18.05317 | 1.995307 | FALSE
Youngs_modulus | Co35Cr25Fe35Ni5 | 300 | 149.73271 | 149.8529 | 0.08025659 | TRUE
UTS | Co35Cr25Fe35Ni5 | 300 | 4.283274188 | 4.231549 | 1.207601 | TRUE
Disloc_0pct | Co35Cr25Fe35Ni5 | 300 | 2.24 | 2.291614094 | 2.304200625 | TRUE
Disloc_20pct | Co35Cr25Fe35Ni5 | 300 | 3.749 | 3.634095 | 3.064943 | TRUE
FCC_0pct | Co35Cr25Fe35Ni5 | 300 | 84.2 | 84.41331 | 0.2533377 | TRUE
FCC_20pct | Co35Cr25Fe35Ni5 | 300 | 59.6 | 61.85275 | 3.779776 | TRUE
HCP_0pct | Co35Cr25Fe35Ni5 | 300 | 0.8 | 0.8156078 | 1.950971 | TRUE
HCP_20pct | Co35Cr25Fe35Ni5 | 300 | 21.5 | 19.39174 | 9.805837 | TRUE
BCC_0pct | Co35Cr25Fe35Ni5 | 300 | 0.2 | 0.219775435 | 9.8877175 | TRUE
BCC_20pct | Co35Cr25Fe35Ni5 | 300 | 0.8 | 0.8373682 | 4.671027 | TRUE
Other_0pct | Co35Cr25Fe35Ni5 | 300 | 14.8 | 14.65305 | 0.9929295 | FALSE
Other_20pct | Co35Cr25Fe35Ni5 | 300 | 18.1 | 18.0872 | 0.07071342 | FALSE
Youngs_modulus | Co35Cr25Fe35Ni5 | 1100 | 112.70238 | 114.9542 | 1.998018 | TRUE
UTS | Co35Cr25Fe35Ni5 | 1100 | 2.822052367 | 2.809483 | 0.4454056 | TRUE
Disloc_0pct | Co35Cr25Fe35Ni5 | 1100 | 1.221 | 1.232818286 | 0.9679186 | TRUE
Disloc_20pct | Co35Cr25Fe35Ni5 | 1100 | 2.827 | 2.666436 | 5.679664 | TRUE
FCC_0pct | Co35Cr25Fe35Ni5 | 1100 | 77.4 | 77.12693 | 0.3528026 | TRUE
FCC_20pct | Co35Cr25Fe35Ni5 | 1100 | 50.5 | 51.97459 | 2.919976 | TRUE
HCP_0pct | Co35Cr25Fe35Ni5 | 1100 | 0.9 | 0.9414474 | 4.605263 | TRUE
HCP_20pct | Co35Cr25Fe35Ni5 | 1100 | 19.6 | 18.91771 | 3.481094 | TRUE
BCC_0pct | Co35Cr25Fe35Ni5 | 1100 | 0.3 | 0.219775435 | 26.74152 | TRUE
BCC_20pct | Co35Cr25Fe35Ni5 | 1100 | 1.1 | 1.154346 | 4.940515 | TRUE
Other_0pct | Co35Cr25Fe35Ni5 | 1100 | 21.4 | 21.02806 | 1.738034 | FALSE
Other_20pct | Co35Cr25Fe35Ni5 | 1100 | 28.8 | 29.52294 | 2.510214 | FALSE
Youngs_modulus | Co40Cr25Cu5Fe25Ni5 | 80 | 152.8379 | 151.2374 | 1.047172 | TRUE
UTS | Co40Cr25Cu5Fe25Ni5 | 80 | 4.453395147 | 4.504295 | 1.142944 | TRUE
Disloc_0pct | Co40Cr25Cu5Fe25Ni5 | 80 | 2.252 | 2.310767 | 2.609546 | TRUE
Disloc_20pct | Co40Cr25Cu5Fe25Ni5 | 80 | 3.517 | 3.557506 | 1.151731 | TRUE
FCC_0pct | Co40Cr25Cu5Fe25Ni5 | 80 | 84.4 | 84.56892 | 0.200143 | TRUE
FCC_20pct | Co40Cr25Cu5Fe25Ni5 | 80 | 63.5 | 62.50468 | 1.567427 | TRUE
HCP_0pct | Co40Cr25Cu5Fe25Ni5 | 80 | 0.7 | 0.6792161 | 2.969135 | TRUE
HCP_20pct | Co40Cr25Cu5Fe25Ni5 | 80 | 17.8 | 18.21381 | 2.32478 | TRUE
BCC_0pct | Co40Cr25Cu5Fe25Ni5 | 80 | 0.2 | 0.2324589 | 16.22943 | TRUE
BCC_20pct | Co40Cr25Cu5Fe25Ni5 | 80 | 0.9 | 0.9217559 | 2.417318 | TRUE
Other_0pct | Co40Cr25Cu5Fe25Ni5 | 80 | 14.7 | 14.55754 | 0.9691154 | FALSE
Other_20pct | Co40Cr25Cu5Fe25Ni5 | 80 | 17.8 | 18.08622 | 1.607973 | FALSE
Youngs_modulus | Co40Cr25Cu5Fe25Ni5 | 300 | 145.38872 | 147.9676 | 1.77375 | TRUE
UTS | Co40Cr25Cu5Fe25Ni5 | 300 | 4.064830244 | 4.097699 | 0.8086098 | TRUE
Disloc_0pct | Co40Cr25Cu5Fe25Ni5 | 300 | 2.151 | 2.231735 | 3.75339 | TRUE
Disloc_20pct | Co40Cr25Cu5Fe25Ni5 | 300 | 3.936 | 3.53785 | 10.11559 | TRUE
FCC_0pct | Co40Cr25Cu5Fe25Ni5 | 300 | 84.2 | 84.2563 | 0.06686354 | TRUE
FCC_20pct | Co40Cr25Cu5Fe25Ni5 | 300 | 63.5 | 62.25271 | 1.964233 | TRUE
HCP_0pct | Co40Cr25Cu5Fe25Ni5 | 300 | 0.8 | 0.7884299 | 1.446261 | TRUE
HCP_20pct | Co40Cr25Cu5Fe25Ni5 | 300 | 17.3 | 18.37593 | 6.219224 | TRUE
BCC_0pct | Co40Cr25Cu5Fe25Ni5 | 300 | 0.2 | 0.2133577 | 6.678844 | TRUE
BCC_20pct | Co40Cr25Cu5Fe25Ni5 | 300 | 0.8 | 0.7660706 | 4.24118 | TRUE
Other_0pct | Co40Cr25Cu5Fe25Ni5 | 300 | 14.8 | 14.6929 | 0.723661 | FALSE
Other_20pct | Co40Cr25Cu5Fe25Ni5 | 300 | 18.4 | 18.12403 | 1.49986 | FALSE
Youngs_modulus | Co40Cr25Cu5Fe25Ni5 | 1100 | 104.80179 | 110.4054 | 5.346907 | TRUE
UTS | Co40Cr25Cu5Fe25Ni5 | 1100 | 2.666587501 | 2.619168 | 1.778301 | TRUE
Disloc_0pct | Co40Cr25Cu5Fe25Ni5 | 1100 | 1.124 | 1.17294 | 4.354058 | TRUE
Disloc_20pct | Co40Cr25Cu5Fe25Ni5 | 1100 | 2.589 | 2.570191 | 0.7264949 | TRUE
FCC_0pct | Co40Cr25Cu5Fe25Ni5 | 1100 | 76.6 | 76.55122 | 0.06367768 | TRUE
FCC_20pct | Co40Cr25Cu5Fe25Ni5 | 1100 | 51.3 | 51.0264 | 0.5333354 | TRUE
HCP_0pct | Co40Cr25Cu5Fe25Ni5 | 1100 | 0.9 | 0.8746208 | 2.819916 | TRUE
HCP_20pct | Co40Cr25Cu5Fe25Ni5 | 1100 | 17.7 | 17.65721 | 0.2417371 | TRUE
BCC_0pct | Co40Cr25Cu5Fe25Ni5 | 1100 | 0.3 | 0.2361557 | 21.28145 | TRUE
BCC_20pct | Co40Cr25Cu5Fe25Ni5 | 1100 | 1.1 | 1.105618 | 0.5107586 | TRUE
Other_0pct | Co40Cr25Cu5Fe25Ni5 | 1100 | 22.2 | 22.07703 | 0.5539177 | FALSE
Other_20pct | Co40Cr25Cu5Fe25Ni5 | 1100 | 29.9 | 30.08308 | 0.6123157 | FALSE

## Fig_6h_by_composition
comp | T | pred_Youngs_modulus | actual_Youngs_modulus | pred_UTS | actual_UTS | pred_Disloc_0pct | actual_Disloc_0pct | pred_Disloc_20pct | actual_Disloc_20pct | pred_FCC_0pct | actual_FCC_0pct | pred_HCP_0pct | actual_HCP_0pct | pred_BCC_0pct | actual_BCC_0pct | pred_Other_0pct | actual_Other_0pct | pred_FCC_20pct | actual_FCC_20pct | pred_HCP_20pct | actual_HCP_20pct | pred_BCC_20pct | actual_BCC_20pct | pred_Other_20pct | actual_Other_20pct
Co20Cr20Fe40Ni20 | 80 | 162.36 | 164.99443 | 5.128335 | 5.295611774 | 2.370646 | 2.521 | 3.550858 | 3.376 | 84.75407 | 84.9 | 0.6434512 | 0.7 | 0.17671636 | 0.2 | 14.30403 | 14.2 | 65.50115 | 64.5 | 16.5664 | 17.4 | 0.662555 | 0.7 | 17.69989 | 17.4
Co20Cr20Fe40Ni20 | 300 | 159.2926 | 158.77872 | 4.743105 | 4.825595123 | 2.291614094 | 2.546 | 3.531202 | 3.281 | 84.95062 | 84.7 | 0.7272095 | 0.7 | 0.17671636 | 0.2 | 14.45345 | 14.4 | 65.36899 | 65.1 | 16.05471 | 17 | 0.6040159 | 0.6 | 17.78327 | 17.3
Co20Cr20Fe40Ni20 | 1100 | 123.3739 | 122.76098 | 3.34227 | 3.347045219 | 1.232818286 | 1.259 | 2.563543 | 2.362 | 79.09705 | 79.2 | 0.7865095 | 0.8 | 0.17671636 | 0.2 | 19.62177 | 19.8 | 59.18206 | 59.6 | 14.32111 | 13.7 | 0.7256323 | 0.7 | 26.21541 | 26
Co40Cr15Cu20Fe20Ni5 | 80 | 140.4645 | 144.83926 | 4.413096 | 4.37379478 | 2.131131 | 2.11 | 3.341579 | 3.768 | 84.46374 | 84.3 | 0.6489445 | 0.7 | 0.2274501 | 0.2 | 14.74883 | 14.8 | 63.876 | 63.5 | 16.73519 | 17.2 | 0.7119472 | 0.7 | 18.33282 | 18.6
Co40Cr15Cu20Fe20Ni5 | 300 | 137.204 | 137.1143 | 3.995504 | 3.884807406 | 2.052099404 | 2.025 | 3.321923 | 3.345 | 83.86187 | 84.2 | 0.7337605 | 0.7 | 0.1510454 | 0.2 | 14.8864 | 14.9 | 63.6185 | 63.6 | 16.34277 | 17.4 | 0.5916988 | 0.6 | 18.39862 | 18.4
Co40Cr15Cu20Fe20Ni5 | 1100 | 100.1654 | 98.2719 | 2.476986 | 2.50838242 | 0.993303596 | 0.978 | 2.354263 | 2.346 | 75.10498 | 74.9 | 0.7842502 | 0.8 | 0.2422372 | 0.2 | 23.91937 | 24.1 | 52.14589 | 51 | 14.79145 | 16.1 | 0.8539592 | 0.9 | 31.72984 | 32
Co35Cr25Fe35Ni5 | 80 | 152.8479 | 153.80531 | 4.622618 | 4.607018631 | 2.370646 | 2.349 | 3.653751 | 3.845 | 84.61079 | 84.5 | 0.691143 | 0.7 | 0.219775435 | 0.2 | 14.51367 | 14.6 | 62.07175 | 62 | 19.07183 | 19.4 | 0.9845102 | 0.9 | 18.05317 | 17.7
Co35Cr25Fe35Ni5 | 300 | 149.8529 | 149.73271 | 4.231549 | 4.283274188 | 2.291614094 | 2.24 | 3.634095 | 3.749 | 84.41331 | 84.2 | 0.8156078 | 0.8 | 0.219775435 | 0.2 | 14.65305 | 14.8 | 61.85275 | 59.6 | 19.39174 | 21.5 | 0.8373682 | 0.8 | 18.0872 | 18.1
Co35Cr25Fe35Ni5 | 1100 | 114.9542 | 112.70238 | 2.809483 | 2.822052367 | 1.232818286 | 1.221 | 2.666436 | 2.827 | 77.12693 | 77.4 | 0.9414474 | 0.9 | 0.219775435 | 0.3 | 21.02806 | 21.4 | 51.97459 | 50.5 | 18.91771 | 19.6 | 1.154346 | 1.1 | 29.52294 | 28.8
Co40Cr25Cu5Fe25Ni5 | 80 | 151.2374 | 152.8379 | 4.504295 | 4.453395147 | 2.310767 | 2.252 | 3.557506 | 3.517 | 84.56892 | 84.4 | 0.6792161 | 0.7 | 0.2324589 | 0.2 | 14.55754 | 14.7 | 62.50468 | 63.5 | 18.21381 | 17.8 | 0.9217559 | 0.9 | 18.08622 | 17.8
Co40Cr25Cu5Fe25Ni5 | 300 | 147.9676 | 145.38872 | 4.097699 | 4.064830244 | 2.231735 | 2.151 | 3.53785 | 3.936 | 84.2563 | 84.2 | 0.7884299 | 0.8 | 0.2133577 | 0.2 | 14.6929 | 14.8 | 62.25271 | 63.5 | 18.37593 | 17.3 | 0.7660706 | 0.8 | 18.12403 | 18.4
Co40Cr25Cu5Fe25Ni5 | 1100 | 110.4054 | 104.80179 | 2.619168 | 2.666587501 | 1.17294 | 1.124 | 2.570191 | 2.589 | 76.55122 | 76.6 | 0.8746208 | 0.9 | 0.2361557 | 0.3 | 22.07703 | 22.2 | 51.0264 | 51.3 | 17.65721 | 17.7 | 1.105618 | 1.1 | 30.08308 | 29.9

## Fig_6i
target | n_total | n_positive | threshold_top10 | auc_ptsr | auc_random_mean | auc_random_std | precision_top10_ptsr | baseline_positive_rate | enrichment_factor_top10 | ratio_ptsr_over_random
UTS | 232 | 24 | 4.588662 | 0.9883814 | 0.5001955 | 0.06355598 | 0.8333333 | 0.1034483 | 8.055556 | 1.97599
Youngs_modulus | 232 | 24 | 156.608467 | 0.9955929 | 0.5004994 | 0.0618045 | 0.875 | 0.1034483 | 8.458333 | 1.989199
FCC_0pct | 232 | 51 | 84.6 | 0.9887336 | 0.4993749 | 0.0451011 | 1 | 0.2198276 | 4.54902 | 1.979942

## Supp_Fig_1
Unnamed: 0 | atomic_radius_avg | atomic_radius_delta | atomic_radius_rahm_avg | atomic_radius_rahm_delta | atomic_volume_avg | atomic_volume_delta | atomic_weight_avg | atomic_weight_delta | atomic_weight_uncertainty_avg | atomic_weight_uncertainty_delta | boiling_point_avg | boiling_point_delta | c6_avg | c6_delta | c6_gb_avg | c6_gb_delta | covalent_radius_avg | covalent_radius_delta | covalent_radius_bragg_avg | covalent_radius_bragg_delta | covalent_radius_cordero_avg | covalent_radius_cordero_delta | covalent_radius_pyykko_avg | covalent_radius_pyykko_delta | covalent_radius_pyykko_double_avg | covalent_radius_pyykko_double_delta | covalent_radius_pyykko_triple_avg | covalent_radius_pyykko_triple_delta | density_avg | density_delta | dipole_polarizability_avg | dipole_polarizability_delta | dipole_polarizability_unc_avg | dipole_polarizability_unc_delta | electron_affinity_avg | electron_affinity_delta | en_allen_avg | en_allen_delta | en_ghosh_avg | en_ghosh_delta | en_miedema_avg | en_miedema_delta | en_pauling_avg | en_pauling_delta | en_robles_bartolotti_avg | en_robles_bartolotti_delta | evaporation_heat_avg | evaporation_heat_delta | fusion_heat_avg | fusion_heat_delta | gas_basicity_avg | gas_basicity_delta | group_id_avg | group_id_delta | heat_of_formation_avg | heat_of_formation_delta | lattice_constant_avg | lattice_constant_delta | mass_avg | mass_delta | melting_point_avg | melting_point_delta | metallic_radius_avg | metallic_radius_delta | metallic_radius_c12_avg | metallic_radius_c12_delta | miedema_electron_density_avg | miedema_electron_density_delta | miedema_molar_volume_avg | miedema_molar_volume_delta | molar_heat_capacity_avg | molar_heat_capacity_delta | proton_affinity_avg | proton_affinity_delta | specific_heat_avg | specific_heat_delta | specific_heat_capacity_avg | specific_heat_capacity_delta | thermal_conductivity_avg | thermal_conductivity_delta | vdw_radius_avg | vdw_radius_delta | vdw_radius_alvarez_avg | vdw_radius_alvarez_delta | vdw_radius_batsanov_avg | vdw_radius_batsanov_delta | vdw_radius_mm3_avg | vdw_radius_mm3_delta | vdw_radius_uff_avg | vdw_radius_uff_delta | S_mix | T | VEC
atomic_radius_avg | 1 | 0.4676874 | 0.685854 | -0.3881575 | 0.6626144 | -0.3556681 | -0.808508 | -0.3803603 | 0.2329655 | -0.4137434 | 0.1778012 | -0.5226875 | 0.7970881 | -0.3938392 | 0.7976223 | -0.3983329 | 0.8810382 | -0.06610703 | 0.9379126 | -0.00455822 | 0.7391081 | -0.250615 | 0.8810382 | -0.06610703 | 0.2134671 | -0.7382682 | -0.2495434 | -0.5125429 | -0.9566176 | -0.1879856 | 0.7886603 | -0.1936966 | 0.5273913 | -0.06064586 | -0.8507898 | 0.01849213 | -0.713791 | -0.02779945 | -0.8148129 | -0.3876681 | 0.03407151 | -0.6212512 | -0.7357304 | -0.01868784 | -0.2673014 | 0.09324578 | -0.221648 | -0.6627576 | -0.02500997 | 0.3233297 | 0.6220286 | -0.4214655 | -0.8144202 | -0.3878623 | 0.2840813 | -0.497652 | -0.3453639 | -0.8133967 | -0.808508 | -0.3803603 | 0.6151587 | -0.3648329 | 0.3388972 | -0.3430226 | 0.130426 | -0.6147989 | 0.5175197 | -0.4246796 | 0.611846 | -0.4482898 | -0.08754685 | -0.02386476 | 0.6220286 | -0.4214655 | 0.7202361 | -0.4264728 | 0.7202361 | -0.4264728 | -0.5068113 | -0.431095 | 0.9135079 | -0.4091244 | 0.9536526 | -0.3087273 | 1 | 0.4676874 | -0.2286456 | -0.5124376 | -0.3490562 | -0.4759496 | -0.4933138 | 5.591529e-14 | -0.8144202
atomic_radius_delta | 0.4676874 | 1 | 0.3204911 | -0.1432209 | 0.3102883 | -0.07197382 | -0.3787364 | -0.1029524 | 0.1083084 | -0.2164758 | 0.0824603 | -0.2606426 | 0.3734179 | -0.1132775 | 0.3737047 | -0.1129233 | 0.4130199 | 0.08565384 | 0.4386482 | 0.1702254 | 0.3454092 | -0.06439157 | 0.4130199 | 0.08565384 | 0.1000489 | -0.3427538 | -0.1166483 | -0.2268091 | -0.4480309 | 0.1363853 | 0.3700243 | -0.01499746 | 0.248248 | -0.009150613 | -0.3973006 | 0.1366795 | -0.3352827 | 0.03832234 | -0.3818232 | -0.09666673 | 0.0153796 | -0.3016064 | -0.3455536 | 0.04726155 | -0.1266426 | 0.037867 | -0.1036261 | -0.3116227 | -0.009959543 | 0.1260925 | 0.291385 | -0.1667037 | -0.3816395 | -0.09693735 | 0.1325941 | -0.2238242 | -0.1615081 | -0.347457 | -0.3787364 | -0.1029524 | 0.2885986 | -0.1436792 | 0.1594501 | -0.1581718 | 0.06176105 | -0.3035285 | 0.2418337 | -0.1766282 | 0.2864843 | -0.1327677 | -0.04239351 | -0.02749483 | 0.291385 | -0.1667037 | 0.3368479 | -0.1389605 | 0.3368479 | -0.1389605 | -0.2369768 | -0.1736638 | 0.4275307 | -0.02953543 | 0.4462158 | 0.07078776 | 0.4676874 | 1 | -0.106186 | -0.2549009 | -0.1630206 | -0.2088465 | -0.1282453 | 5.354468e-15 | -0.3816395
atomic_radius_rahm_avg | 0.685854 | 0.3204911 | 1 | -0.8892462 | -0.06504538 | 0.1106727 | -0.8821602 | -0.8941189 | -0.4656361 | -0.84641 | 0.8187388 | -0.9433163 | 0.8932835 | -0.9101815 | 0.8830439 | -0.9079232 | 0.4541295 | -0.01279783 | 0.5856675 | 0.1586962 | 0.6553609 | -0.1164574 | 0.4541295 | -0.01279783 | -0.5245228 | -0.9641525 | -0.8681807 | -0.9212305 | -0.6604551 | -0.3573125 | 0.6760235 | -0.5357909 | 0.5958499 | -0.5303544 | -0.8890829 | -0.4938495 | -0.4452375 | -0.1587534 | -0.8462683 | -0.8712216 | 0.712193 | -0.9774737 | -0.4816085 | -0.1966294 | 0.3313565 | 0.07964231 | 0.5409139 | -0.9200778 | 0.23046 | -0.2733365 | 0.9339233 | -0.9218831 | -0.8465193 | -0.8716045 | 0.8723105 | -0.9329875 | -0.787805 | -0.9127093 | -0.8821602 | -0.8941189 | 0.8524866 | -0.8952418 | -0.3392685 | -0.2490737 | -0.5571148 | -0.7774756 | 0.9628673 | -0.8902067 | -0.1162633 | -0.05480505 | 0.2775043 | 0.02310108 | 0.9339233 | -0.9218831 | 0.9064196 | -0.9056147 | 0.9064196 | -0.9056147 | -0.9516104 | -0.8853841 | 0.8560858 | -0.870891 | 0.843428 | -0.8576918 | 0.685854 | 0.3204911 | -0.7916807 | -0.9547868 | -0.8981156 | -0.9211016 | -0.8596753 | 4.08164e-14 | -0.8465193
atomic_radius_rahm_delta | -0.3881575 | -0.1432209 | -0.8892462 | 1 | 0.375001 | -0.4689877 | 0.7924374 | 0.9068527 | 0.7519066 | 0.9464493 | -0.8819594 | 0.9403874 | -0.7958484 | 0.9082883 | -0.7780275 | 0.886135 | -0.2324433 | -0.2420417 | -0.2429626 | -0.330942 | -0.348963 | -0.082381 | -0.2324433 | -0.2420417 | 0.7665287 | 0.8236811 | 0.9508566 | 0.9798797 | 0.4357015 | 0.1667979 | -0.5646906 | 0.3753525 | -0.6410947 | 0.4623192 | 0.6114028 | 0.6757138 | 0.3249185 | -0.05998495 | 0.7231195 | 0.803332 | -0.8505734 | 0.9014863 | 0.3775625 | 0.007346232 | -0.4012767 | -0.2761645 | -0.7826576 | 0.8993039 | -0.5171531 | 0.3322333 | -0.9257446 | 0.9792402 | 0.7235969 | 0.8039687 | -0.9489533 | 0.9860341 | 0.727327 | 0.7554153 | 0.7924374 | 0.9068527 | -0.8651458 | 0.91062 | 0.5414646 | -0.08253536 | 0.7280989 | 0.5252631 | -0.9531839 | 0.9919594 | 0.4307031 | -0.3129255 | -0.3404457 | -0.2791497 | -0.9257446 | 0.9792402 | -0.8431315 | 0.9861449 | -0.8431315 | 0.9861449 | 0.9618785 | 0.9873149 | -0.638064 | 0.8083666 | -0.6306545 | 0.9172364 | -0.3881575 | -0.1432209 | 0.853378 | 0.9160168 | 0.9564611 | 0.9894579 | 0.8323612 | 1.10175e-15 | 0.7235969
atomic_volume_avg | 0.6626144 | 0.3102883 | -0.06504538 | 0.375001 | 1 | -0.634266 | -0.206029 | 0.422363 | 0.7638483 | 0.3302056 | -0.6111403 | 0.2739939 | 0.2064962 | 0.3998797 | 0.2306261 | 0.3806721 | 0.7801452 | -0.07011991 | 0.7512227 | -0.3675302 | 0.4790068 | -0.4325432 | 0.7801452 | -0.07011991 | 0.8657488 | -0.06863978 | 0.5185432 | 0.2650932 | -0.6476692 | 0.1453947 | 0.4502748 | 0.2782639 | 0.1672015 | 0.4896673 | -0.3055003 | 0.391698 | -0.6061015 | 0.1023405 | -0.3050816 | 0.3425634 | -0.7257604 | 0.1311539 | -0.5752006 | 0.187707 | -0.7600285 | 0.0723559 | -0.8399189 | 0.07880583 | -0.296886 | 0.7425064 | -0.0927802 | 0.3790409 | -0.3043171 | 0.3427124 | -0.5238192 | 0.27861 | 0.1859458 | -0.2385929 | -0.206029 | 0.422363 | -0.005513552 | 0.4373319 | 0.8947783 | -0.3080173 | 0.8181676 | -0.1238725 | -0.2896563 | 0.3364798 | 0.9956366 | -0.646678 | -0.5669512 | -0.1945857 | -0.0927802 | 0.3790409 | -0.006832614 | 0.3572774 | -0.006832614 | 0.3572774 | 0.2938595 | 0.3227089 | 0.4288783 | 0.249173 | 0.4407875 | 0.4750948 | 0.6626144 | 0.3102883 | 0.5669948 | 0.233905 | 0.4639877 | 0.2944444 | 0.1160036 | 4.077207e-14 | -0.3043171
atomic_volume_delta | -0.3556681 | -0.07197382 | 0.1106727 | -0.4689877 | -0.634266 | 1 | -0.2038443 | -0.2409908 | -0.8157637 | -0.4875113 | 0.373582 | -0.2335265 | 0.1838878 | -0.206064 | 0.163181 | -0.1537258 | -0.2060936 | 0.7543656 | -0.5130077 | 0.5408636 | -0.4650263 | 0.4457685 | -0.2060936 | 0.7543656 | -0.6874572 | 0.06347882 | -0.4778706 | -0.3719347 | 0.1592403 | 0.500997 | 0.1157939 | 0.3498 | 0.4524907 | 0.1337815 | 0.3191377 | -0.5291196 | -0.02976886 | 0.6214462 | -0.1148217 | -0.02016365 | 0.5127398 | -0.07582743 | -0.08689196 | 0.5416874 | 0.1275611 | 0.6562347 | 0.6972213 | -0.2353061 | 0.8589023 | -0.05215115 | 0.374038 | -0.3538142 | -0.1153633 | -0.02099186 | 0.4648501 | -0.3495599 | -0.112101 | 0.06007442 | -0.2038443 | -0.2409908 | 0.423707 | -0.2417325 | -0.4809511 | 0.8248669 | -0.5113674 | 0.4398441 | 0.3242846 | -0.4156064 | -0.6734245 | 0.956383 | 0.1519762 | 0.7202228 | 0.374038 | -0.3538142 | 0.233079 | -0.4393499 | 0.233079 | -0.4393499 | -0.3765648 | -0.3987053 | -0.1211521 | -0.03758995 | -0.1026921 | -0.3267933 | -0.3556681 | -0.07197382 | -0.3752396 | -0.1454237 | -0.4416266 | -0.3681772 | -0.02833849 | -3.941681e-15 | -0.1153633
atomic_weight_avg | -0.808508 | -0.3787364 | -0.8821602 | 0.7924374 | -0.206029 | -0.2038443 | 1 | 0.6525174 | 0.3694649 | 0.8235689 | -0.5419197 | 0.7892208 | -0.9925808 | 0.656083 | -0.9841804 | 0.6348306 | -0.7497269 | -0.3372048 | -0.6739008 | -0.2335081 | -0.5768541 | 0.07454211 | -0.7497269 | -0.3372048 | 0.3054466 | 0.8591368 | 0.6868014 | 0.8457253 | 0.8788751 | -0.02707653 | -0.90852 | 0.1061474 | -0.8494902 | 0.09573287 | 0.7730529 | 0.4363369 | 0.751941 | -0.2610885 | 0.9685141 | 0.5509156 | -0.4610427 | 0.8159936 | 0.8010831 | -0.2295521 | 0.09500347 | -0.4515129 | -0.3278078 | 0.9098512 | -0.4880673 | -0.1782345 | -0.9518856 | 0.760966 | 0.9685497 | 0.5515988 | -0.6917156 | 0.8317305 | 0.5944642 | 0.8821668 | 1 | 0.6525174 | -0.9581852 | 0.6438017 | 0.02699609 | -0.0406303 | 0.275641 | 0.5152594 | -0.83569 | 0.7933341 | -0.1347996 | -0.04228569 | -0.0153097 | -0.3208395 | -0.9518856 | 0.760966 | -0.9228812 | 0.8042243 | -0.9228812 | 0.8042243 | 0.8518141 | 0.7882731 | -0.9256806 | 0.603484 | -0.9453537 | 0.6373523 | -0.808508 | -0.3787364 | 0.5590544 | 0.7585633 | 0.7387534 | 0.8203537 | 0.6808442 | -2.647694e-16 | 0.9685497
atomic_weight_delta | -0.3803603 | -0.1029524 | -0.8941189 | 0.9068527 | 0.422363 | -0.2409908 | 0.6525174 | 1 | 0.5882722 | 0.8348748 | -0.9635691 | 0.9617421 | -0.6454186 | 0.9949015 | -0.6191209 | 0.9859835 | -0.05091251 | 0.1464256 | -0.2263181 | -0.3520622 | -0.3541309 | -0.1614835 | -0.05091251 | 0.1464256 | 0.769285 | 0.8108989 | 0.9075799 | 0.9200085 | 0.3092008 | 0.5443681 | -0.3223991 | 0.6969918 | -0.3201165 | 0.7695541 | 0.683775 | 0.4387216 | 0.04119446 | 0.3097447 | 0.5504416 | 0.9500821 | -0.913608 | 0.9202286 | 0.09490939 | 0.3952227 | -0.6763483 | 0.1173331 | -0.7284084 | 0.8488559 | -0.1894855 | 0.6010091 | -0.7986269 | 0.9706582 | 0.5508955 | 0.9503415 | -0.9536373 | 0.9273476 | 0.6619378 | 0.6949262 | 0.6525174 | 1 | -0.6629783 | 0.9970978 | 0.6955051 | 0.1697854 | 0.8380698 | 0.6699547 | -0.9475624 | 0.9130544 | 0.4679851 | -0.1502503 | -0.6136144 | -0.06869904 | -0.7986269 | 0.9706582 | -0.8212722 | 0.9331054 | -0.8212722 | 0.9331054 | 0.9292625 | 0.9095424 | -0.550786 | 0.8595292 | -0.5727993 | 0.9787915 | -0.3803603 | -0.1029524 | 0.9585768 | 0.9220325 | 0.9553274 | 0.9228052 | 0.7929926 | 1.717884e-15 | 0.5508955
atomic_weight_uncertainty_avg | 0.2329655 | 0.1083084 | -0.4656361 | 0.7519066 | 0.7638483 | -0.8157637 | 0.3694649 | 0.5882722 | 1 | 0.7237039 | -0.729339 | 0.5619303 | -0.3898288 | 0.5847837 | -0.3780929 | 0.554409 | 0.2120516 | -0.5021266 | 0.3253338 | -0.3012583 | 0.09577633 | -0.1790096 | 0.2120516 | -0.5021266 | 0.8998902 | 0.3511292 | 0.8298522 | 0.6359492 | -0.0888894 | -0.1729137 | -0.2181123 | 0.06619541 | -0.5020754 | 0.2410022 | 0.04874342 | 0.8008452 | 0.04973127 | -0.2831947 | 0.3215276 | 0.45779 | -0.7945296 | 0.4728298 | 0.08506511 | -0.2248142 | -0.4108589 | -0.4457114 | -0.9607315 | 0.4823063 | -0.7161902 | 0.379327 | -0.6151019 | 0.6734802 | 0.3222728 | 0.458479 | -0.7726251 | 0.6515047 | 0.5735851 | 0.2486009 | 0.3694649 | 0.5882722 | -0.6021454 | 0.6035135 | 0.6606704 | -0.43156 | 0.7444958 | 0.05136069 | -0.6370939 | 0.6958557 | 0.791945 | -0.6745481 | -0.2224598 | -0.3946078 | -0.6151019 | 0.6734802 | -0.4005403 | 0.7107818 | -0.4005403 | 0.7107818 | 0.6675099 | 0.6781221 | -0.1259448 | 0.5063051 | -0.06891865 | 0.6639977 | 0.2329655 | 0.1083084 | 0.647917 | 0.5631488 | 0.7422605 | 0.6657106 | 0.4705637 | -1.226129e-15 | 0.3222728
atomic_weight_uncertainty_delta | -0.4137434 | -0.2164758 | -0.84641 | 0.9464493 | 0.3302056 | -0.4875113 | 0.8235689 | 0.8348748 | 0.7237039 | 1 | -0.8227573 | 0.897421 | -0.8065649 | 0.8193045 | -0.78176 | 0.7845401 | -0.283603 | -0.3474989 | -0.2176654 | -0.47693 | -0.2412528 | -0.2342039 | -0.283603 | -0.3474989 | 0.7407123 | 0.7831165 | 0.8940197 | 0.9562772 | 0.4803649 | 0.05313562 | -0.591807 | 0.2354843 | -0.6847634 | 0.3545117 | 0.5437955 | 0.5489522 | 0.3585145 | -0.2002651 | 0.7242932 | 0.6784328 | -0.8159975 | 0.8384686 | 0.4285564 | -0.115346 | -0.3204237 | -0.3708496 | -0.7290058 | 0.9424995 | -0.6159736 | 0.2462068 | -0.928514 | 0.9222191 | 0.7247072 | 0.6791783 | -0.9185973 | 0.9419723 | 0.5949574 | 0.6757822 | 0.8235689 | 0.8348748 | -0.8849832 | 0.8398445 | 0.5133633 | -0.2139698 | 0.7002355 | 0.4066276 | -0.9298714 | 0.9429746 | 0.3987774 | -0.3604539 | -0.3629355 | -0.4481548 | -0.928514 | 0.9222191 | -0.8849151 | 0.9461502 | -0.8849151 | 0.9461502 | 0.9474389 | 0.9346306 | -0.6213708 | 0.6501499 | -0.6536513 | 0.8337727 | -0.4137434 | -0.2164758 | 0.8351458 | 0.8215636 | 0.932654 | 0.9409487 | 0.7032635 | -3.857465e-15 | 0.7247072
boiling_point_avg | 0.1778012 | 0.0824603 | 0.8187388 | -0.8819594 | -0.6111403 | 0.373582 | -0.5419197 | -0.9635691 | -0.729339 | -0.8227573 | 1 | -0.9044611 | 0.542845 | -0.9593625 | 0.5171798 | -0.9490102 | -0.123444 | -0.07900902 | 0.03659059 | 0.3648677 | 0.2330094 | 0.1992867 | -0.123444 | -0.07900902 | -0.8885616 | -0.7129772 | -0.9463599 | -0.8610649 | -0.129917 | -0.4673177 | 0.2089192 | -0.6599778 | 0.2789424 | -0.7731233 | -0.5440638 | -0.5148047 | 0.0720994 | -0.2782886 | -0.441843 | -0.9093919 | 0.9778886 | -0.8454689 | 0.02246918 | -0.3649955 | 0.7581249 | -0.09063667 | 0.8625227 | -0.7630627 | 0.255685 | -0.6967077 | 0.7466237 | -0.9343713 | -0.4424432 | -0.9096803 | 0.9739323 | -0.8750578 | -0.6765495 | -0.5656614 | -0.5419197 | -0.9635691 | 0.6122556 | -0.9708785 | -0.8087008 | -0.08379637 | -0.9236185 | -0.573597 | 0.9139419 | -0.8693106 | -0.6483514 | 0.2771764 | 0.6288241 | 0.08872562 | 0.7466237 | -0.9343713 | 0.7205413 | -0.8956142 | 0.7205413 | -0.8956142 | -0.9000727 | -0.859162 | 0.4063007 | -0.8208442 | 0.4075192 | -0.9509745 | 0.1778012 | 0.0824603 | -0.9703218 | -0.8760117 | -0.9605861 | -0.8725388 | -0.7213154 | -3.241603e-14 | -0.4424432
boiling_point_delta | -0.5226875 | -0.2606426 | -0.9433163 | 0.9403874 | 0.2739939 | -0.2335265 | 0.7892208 | 0.9617421 | 0.5619303 | 0.897421 | -0.9044611 | 1 | -0.7800949 | 0.9582339 | -0.756513 | 0.9436007 | -0.2474595 | 0.007272689 | -0.3607784 | -0.365104 | -0.4294274 | -0.1217645 | -0.2474595 | 0.007272689 | 0.6884397 | 0.8943787 | 0.8992586 | 0.9720366 | 0.4863695 | 0.3930344 | -0.5029089 | 0.563093 | -0.4856358 | 0.6257535 | 0.7462883 | 0.4532818 | 0.2385137 | 0.1593596 | 0.6977943 | 0.8877985 | -0.8445629 | 0.9715235 | 0.2955371 | 0.236095 | -0.5035879 | -0.02273469 | -0.6599918 | 0.9388134 | -0.2876643 | 0.4206678 | -0.8894071 | 0.9808577 | 0.6981574 | 0.8882274 | -0.9390934 | 0.9768102 | 0.6748378 | 0.7864011 | 0.7892208 | 0.9617421 | -0.7848547 | 0.9640364 | 0.5549629 | 0.1338745 | 0.7350902 | 0.6917061 | -0.9740733 | 0.9547123 | 0.3302808 | -0.1172682 | -0.4914902 | -0.1444802 | -0.8894071 | 0.9808577 | -0.9027528 | 0.9567952 | -0.9027528 | 0.9567952 | 0.9644955 | 0.9505704 | -0.6856537 | 0.8195967 | -0.7113652 | 0.9227976 | -0.5226875 | -0.2606426 | 0.908231 | 0.9560751 | 0.9537025 | 0.9700165 | 0.8245211 | -1.656157e-15 | 0.6981574
c6_avg | 0.7970881 | 0.3734179 | 0.8932835 | -0.7958484 | 0.2064962 | 0.1838878 | -0.9925808 | -0.6454186 | -0.3898288 | -0.8065649 | 0.542845 | -0.7800949 | 1 | -0.6598963 | 0.9981525 | -0.6448815 | 0.7543014 | 0.3273986 | 0.7005646 | 0.128555 | 0.6472418 | -0.1820339 | 0.7543014 | 0.3273986 | -0.2955258 | -0.8825306 | -0.7066978 | -0.8336571 | -0.8733155 | 0.03195454 | 0.9278249 | -0.124351 | 0.8651721 | -0.09678394 | -0.799617 | -0.5093895 | -0.780159 | 0.2335016 | -0.9884334 | -0.5706602 | 0.447807 | -0.8287228 | -0.8165366 | 0.2192015 | -0.1057294 | 0.4498712 | 0.3452236 | -0.8841508 | 0.4640579 | 0.1698588 | 0.9538672 | -0.7584329 | -0.9884941 | -0.5713188 | 0.6866967 | -0.8304 | -0.6755993 | -0.9098098 | -0.9925808 | -0.6454186 | 0.9636428 | -0.640955 | 0.002641521 | -0.01709555 | -0.2510729 | -0.5624903 | 0.8313528 | -0.7912393 | 0.1428055 | -0.00547892 | -0.05785848 | 0.2383506 | 0.9538672 | -0.7584329 | 0.8853363 | -0.7984526 | 0.8853363 | -0.7984526 | -0.8459031 | -0.7861962 | 0.9466574 | -0.6536832 | 0.9362397 | -0.6338363 | 0.7970881 | 0.3734179 | -0.5308574 | -0.7848559 | -0.7312494 | -0.8199703 | -0.7305571 | 2.092702e-14 | -0.9884941
c6_delta | -0.3938392 | -0.1132775 | -0.9101815 | 0.9082883 | 0.3998797 | -0.206064 | 0.656083 | 0.9949015 | 0.5847837 | 0.8193045 | -0.9593625 | 0.9582339 | -0.6598963 | 1 | -0.6387463 | 0.9972127 | -0.07216321 | 0.1661495 | -0.2692361 | -0.2654113 | -0.4244435 | -0.06797379 | -0.07216321 | 0.1661495 | 0.7459237 | 0.8390756 | 0.9167249 | 0.9119425 | 0.3231281 | 0.54991 | -0.3470514 | 0.7189919 | -0.3322982 | 0.772694 | 0.7211813 | 0.4877253 | 0.07297751 | 0.3404111 | 0.5755804 | 0.9709738 | -0.894555 | 0.9366521 | 0.1167687 | 0.4114394 | -0.6608207 | 0.1271345 | -0.7246541 | 0.8349403 | -0.1572823 | 0.598748 | -0.8028662 | 0.9685678 | 0.5760363 | 0.9712067 | -0.9454141 | 0.9272185 | 0.7235144 | 0.7353618 | 0.656083 | 0.9949015 | -0.6690573 | 0.9957197 | 0.6592613 | 0.2293424 | 0.8082182 | 0.7195528 | -0.9460244 | 0.9100522 | 0.4401564 | -0.0944409 | -0.5554979 | 0.002099857 | -0.8028662 | 0.9685678 | -0.800736 | 0.9242884 | -0.800736 | 0.9242884 | 0.9255837 | 0.9067823 | -0.5821879 | 0.9042023 | -0.5827012 | 0.9731489 | -0.3938392 | -0.1132775 | 0.9340737 | 0.9452192 | 0.9467589 | 0.9227503 | 0.8347464 | 1.187113e-15 | 0.5760363
c6_gb_avg | 0.7976223 | 0.3737047 | 0.8830439 | -0.7780275 | 0.2306261 | 0.163181 | -0.9841804 | -0.6191209 | -0.3780929 | -0.78176 | 0.5171798 | -0.756513 | 0.9981525 | -0.6387463 | 1 | -0.6267181 | 0.7704571 | 0.3278907 | 0.7213209 | 0.07164685 | 0.6798552 | -0.2385597 | 0.7704571 | 0.3278907 | -0.2647043 | -0.8811984 | -0.6927899 | -0.8105207 | -0.878366 | 0.04814146 | 0.9410783 | -0.1136563 | 0.8728966 | -0.07409865 | -0.8048305 | -0.5296966 | -0.8046129 | 0.231772 | -0.9952775 | -0.5573783 | 0.4151145 | -0.8175294 | -0.8341788 | 0.2277516 | -0.1363443 | 0.4560874 | 0.3276976 | -0.8591572 | 0.4490764 | 0.1908701 | 0.9420329 | -0.7361863 | -0.9953291 | -0.5580232 | 0.6608833 | -0.8114869 | -0.6974726 | -0.9155488 | -0.9841804 | -0.6191209 | 0.9576063 | -0.6162034 | 0.04271383 | -0.04178719 | -0.2126878 | -0.572901 | 0.8099896 | -0.7715079 | 0.1706853 | -0.037463 | -0.1108607 | 0.2008533 | 0.9420329 | -0.7361863 | 0.8567047 | -0.776335 | 0.8567047 | -0.776335 | -0.8243459 | -0.7667796 | 0.9552033 | -0.6574469 | 0.9315168 | -0.609092 | 0.7976223 | 0.3737047 | -0.4933578 | -0.77785 | -0.7054196 | -0.8013695 | -0.7382433 | -2.039249e-15 | -0.9953291
c6_gb_delta | -0.3983329 | -0.1129233 | -0.9079232 | 0.886135 | 0.3806721 | -0.1537258 | 0.6348306 | 0.9859835 | 0.554409 | 0.7845401 | -0.9490102 | 0.9436007 | -0.6448815 | 0.9972127 | -0.6267181 | 1 | -0.06890375 | 0.2180347 | -0.2948491 | -0.2035512 | -0.4677675 | -0.01041415 | -0.06890375 | 0.2180347 | 0.7167612 | 0.8449569 | 0.9032954 | 0.8870762 | 0.3165427 | 0.5852176 | -0.334701 | 0.7563087 | -0.3026598 | 0.7942284 | 0.7443265 | 0.4884557 | 0.06565282 | 0.39454 | 0.5670068 | 0.9856142 | -0.8728238 | 0.9359307 | 0.102096 | 0.4564131 | -0.6669447 | 0.1726452 | -0.7032138 | 0.8081345 | -0.09807769 | 0.6144917 | -0.7803355 | 0.9517874 | 0.5674526 | 0.9857861 | -0.9247871 | 0.9075481 | 0.7471389 | 0.7467019 | 0.6348306 | 0.9859835 | -0.6421838 | 0.9884251 | 0.6383492 | 0.293491 | 0.7850679 | 0.7580863 | -0.9295465 | 0.8868728 | 0.4156958 | -0.0363908 | -0.5347234 | 0.07264074 | -0.7803355 | 0.9517874 | -0.7726995 | 0.899272 | -0.7726995 | 0.899272 | 0.9051296 | 0.8841957 | -0.5870394 | 0.926407 | -0.5760917 | 0.9610781 | -0.3983329 | -0.1129233 | 0.9129454 | 0.9473956 | 0.9254519 | 0.902495 | 0.848391 | 2.898093e-15 | 0.5674526
covalent_radius_avg | 0.8810382 | 0.4130199 | 0.4541295 | -0.2324433 | 0.7801452 | -0.2060936 | -0.7497269 | -0.05091251 | 0.2120516 | -0.283603 | -0.123444 | -0.2474595 | 0.7543014 | -0.07216321 | 0.7704571 | -0.06890375 | 1 | 0.2987429 | 0.876811 | -0.1457612 | 0.6498804 | -0.3814972 | 1 | 0.2987429 | 0.390755 | -0.5320302 | -0.07437363 | -0.3156389 | -0.9615216 | 0.26148 | 0.905546 | 0.2474175 | 0.7213754 | 0.3896361 | -0.6082403 | -0.1048152 | -0.9377376 | 0.3564547 | -0.8170072 | -0.03055048 | -0.2389789 | -0.362253 | -0.9414206 | 0.4058394 | -0.6599613 | 0.4625868 | -0.3304641 | -0.4672558 | 0.2111054 | 0.6894102 | 0.5273504 | -0.1780172 | -0.8165508 | -0.03097554 | 0.04704573 | -0.3011126 | -0.2630718 | -0.6739963 | -0.7497269 | -0.05091251 | 0.6191095 | -0.03819288 | 0.6336383 | -0.08602188 | 0.4251141 | -0.3175432 | 0.2832786 | -0.2477502 | 0.7352806 | -0.3385446 | -0.4900078 | 0.1186151 | 0.5273504 | -0.1780172 | 0.5121205 | -0.236969 | 0.5121205 | -0.236969 | -0.3003286 | -0.2521307 | 0.8378288 | -0.168681 | 0.8360906 | -0.02610638 | 0.8810382 | 0.4130199 | 0.1031427 | -0.272715 | -0.113739 | -0.2869894 | -0.3237217 | -2.751359e-14 | -0.8165508
covalent_radius_delta | -0.06610703 | 0.08565384 | -0.01279783 | -0.2420417 | -0.07011991 | 0.7543656 | -0.3372048 | 0.1464256 | -0.5021266 | -0.3474989 | -0.07900902 | 0.007272689 | 0.3273986 | 0.1661495 | 0.3278907 | 0.2180347 | 0.2987429 | 1 | -0.1539384 | 0.2872324 | -0.2618895 | 0.160237 | 0.2987429 | 1 | -0.1845401 | 0.06521511 | -0.1667613 | -0.1828356 | -0.2148735 | 0.8966943 | 0.4771356 | 0.7911003 | 0.7311144 | 0.6740064 | 0.2865469 | -0.4419743 | -0.5257602 | 0.9627893 | -0.3332235 | 0.362131 | 0.02064856 | 0.07868842 | -0.5601313 | 0.948918 | -0.5072698 | 0.9688367 | 0.2546252 | -0.1735223 | 0.9240214 | 0.5522565 | 0.338927 | -0.06366395 | -0.333366 | 0.361143 | 0.1096273 | -0.154908 | -0.01095943 | -0.002853665 | -0.3372048 | 0.1464256 | 0.4983317 | 0.1436812 | 0.1381818 | 0.8303809 | 0.05284758 | 0.5125602 | 0.09137523 | -0.2000656 | -0.113072 | 0.6627074 | -0.3884099 | 0.7525051 | 0.338927 | -0.06366395 | 0.1584389 | -0.1935927 | 0.1584389 | -0.1935927 | -0.1623559 | -0.1867997 | 0.09733776 | 0.2247503 | 0.09498726 | 0.0658601 | -0.06610703 | 0.08565384 | 0.07547195 | 0.05867061 | -0.1192679 | -0.1683447 | 0.08025033 | -2.681531e-15 | -0.333366
covalent_radius_bragg_avg | 0.9379126 | 0.4386482 | 0.5856675 | -0.2429626 | 0.7512227 | -0.5130077 | -0.6739008 | -0.2263181 | 0.3253338 | -0.2176654 | 0.03659059 | -0.3607784 | 0.7005646 | -0.2692361 | 0.7213209 | -0.2948491 | 0.876811 | -0.1539384 | 1 | -0.342322 | 0.8929983 | -0.5590685 | 0.876811 | -0.1539384 | 0.3811339 | -0.6875764 | -0.144047 | -0.3347722 | -0.895105 | -0.1710234 | 0.7597854 | -0.1999137 | 0.4626136 | -0.0002764874 | -0.8491235 | -0.05433216 | -0.7459303 | -0.1294084 | -0.7639564 | -0.3254972 | -0.1454504 | -0.5271405 | -0.725515 | -0.06315049 | -0.3635244 | 0.02659816 | -0.3220456 | -0.4637701 | -0.1943526 | 0.3581983 | 0.4830304 | -0.2670168 | -0.763532 | -0.3255105 | 0.1158535 | -0.3472329 | -0.4445736 | -0.7890278 | -0.6739008 | -0.2263181 | 0.4924595 | -0.2208759 | 0.5178483 | -0.5354669 | 0.3227386 | -0.6810428 | 0.3584044 | -0.2705146 | 0.7288517 | -0.6533348 | -0.333162 | -0.3025017 | 0.4830304 | -0.2670168 | 0.4984411 | -0.2592975 | 0.4984411 | -0.2592975 | -0.340418 | -0.2793688 | 0.887609 | -0.4248753 | 0.8515805 | -0.1586548 | 0.9379126 | 0.4386482 | -0.01766723 | -0.4479525 | -0.1750031 | -0.3274913 | -0.5113424 | 3.841499e-13 | -0.763532
covalent_radius_bragg_delta | -0.00455822 | 0.1702254 | 0.1586962 | -0.330942 | -0.3675302 | 0.5408636 | -0.2335081 | -0.3520622 | -0.3012583 | -0.47693 | 0.3648677 | -0.365104 | 0.128555 | -0.2654113 | 0.07164685 | -0.2035512 | -0.1457612 | 0.2872324 | -0.342322 | 1 | -0.5646799 | 0.9367368 | -0.1457612 | 0.2872324 | -0.5092661 | -0.001968417 | -0.2517273 | -0.4073806 | -0.001634732 | 0.03496938 | -0.05996235 | 0.07004631 | 0.08770323 | -0.154755 | 0.1476477 | 0.2377608 | 0.2179657 | 0.304173 | 0.002913863 | -0.08546196 | 0.4982421 | -0.1533689 | 0.1028939 | 0.1416229 | 0.318081 | 0.1711918 | 0.32175 | -0.4368719 | 0.4803725 | -0.1595008 | 0.2792148 | -0.3544761 | 0.002754567 | -0.08597619 | 0.421779 | -0.3336837 | 0.340556 | 0.09257786 | -0.2335081 | -0.3520622 | 0.2346801 | -0.3349521 | -0.563372 | 0.6105305 | -0.5636088 | 0.2993902 | 0.3543963 | -0.3559925 | -0.4382313 | 0.6894813 | 0.7056445 | 0.7851432 | 0.2792148 | -0.3544761 | 0.4942276 | -0.3884249 | 0.4942276 | -0.3884249 | -0.3767716 | -0.347363 | -0.09073036 | 0.1579441 | 0.1160911 | -0.323469 | -0.00455822 | 0.1702254 | -0.5517799 | -0.09310904 | -0.4265178 | -0.3316285 | 0.1651234 | 7.835704e-15 | 0.002754567
covalent_radius_cordero_avg | 0.7391081 | 0.3454092 | 0.6553609 | -0.348963 | 0.4790068 | -0.4650263 | -0.5768541 | -0.3541309 | 0.09577633 | -0.2412528 | 0.2330094 | -0.4294274 | 0.6472418 | -0.4244435 | 0.6798552 | -0.4677675 | 0.6498804 | -0.2618895 | 0.8929983 | -0.5646799 | 1 | -0.7647477 | 0.6498804 | -0.2618895 | 0.1768494 | -0.7593471 | -0.3450799 | -0.3724314 | -0.6883429 | -0.2913522 | 0.6533371 | -0.4186089 | 0.3976265 | -0.2176518 | -0.8854027 | -0.3366593 | -0.6124086 | -0.3366838 | -0.7175659 | -0.5293247 | 0.03023635 | -0.6263142 | -0.5611101 | -0.2439596 | -0.1244097 | -0.09485304 | -0.05320911 | -0.410756 | -0.2699773 | 0.06545291 | 0.497292 | -0.3757862 | -0.7174173 | -0.5292187 | 0.2526104 | -0.4226693 | -0.7430415 | -0.8178009 | -0.5768541 | -0.3541309 | 0.4746595 | -0.3654809 | 0.3327549 | -0.7035133 | 0.1491713 | -0.8482557 | 0.4351789 | -0.3544739 | 0.4829523 | -0.6758218 | -0.3405612 | -0.5613352 | 0.497292 | -0.3757862 | 0.3928699 | -0.3389623 | 0.3928699 | -0.3389623 | -0.4064336 | -0.3607215 | 0.8337789 | -0.675108 | 0.7079266 | -0.3006473 | 0.7391081 | 0.3454092 | -0.1171767 | -0.6126931 | -0.2873861 | -0.4084714 | -0.7094565 | -5.915675e-14 | -0.7174173
covalent_radius_cordero_delta | -0.250615 | -0.06439157 | -0.1164574 | -0.082381 | -0.4325432 | 0.4457685 | 0.07454211 | -0.1614835 | -0.1790096 | -0.2342039 | 0.1992867 | -0.1217645 | -0.1820339 | -0.06797379 | -0.2385597 | -0.01041415 | -0.3814972 | 0.160237 | -0.5590685 | 0.9367368 | -0.7647477 | 1 | -0.3814972 | 0.160237 | -0.4188945 | 0.2607891 | -0.03355886 | -0.1485098 | 0.2697674 | -0.0139265 | -0.349969 | 0.09597178 | -0.1840089 | -0.1309853 | 0.3932393 | 0.3966935 | 0.4632768 | 0.2200954 | 0.3104244 | 0.08314222 | 0.3618152 | 0.1016958 | 0.3592977 | 0.06047159 | 0.3554742 | 0.02467994 | 0.2150028 | -0.172681 | 0.3326807 | -0.2161813 | -0.0165704 | -0.1205691 | 0.3102838 | 0.08286665 | 0.2106692 | -0.07518925 | 0.5500774 | 0.3877294 | 0.07454211 | -0.1614835 | -0.06535591 | -0.1393967 | -0.5673384 | 0.60456 | -0.4886477 | 0.4672993 | 0.09840249 | -0.1093769 | -0.4835095 | 0.6565245 | 0.7285125 | 0.7130909 | -0.0165704 | -0.1205691 | 0.2213666 | -0.146901 | 0.2213666 | -0.146901 | -0.1158901 | -0.1027829 | -0.3841383 | 0.3462943 | -0.1734772 | -0.1553228 | -0.250615 | -0.06439157 | -0.3904048 | 0.1530993 | -0.2015677 | -0.07599641 | 0.3871984 | -4.902124e-16 | 0.3102838
covalent_radius_pyykko_avg | 0.8810382 | 0.4130199 | 0.4541295 | -0.2324433 | 0.7801452 | -0.2060936 | -0.7497269 | -0.05091251 | 0.2120516 | -0.283603 | -0.123444 | -0.2474595 | 0.7543014 | -0.07216321 | 0.7704571 | -0.06890375 | 1 | 0.2987429 | 0.876811 | -0.1457612 | 0.6498804 | -0.3814972 | 1 | 0.2987429 | 0.390755 | -0.5320302 | -0.07437363 | -0.3156389 | -0.9615216 | 0.26148 | 0.905546 | 0.2474175 | 0.7213754 | 0.3896361 | -0.6082403 | -0.1048152 | -0.9377376 | 0.3564547 | -0.8170072 | -0.03055048 | -0.2389789 | -0.362253 | -0.9414206 | 0.4058394 | -0.6599613 | 0.4625868 | -0.3304641 | -0.4672558 | 0.2111054 | 0.6894102 | 0.5273504 | -0.1780172 | -0.8165508 | -0.03097554 | 0.04704573 | -0.3011126 | -0.2630718 | -0.6739963 | -0.7497269 | -0.05091251 | 0.6191095 | -0.03819288 | 0.6336383 | -0.08602188 | 0.4251141 | -0.3175432 | 0.2832786 | -0.2477502 | 0.7352806 | -0.3385446 | -0.4900078 | 0.1186151 | 0.5273504 | -0.1780172 | 0.5121205 | -0.236969 | 0.5121205 | -0.236969 | -0.3003286 | -0.2521307 | 0.8378288 | -0.168681 | 0.8360906 | -0.02610638 | 0.8810382 | 0.4130199 | 0.1031427 | -0.272715 | -0.113739 | -0.2869894 | -0.3237217 | -2.751359e-14 | -0.8165508
covalent_radius_pyykko_delta | -0.06610703 | 0.08565384 | -0.01279783 | -0.2420417 | -0.07011991 | 0.7543656 | -0.3372048 | 0.1464256 | -0.5021266 | -0.3474989 | -0.07900902 | 0.007272689 | 0.3273986 | 0.1661495 | 0.3278907 | 0.2180347 | 0.2987429 | 1 | -0.1539384 | 0.2872324 | -0.2618895 | 0.160237 | 0.2987429 | 1 | -0.1845401 | 0.06521511 | -0.1667613 | -0.1828356 | -0.2148735 | 0.8966943 | 0.4771356 | 0.7911003 | 0.7311144 | 0.6740064 | 0.2865469 | -0.4419743 | -0.5257602 | 0.9627893 | -0.3332235 | 0.362131 | 0.02064856 | 0.07868842 | -0.5601313 | 0.948918 | -0.5072698 | 0.9688367 | 0.2546252 | -0.1735223 | 0.9240214 | 0.5522565 | 0.338927 | -0.06366395 | -0.333366 | 0.361143 | 0.1096273 | -0.154908 | -0.01095943 | -0.002853665 | -0.3372048 | 0.1464256 | 0.4983317 | 0.1436812 | 0.1381818 | 0.8303809 | 0.05284758 | 0.5125602 | 0.09137523 | -0.2000656 | -0.113072 | 0.6627074 | -0.3884099 | 0.7525051 | 0.338927 | -0.06366395 | 0.1584389 | -0.1935927 | 0.1584389 | -0.1935927 | -0.1623559 | -0.1867997 | 0.09733776 | 0.2247503 | 0.09498726 | 0.0658601 | -0.06610703 | 0.08565384 | 0.07547195 | 0.05867061 | -0.1192679 | -0.1683447 | 0.08025033 | -2.681531e-15 | -0.333366
covalent_radius_pyykko_double_avg | 0.2134671 | 0.1000489 | -0.5245228 | 0.7665287 | 0.8657488 | -0.6874572 | 0.3054466 | 0.769285 | 0.8998902 | 0.7407123 | -0.8885616 | 0.6884397 | -0.2955258 | 0.7459237 | -0.2647043 | 0.7167612 | 0.390755 | -0.1845401 | 0.3811339 | -0.5092661 | 0.1768494 | -0.4188945 | 0.390755 | -0.1845401 | 1 | 0.3796048 | 0.8497301 | 0.6976818 | -0.1831648 | 0.1879902 | 0.002431221 | 0.372982 | -0.2279507 | 0.5743023 | 0.1163425 | 0.5519669 | -0.2444389 | 0.01514521 | 0.1807246 | 0.6407355 | -0.9573687 | 0.558219 | -0.1852773 | 0.1215601 | -0.7325522 | -0.1026457 | -0.9703202 | 0.5552316 | -0.4954581 | 0.6666626 | -0.5685232 | 0.7684358 | 0.1814715 | 0.6411871 | -0.8717711 | 0.7009787 | 0.4603913 | 0.2191072 | 0.3054466 | 0.769285 | -0.4742265 | 0.7778064 | 0.9117558 | -0.2915355 | 0.9598619 | 0.1648101 | -0.7193518 | 0.7346145 | 0.89926 | -0.6321496 | -0.6198233 | -0.3432161 | -0.5685232 | 0.7684358 | -0.4978431 | 0.7623686 | -0.4978431 | 0.7623686 | 0.7278348 | 0.7193111 | -0.05244415 | 0.5542718 | -0.06391457 | 0.8046421 | 0.2134671 | 0.1000489 | 0.8663397 | 0.6217118 | 0.8383754 | 0.7091668 | 0.4560485 | -1.330545e-14 | 0.1814715
covalent_radius_pyykko_double_delta | -0.7382682 | -0.3427538 | -0.9641525 | 0.8236811 | -0.06863978 | 0.06347882 | 0.8591368 | 0.8108989 | 0.3511292 | 0.7831165 | -0.7129772 | 0.8943787 | -0.8825306 | 0.8390756 | -0.8811984 | 0.8449569 | -0.5320302 | 0.06521511 | -0.6875764 | -0.001968417 | -0.7593471 | 0.2607891 | -0.5320302 | 0.06521511 | 0.3796048 | 1 | 0.7804893 | 0.8636732 | 0.7078885 | 0.3476503 | -0.7098411 | 0.518913 | -0.585201 | 0.4719498 | 0.9264798 | 0.4715898 | 0.5135335 | 0.1930804 | 0.8601351 | 0.8242306 | -0.5807417 | 0.9692665 | 0.5329015 | 0.2032936 | -0.2283659 | -0.04142812 | -0.4191861 | 0.8864133 | -0.134633 | 0.2016864 | -0.8782777 | 0.8529877 | 0.8602947 | 0.8245482 | -0.764913 | 0.8854645 | 0.8016273 | 0.9339272 | 0.8591368 | 0.8108989 | -0.8089483 | 0.8190941 | 0.1913087 | 0.3819994 | 0.4124429 | 0.8565515 | -0.8833805 | 0.838174 | -0.02637232 | 0.2474847 | -0.1457876 | 0.1007945 | -0.8782777 | 0.8529877 | -0.8357455 | 0.8267793 | -0.8357455 | 0.8267793 | 0.8684554 | 0.8380291 | -0.893836 | 0.8534354 | -0.8582832 | 0.7617915 | -0.7382682 | -0.3427538 | 0.6683244 | 0.939599 | 0.7950926 | 0.8735596 | 0.900755 | -5.641399e-15 | 0.8602947
covalent_radius_pyykko_triple_avg | -0.2495434 | -0.1166483 | -0.8681807 | 0.9508566 | 0.5185432 | -0.4778706 | 0.6868014 | 0.9075799 | 0.8298522 | 0.8940197 | -0.9463599 | 0.8992586 | -0.7066978 | 0.9167249 | -0.6927899 | 0.9032954 | -0.07437363 | -0.1667613 | -0.144047 | -0.2517273 | -0.3450799 | -0.03355886 | -0.07437363 | -0.1667613 | 0.8497301 | 0.7804893 | 1 | 0.904868 | 0.2843504 | 0.2236909 | -0.4489551 | 0.4646649 | -0.5477249 | 0.558804 | 0.5776126 | 0.7210197 | 0.2014756 | 0.05182902 | 0.6342379 | 0.8413106 | -0.9136494 | 0.8702505 | 0.2404778 | 0.1099249 | -0.5315568 | -0.1839767 | -0.8855237 | 0.8070389 | -0.4517504 | 0.4840864 | -0.8735706 | 0.9467245 | 0.634837 | 0.8418264 | -0.9760028 | 0.9252282 | 0.808903 | 0.6746551 | 0.6868014 | 0.9075799 | -0.7942679 | 0.9182955 | 0.6415908 | -0.01421204 | 0.8056106 | 0.5491653 | -0.9427189 | 0.9225351 | 0.5596051 | -0.308686 | -0.3656774 | -0.1572382 | -0.8735706 | 0.9467245 | -0.7502377 | 0.9414267 | -0.7502377 | 0.9414267 | 0.9451282 | 0.9103076 | -0.5499619 | 0.8474398 | -0.5085081 | 0.9200341 | -0.2495434 | -0.1166483 | 0.8800414 | 0.9120394 | 0.9697445 | 0.9254771 | 0.797902 | -4.284044e-14 | 0.634837
covalent_radius_pyykko_triple_delta | -0.5125429 | -0.2268091 | -0.9212305 | 0.9798797 | 0.2650932 | -0.3719347 | 0.8457253 | 0.9200085 | 0.6359492 | 0.9562772 | -0.8610649 | 0.9720366 | -0.8336571 | 0.9119425 | -0.8105207 | 0.8870762 | -0.3156389 | -0.1828356 | -0.3347722 | -0.4073806 | -0.3724314 | -0.1485098 | -0.3156389 | -0.1828356 | 0.6976818 | 0.8636732 | 0.904868 | 1 | 0.5319214 | 0.2238797 | -0.594717 | 0.3981618 | -0.6234167 | 0.4774518 | 0.6789037 | 0.5299015 | 0.3469407 | -0.03379331 | 0.7548021 | 0.8037105 | -0.821137 | 0.9312686 | 0.4101866 | 0.04477599 | -0.3809354 | -0.2234966 | -0.6819636 | 0.9608796 | -0.462293 | 0.2956506 | -0.9383414 | 0.9816706 | 0.7551712 | 0.80432 | -0.9345048 | 0.9952383 | 0.6547613 | 0.7839498 | 0.8457253 | 0.9200085 | -0.8686338 | 0.9192823 | 0.5036934 | -0.04128117 | 0.6983687 | 0.5648681 | -0.9693198 | 0.989749 | 0.3295318 | -0.2425793 | -0.4010178 | -0.2993245 | -0.9383414 | 0.9816706 | -0.9202821 | 0.9869837 | -0.9202821 | 0.9869837 | 0.9740535 | 0.9871644 | -0.6981983 | 0.7688867 | -0.725559 | 0.906031 | -0.5125429 | -0.2268091 | 0.8685556 | 0.9160208 | 0.9520152 | 0.993923 | 0.8103289 | -1.193529e-15 | 0.7551712
density_avg | -0.9566176 | -0.4480309 | -0.6604551 | 0.4357015 | -0.6476692 | 0.1592403 | 0.8788751 | 0.3092008 | -0.0888894 | 0.4803649 | -0.129917 | 0.4863695 | -0.8733155 | 0.3231281 | -0.878366 | 0.3165427 | -0.9615216 | -0.2148735 | -0.895105 | -0.001634732 | -0.6883429 | 0.2697674 | -0.9615216 | -0.2148735 | -0.1831648 | 0.7078885 | 0.2843504 | 0.5319214 | 1 | -0.07791492 | -0.9231045 | -0.03938064 | -0.7354821 | -0.1516656 | 0.7588442 | 0.1443526 | 0.8750118 | -0.2393795 | 0.9020509 | 0.2713985 | -0.009417767 | 0.5775618 | 0.8981244 | -0.2561315 | 0.4348606 | -0.3737366 | 0.1544548 | 0.6727671 | -0.2241888 | -0.4910634 | -0.6961222 | 0.4119766 | 0.9017056 | 0.271847 | -0.2867724 | 0.5147612 | 0.3752113 | 0.807264 | 0.8788751 | 0.3092008 | -0.7407957 | 0.2951277 | -0.4102886 | 0.1302521 | -0.1795333 | 0.472004 | -0.5135392 | 0.4558494 | -0.5903133 | 0.2903114 | 0.2560902 | -0.1458653 | -0.6961222 | 0.4119766 | -0.7182838 | 0.4543645 | -0.7182838 | 0.4543645 | 0.5230209 | 0.4587604 | -0.9322697 | 0.355285 | -0.9537654 | 0.2700919 | -0.9566176 | -0.4480309 | 0.1649523 | 0.4823015 | 0.3525464 | 0.4979318 | 0.4784419 | -7.454016e-14 | 0.9017056
density_delta | -0.1879856 | 0.1363853 | -0.3573125 | 0.1667979 | 0.1453947 | 0.500997 | -0.02707653 | 0.5443681 | -0.1729137 | 0.05313562 | -0.4673177 | 0.3930344 | 0.03195454 | 0.54991 | 0.04814146 | 0.5852176 | 0.26148 | 0.8966943 | -0.1710234 | 0.03496938 | -0.2913522 | -0.0139265 | 0.26148 | 0.8966943 | 0.1879902 | 0.3476503 | 0.2236909 | 0.2238797 | -0.07791492 | 1 | 0.301311 | 0.9416537 | 0.5010161 | 0.8842741 | 0.4784015 | -0.217914 | -0.4645211 | 0.9161656 | -0.08650736 | 0.6851994 | -0.3785767 | 0.4161702 | -0.4620857 | 0.9540212 | -0.7251593 | 0.8524831 | -0.0935912 | 0.203102 | 0.6686161 | 0.712966 | -0.03365595 | 0.3446181 | -0.08643639 | 0.6844729 | -0.3068848 | 0.2420816 | 0.20228 | 0.2465532 | -0.02707653 | 0.5443681 | 0.1583715 | 0.5314135 | 0.4428825 | 0.7031451 | 0.4214387 | 0.6449157 | -0.3105052 | 0.2022444 | 0.1325606 | 0.437731 | -0.637225 | 0.5326854 | -0.03365595 | 0.3446181 | -0.217227 | 0.2277624 | -0.217227 | 0.2277624 | 0.2453318 | 0.2116484 | -0.1050607 | 0.5207447 | -0.1360215 | 0.4873609 | -0.1879856 | 0.1363853 | 0.4808658 | 0.3946489 | 0.2989891 | 0.2292954 | 0.3508903 | 5.130539e-15 | -0.08643639
dipole_polarizability_avg | 0.7886603 | 0.3700243 | 0.6760235 | -0.5646906 | 0.4502748 | 0.1157939 | -0.90852 | -0.3223991 | -0.2181123 | -0.591807 | 0.2089192 | -0.5029089 | 0.9278249 | -0.3470514 | 0.9410783 | -0.334701 | 0.905546 | 0.4771356 | 0.7597854 | -0.05996235 | 0.6533371 | -0.349969 | 0.905546 | 0.4771356 | 0.002431221 | -0.7098411 | -0.4489551 | -0.594717 | -0.9231045 | 0.301311 | 1 | 0.175412 | 0.9272524 | 0.2519964 | -0.6630806 | -0.4697157 | -0.9570033 | 0.4321104 | -0.9644621 | -0.2625394 | 0.1112866 | -0.5899664 | -0.9707083 | 0.4623281 | -0.4617796 | 0.621267 | 0.09182401 | -0.6749066 | 0.4829457 | 0.4972121 | 0.7969079 | -0.4811276 | -0.964337 | -0.2632254 | 0.3899439 | -0.5920573 | -0.5530115 | -0.8055938 | -0.90852 | -0.3223991 | 0.8772015 | -0.3179814 | 0.3472667 | 0.04642336 | 0.1003301 | -0.3875303 | 0.5696339 | -0.5553301 | 0.3967313 | -0.08726944 | -0.40136 | 0.2328074 | 0.7969079 | -0.4811276 | 0.6804583 | -0.5500018 | 0.6804583 | -0.5500018 | -0.5965422 | -0.5524072 | 0.9095665 | -0.4272875 | 0.8720949 | -0.3275192 | 0.7886603 | 0.3700243 | -0.1828096 | -0.5435679 | -0.4425964 | -0.5837602 | -0.5616533 | 4.430548e-16 | -0.964337
dipole_polarizability_delta | -0.1936966 | -0.01499746 | -0.5357909 | 0.3753525 | 0.2782639 | 0.3498 | 0.1061474 | 0.6969918 | 0.06619541 | 0.2354843 | -0.6599778 | 0.563093 | -0.124351 | 0.7189919 | -0.1136563 | 0.7563087 | 0.2474175 | 0.7911003 | -0.1999137 | 0.07004631 | -0.4186089 | 0.09597178 | 0.2474175 | 0.7911003 | 0.372982 | 0.518913 | 0.4646649 | 0.3981618 | -0.03938064 | 0.9416537 | 0.175412 | 1 | 0.3362351 | 0.9614505 | 0.5940224 | 0.04328617 | -0.3747475 | 0.8968672 | 0.07031634 | 0.8455417 | -0.5560793 | 0.5994509 | -0.3790468 | 0.9248462 | -0.802054 | 0.7626614 | -0.3257707 | 0.3335729 | 0.548048 | 0.8095376 | -0.2241632 | 0.5325113 | 0.07056669 | 0.8449827 | -0.5063059 | 0.4342972 | 0.4694767 | 0.4049649 | 0.1061474 | 0.6969918 | -0.02937763 | 0.7020018 | 0.5427331 | 0.7146672 | 0.5617548 | 0.778404 | -0.4959356 | 0.3963679 | 0.2655398 | 0.3645651 | -0.6003244 | 0.563717 | -0.2241632 | 0.5325113 | -0.3171153 | 0.4098878 | -0.3171153 | 0.4098878 | 0.4337573 | 0.4014293 | -0.2285258 | 0.7166827 | -0.2106397 | 0.6284006 | -0.1936966 | -0.01499746 | 0.620679 | 0.6101391 | 0.4925831 | 0.4238196 | 0.5561193 | 2.477114e-17 | 0.07056669
dipole_polarizability_unc_avg | 0.5273913 | 0.248248 | 0.5958499 | -0.6410947 | 0.1672015 | 0.4524907 | -0.8494902 | -0.3201165 | -0.5020754 | -0.6847634 | 0.2789424 | -0.4856358 | 0.8651721 | -0.3322982 | 0.8728966 | -0.3026598 | 0.7213754 | 0.7311144 | 0.4626136 | 0.08770323 | 0.3976265 | -0.1840089 | 0.7213754 | 0.7311144 | -0.2279507 | -0.585201 | -0.5477249 | -0.6234167 | -0.7354821 | 0.5010161 | 0.9272524 | 0.3362351 | 1 | 0.3286783 | -0.4268819 | -0.6379527 | -0.8752412 | 0.6467935 | -0.8807161 | -0.1896834 | 0.2465642 | -0.5139092 | -0.9022225 | 0.6537734 | -0.4073612 | 0.8248715 | 0.3302011 | -0.6516283 | 0.7631623 | 0.453208 | 0.8147382 | -0.5128472 | -0.8808094 | -0.1906025 | 0.4762557 | -0.6163823 | -0.5311159 | -0.65546 | -0.8494902 | -0.3201165 | 0.9170764 | -0.318784 | 0.1684819 | 0.3514395 | -0.05731506 | -0.1575434 | 0.5791937 | -0.6104955 | 0.1093783 | 0.2474105 | -0.3656112 | 0.4644619 | 0.8147382 | -0.5128472 | 0.6345639 | -0.6089682 | 0.6345639 | -0.6089682 | -0.6253014 | -0.6012642 | 0.7347336 | -0.3642541 | 0.6948493 | -0.3670542 | 0.5273913 | 0.248248 | -0.2444035 | -0.5016417 | -0.512483 | -0.6167901 | -0.4947368 | -8.56463e-16 | -0.8808094
dipole_polarizability_unc_delta | -0.06064586 | -0.009150613 | -0.5303544 | 0.4623192 | 0.4896673 | 0.1337815 | 0.09573287 | 0.7695541 | 0.2410022 | 0.3545117 | -0.7731233 | 0.6257535 | -0.09678394 | 0.772694 | -0.07409865 | 0.7942284 | 0.3896361 | 0.6740064 | -0.0002764874 | -0.154755 | -0.2176518 | -0.1309853 | 0.3896361 | 0.6740064 | 0.5743023 | 0.4719498 | 0.558804 | 0.4774518 | -0.1516656 | 0.8842741 | 0.2519964 | 0.9614505 | 0.3286783 | 1 | 0.4730015 | 0.06767786 | -0.4875954 | 0.8016654 | 0.009657365 | 0.8517299 | -0.7172614 | 0.6028999 | -0.4689256 | 0.8668235 | -0.9246893 | 0.6952166 | -0.497898 | 0.3920607 | 0.3835218 | 0.9102299 | -0.2647094 | 0.6125264 | 0.01004809 | 0.8513227 | -0.6237705 | 0.5023237 | 0.415825 | 0.3143626 | 0.09573287 | 0.7695541 | -0.06225923 | 0.7766803 | 0.7450251 | 0.518595 | 0.7488524 | 0.6568676 | -0.5625271 | 0.480867 | 0.4876304 | 0.1237965 | -0.761751 | 0.3721051 | -0.2647094 | 0.6125264 | -0.3678398 | 0.4994106 | -0.3678398 | 0.4994106 | 0.5090355 | 0.481925 | -0.1211508 | 0.6756701 | -0.1334595 | 0.7054563 | -0.06064586 | -0.009150613 | 0.756929 | 0.6213943 | 0.6011487 | 0.4950873 | 0.5130303 | -3.38216e-15 | 0.01004809
electron_affinity_avg | -0.8507898 | -0.3973006 | -0.8890829 | 0.6114028 | -0.3055003 | 0.3191377 | 0.7730529 | 0.683775 | 0.04874342 | 0.5437955 | -0.5440638 | 0.7462883 | -0.799617 | 0.7211813 | -0.8048305 | 0.7443265 | -0.6082403 | 0.2865469 | -0.8491235 | 0.1476477 | -0.8854027 | 0.3932393 | -0.6082403 | 0.2865469 | 0.1163425 | 0.9264798 | 0.5776126 | 0.6789037 | 0.7588442 | 0.4784015 | -0.6630806 | 0.5940224 | -0.4268819 | 0.4730015 | 1 | 0.2642603 | 0.5061605 | 0.3682116 | 0.8018669 | 0.7686973 | -0.3707212 | 0.8640523 | 0.5075896 | 0.352851 | -0.1498182 | 0.1436937 | -0.1484402 | 0.7309627 | 0.1469789 | 0.1331818 | -0.7245447 | 0.6778904 | 0.8018161 | 0.76873 | -0.5701357 | 0.7020131 | 0.7168261 | 0.9266102 | 0.7730529 | 0.683775 | -0.6454781 | 0.6844994 | 0.001172226 | 0.5885073 | 0.206978 | 0.9119447 | -0.7376571 | 0.631459 | -0.275729 | 0.4762574 | -0.08002652 | 0.3107976 | -0.7245447 | 0.6778904 | -0.7369696 | 0.6350731 | -0.7369696 | 0.6350731 | 0.7070559 | 0.6350275 | -0.9128667 | 0.7927981 | -0.8778355 | 0.6113532 | -0.8507898 | -0.3973006 | 0.5067167 | 0.8166915 | 0.6092893 | 0.6833707 | 0.7959618 | 1.61455e-15 | 0.8018161
electron_affinity_delta | 0.01849213 | 0.1366795 | -0.4938495 | 0.6757138 | 0.391698 | -0.5291196 | 0.4363369 | 0.4387216 | 0.8008452 | 0.5489522 | -0.5148047 | 0.4532818 | -0.5093895 | 0.4877253 | -0.5296966 | 0.4884557 | -0.1048152 | -0.4419743 | -0.05433216 | 0.2377608 | -0.3366593 | 0.3966935 | -0.1048152 | -0.4419743 | 0.5519669 | 0.4715898 | 0.7210197 | 0.5299015 | 0.1443526 | -0.217914 | -0.4697157 | 0.04328617 | -0.6379527 | 0.06767786 | 0.2642603 | 1 | 0.3885163 | -0.2252848 | 0.5214853 | 0.4403482 | -0.4871927 | 0.4901145 | 0.3681411 | -0.2594905 | -0.08720585 | -0.4838108 | -0.7203534 | 0.3740579 | -0.5366814 | 0.1221727 | -0.6046896 | 0.5603881 | 0.52204 | 0.4409041 | -0.5729216 | 0.5792258 | 0.8020362 | 0.498908 | 0.4363369 | 0.4387216 | -0.6376779 | 0.457896 | 0.2251985 | -0.1268243 | 0.3595689 | 0.2672987 | -0.5279353 | 0.6069406 | 0.3960242 | -0.2829252 | 0.2493012 | -0.0459416 | -0.6046896 | 0.5603881 | -0.2793757 | 0.5894661 | -0.2793757 | 0.5894661 | 0.5520623 | 0.5966015 | -0.3725667 | 0.6564677 | -0.2132995 | 0.5323284 | 0.01849213 | 0.1366795 | 0.3464633 | 0.5940638 | 0.5565186 | 0.5943058 | 0.6689349 | -5.589531e-15 | 0.52204
en_allen_avg | -0.713791 | -0.3352827 | -0.4452375 | 0.3249185 | -0.6061015 | -0.02976886 | 0.751941 | 0.04119446 | 0.04973127 | 0.3585145 | 0.0720994 | 0.2385137 | -0.780159 | 0.07297751 | -0.8046129 | 0.06565282 | -0.9377376 | -0.5257602 | -0.7459303 | 0.2179657 | -0.6124086 | 0.4632768 | -0.9377376 | -0.5257602 | -0.2444389 | 0.5135335 | 0.2014756 | 0.3469407 | 0.8750118 | -0.4645211 | -0.9570033 | -0.3747475 | -0.8752412 | -0.4875954 | 0.5061605 | 0.3885163 | 1 | -0.5231261 | 0.8524154 | 0.006063454 | 0.1668849 | 0.3516851 | 0.992762 | -0.587465 | 0.6899672 | -0.6752216 | 0.1234384 | 0.4429766 | -0.4278672 | -0.6970502 | -0.5928304 | 0.2167812 | 0.8521514 | 0.006682423 | -0.1168021 | 0.3464554 | 0.4117472 | 0.6535635 | 0.751941 | 0.04119446 | -0.7177154 | 0.03756219 | -0.5880491 | -0.06591626 | -0.3703108 | 0.2319671 | -0.3090433 | 0.3135399 | -0.5669913 | 0.1654829 | 0.6320679 | -0.1815968 | -0.5928304 | 0.2167812 | -0.4513006 | 0.2985566 | -0.4513006 | 0.2985566 | 0.3412868 | 0.3129135 | -0.7986735 | 0.2188285 | -0.7412671 | 0.05649405 | -0.713791 | -0.3352827 | -0.1089904 | 0.3077027 | 0.1708266 | 0.3402509 | 0.3832575 | -6.427697e-14 | 0.8521514
en_allen_delta | -0.02779945 | 0.03832234 | -0.1587534 | -0.05998495 | 0.1023405 | 0.6214462 | -0.2610885 | 0.3097447 | -0.2831947 | -0.2002651 | -0.2782886 | 0.1593596 | 0.2335016 | 0.3404111 | 0.231772 | 0.39454 | 0.3564547 | 0.9627893 | -0.1294084 | 0.304173 | -0.3366838 | 0.2200954 | 0.3564547 | 0.9627893 | 0.01514521 | 0.1930804 | 0.05182902 | -0.03379331 | -0.2393795 | 0.9161656 | 0.4321104 | 0.8968672 | 0.6467935 | 0.8016654 | 0.3682116 | -0.2252848 | -0.5231261 | 1 | -0.2469032 | 0.534072 | -0.1709906 | 0.2327161 | -0.5614371 | 0.9852471 | -0.6456397 | 0.9452021 | 0.02428797 | -0.07510572 | 0.8484756 | 0.7030504 | 0.1970586 | 0.1108239 | -0.2468579 | 0.5331712 | -0.08058579 | 0.009447275 | 0.2083268 | 0.1052286 | -0.2610885 | 0.3097447 | 0.3723245 | 0.3180031 | 0.2884707 | 0.8489383 | 0.2255925 | 0.6253745 | -0.07207642 | -0.03102418 | 0.05767194 | 0.5835047 | -0.4214677 | 0.7919639 | 0.1970586 | 0.1108239 | 0.08367584 | -0.02725222 | 0.08367584 | -0.02725222 | 0.0006057887 | -0.02111475 | 0.03540398 | 0.4146916 | 0.07061089 | 0.2290797 | -0.02779945 | 0.03832234 | 0.2314249 | 0.2446551 | 0.06183254 | -0.001278736 | 0.2558431 | 2.787648e-15 | -0.2468579
en_ghosh_avg | -0.8148129 | -0.3818232 | -0.8462683 | 0.7231195 | -0.3050816 | -0.1148217 | 0.9685141 | 0.5504416 | 0.3215276 | 0.7242932 | -0.441843 | 0.6977943 | -0.9884334 | 0.5755804 | -0.9952775 | 0.5670068 | -0.8170072 | -0.3332235 | -0.7639564 | 0.002913863 | -0.7175659 | 0.3104244 | -0.8170072 | -0.3332235 | 0.1807246 | 0.8601351 | 0.6342379 | 0.7548021 | 0.9020509 | -0.08650736 | -0.9644621 | 0.07031634 | -0.8807161 | 0.009657365 | 0.8018669 | 0.5214853 | 0.8524154 | -0.2469032 | 1 | 0.5039502 | -0.3306171 | 0.7764844 | 0.8733349 | -0.257793 | 0.2159723 | -0.4718026 | -0.2579308 | 0.8110336 | -0.4219993 | -0.2594419 | -0.9068083 | 0.6745906 | 0.9999997 | 0.5045734 | -0.5901074 | 0.7586105 | 0.6905184 | 0.9115855 | 0.9685141 | 0.5504416 | -0.9355701 | 0.5481918 | -0.1353089 | 0.06822566 | 0.1211365 | 0.5665218 | -0.7529892 | 0.716322 | -0.2493598 | 0.09406617 | 0.199909 | -0.1608813 | -0.9068083 | 0.6745906 | -0.8089012 | 0.7174398 | -0.8089012 | 0.7174398 | 0.767802 | 0.7125984 | -0.9656087 | 0.6262666 | -0.9301113 | 0.5409317 | -0.8148129 | -0.3818232 | 0.4095959 | 0.7363056 | 0.6371157 | 0.7483871 | 0.7188802 | -2.095949e-14 | 0.9999997
en_ghosh_delta | -0.3876681 | -0.09666673 | -0.8712216 | 0.803332 | 0.3425634 | -0.02016365 | 0.5509156 | 0.9500821 | 0.45779 | 0.6784328 | -0.9093919 | 0.8877985 | -0.5706602 | 0.9709738 | -0.5573783 | 0.9856142 | -0.03055048 | 0.362131 | -0.3254972 | -0.08546196 | -0.5293247 | 0.08314222 | -0.03055048 | 0.362131 | 0.6407355 | 0.8242306 | 0.8413106 | 0.8037105 | 0.2713985 | 0.6851994 | -0.2625394 | 0.8455417 | -0.1896834 | 0.8517299 | 0.7686973 | 0.4403482 | 0.006063454 | 0.534072 | 0.5039502 | 1 | -0.8127931 | 0.9051149 | 0.02782896 | 0.5797808 | -0.6967555 | 0.3077194 | -0.6337215 | 0.7235092 | 0.06093627 | 0.663873 | -0.6919447 | 0.888456 | 0.504361 | 0.9999994 | -0.8555544 | 0.8333457 | 0.754906 | 0.7304612 | 0.5509156 | 0.9500821 | -0.53966 | 0.9544021 | 0.6023505 | 0.4371199 | 0.732815 | 0.8230349 | -0.8652361 | 0.8052731 | 0.3650818 | 0.09409819 | -0.5183093 | 0.2304297 | -0.6919447 | 0.888456 | -0.6890503 | 0.8165439 | -0.6890503 | 0.8165439 | 0.8304941 | 0.8043797 | -0.5597995 | 0.9429081 | -0.5321515 | 0.9163505 | -0.3876681 | -0.09666673 | 0.8578342 | 0.9202546152 | 0.853812 | 0.8266942 | 0.8421219 | -1.011085e-15 | 0.504361
en_miedema_avg | 0.03407151 | 0.0153796 | 0.712193 | -0.8505734 | -0.7257604 | 0.5127398 | -0.4610427 | -0.913608 | -0.7945296 | -0.8159975 | 0.9778886 | -0.8445629 | 0.447807 | -0.894555 | 0.4151145 | -0.8728238 | -0.2389789 | 0.02064856 | -0.1454504 | 0.4982421 | 0.03023635 | 0.3618152 | -0.2389789 | 0.02064856 | -0.9573687 | -0.5807417 | -0.9136494 | -0.821137 | -0.009417767 | -0.3785767 | 0.1112866 | -0.5560793 | 0.2465642 | -0.7172614 | -0.3707212 | -0.4871927 | 0.1668849 | -0.1709906 | -0.3306171 | -0.8127931 | 1 | -0.7419184 | 0.1041501 | -0.278891 | 0.7772278 | -0.02461539 | 0.9102166 | -0.7124557 | 0.3633505 | -0.700332 | 0.6872225 | -0.8898736 | -0.3312708 | -0.8131594 | 0.95695 | -0.8242692 | -0.550743 | -0.4213575 | -0.4610427 | -0.913608 | 0.5618523 | -0.9187462 | -0.8890264 | 0.09409783 | -0.9755438 | -0.3969478 | 0.8585103 | -0.834128 | -0.7669274 | 0.45019 | 0.6923375 | 0.2396094 | 0.6872225 | -0.8898736 | 0.6712081 | -0.8640786 | 0.6712081 | -0.8640786 | -0.8535574 | -0.8218199 | 0.2590792 | -0.7011189 | 0.2846346 | -0.9163953 | 0.03407151 | 0.0153796 | -0.9700372 | -0.7769929 | -0.9368803 | -0.8251845 | -0.5988582 | -1.998149e-15 | -0.3312708
en_miedema_delta | -0.6212512 | -0.3016064 | -0.9774737 | 0.9014863 | 0.1311539 | -0.07582743 | 0.8159936 | 0.9202286 | 0.4728298 | 0.8384686 | -0.8454689 | 0.9715235 | -0.8287228 | 0.9366521 | -0.8175294 | 0.9359307 | -0.362253 | 0.07868842 | -0.5271405 | -0.1533689 | -0.6263142 | 0.1016958 | -0.362253 | 0.07868842 | 0.558219 | 0.9692665 | 0.8702505 | 0.9312686 | 0.5775618 | 0.4161702 | -0.5899664 | 0.5994509 | -0.5139092 | 0.6028999 | 0.8640523 | 0.4901145 | 0.3516851 | 0.2327161 | 0.7764844 | 0.9051149 | -0.7419184 | 1 | 0.3856643 | 0.273148 | -0.4136408 | 0.01178396 | -0.5693928 | 0.9110275 | -0.1756557 | 0.3628375 | -0.8887793 | 0.942684 | 0.7767757 | 0.9054509 | -0.8767478 | 0.9505708 | 0.7844456 | 0.879881 | 0.8159936 | 0.9202286 | -0.7919258 | 0.9269906 | 0.4025163 | 0.3066028 | 0.6025674 | 0.8216985 | -0.9489222 | 0.9150297 | 0.176775 | 0.08222411 | -0.3332676 | 0.03368902 | -0.8887793 | 0.942684 | -0.8657139 | 0.9102893 | -0.8657139 | 0.9102893 | 0.932961 | 0.9130226 | -0.7943516 | 0.8865011 | -0.7788391 | 0.8737862 | -0.6212512 | -0.3016064 | 0.8132659 | 0.9859245 | 0.8965055 | 0.9414754 | 0.9019932 | 1.346047e-15 | 0.7767757
en_pauling_avg | -0.7357304 | -0.3455536 | -0.4816085 | 0.3775625 | -0.5752006 | -0.08689196 | 0.8010831 | 0.09490939 | 0.08506511 | 0.4285564 | 0.02246918 | 0.2955371 | -0.8165366 | 0.1167687 | -0.8341788 | 0.102096 | -0.9414206 | -0.5601313 | -0.725515 | 0.1028939 | -0.5611101 | 0.3592977 | -0.9414206 | -0.5601313 | -0.1852773 | 0.5329015 | 0.2404778 | 0.4101866 | 0.8981244 | -0.4620857 | -0.9707083 | -0.3790468 | -0.9022225 | -0.4689256 | 0.5075896 | 0.3681411 | 0.992762 | -0.5614371 | 0.8733349 | 0.02782896 | 0.1041501 | 0.3856643 | 1 | -0.6064082 | 0.6588587 | -0.7026088 | 0.08640624 | 0.5131592 | -0.4901065 | -0.6868884 | -0.6438088 | 0.2717107 | 0.8730834 | 0.02851452 | -0.1765249 | 0.4004442 | 0.3809818 | 0.6641942 | 0.8010831 | 0.09490939 | -0.7637546 | 0.08789722 | -0.52726 | -0.1340166 | -0.3040471 | 0.2093349 | -0.3657179 | 0.3689347 | -0.5262245 | 0.09330946 | 0.5506455 | -0.2788858 | -0.6438088 | 0.2717107 | -0.528934 | 0.3583553 | -0.528934 | 0.3583553 | 0.4007287 | 0.3674046 | -0.8099825 | 0.2152008 | -0.7780138 | 0.1093236 | -0.7357304 | -0.3455536 | -0.03610021 | 0.3318604 | 0.2325797 | 0.39363 | 0.3794074 | 8.069235e-14 | 0.8730834
en_pauling_delta | -0.01868784 | 0.04726155 | -0.1966294 | 0.007346232 | 0.187707 | 0.5416874 | -0.2295521 | 0.3952227 | -0.2248142 | -0.115346 | -0.3649955 | 0.236095 | 0.2192015 | 0.4114394 | 0.2277516 | 0.4564131 | 0.4058394 | 0.948918 | -0.06315049 | 0.1416229 | -0.2439596 | 0.06047159 | 0.4058394 | 0.948918 | 0.1215601 | 0.2032936 | 0.1099249 | 0.04477599 | -0.2561315 | 0.9540212 | 0.4623281 | 0.9248462 | 0.6537734 | 0.8668235 | 0.352851 | -0.2594905 | -0.587465 | 0.9852471 | -0.257793 | 0.5797808 | -0.278891 | 0.273148 | -0.6064082 | 1 | -0.7372221 | 0.9478649 | -0.04791777 | 0.003639753 | 0.7871836 | 0.7678105 | 0.1498863 | 0.1877226 | -0.2577038 | 0.5789359 | -0.1692194 | 0.07683788 | 0.1626748 | 0.09344076 | -0.2295521 | 0.3952227 | 0.340589 | 0.3991674 | 0.4131459 | 0.7675439 | 0.3476927 | 0.5950705 | -0.1448865 | 0.04029545 | 0.1539283 | 0.4765626 | -0.569073 | 0.6780129 | 0.1498863 | 0.1877226 | -0.002872333 | 0.05151204 | -0.002872333 | 0.05151204 | 0.0749488 | 0.04903015 | 0.05667223 | 0.4159078 | 0.05747124 | 0.3135156 | -0.01868784 | 0.04726155 | 0.3480646 | 0.2764144 | 0.1496873 | 0.06582973 | 0.2459672 | -5.659128e-17 | -0.2577038
en_robles_bartolotti_avg | -0.2673014 | -0.1266426 | 0.3313565 | -0.4012767 | -0.7600285 | 0.1275611 | 0.09500347 | -0.6763483 | -0.4108589 | -0.3204237 | 0.7581249 | -0.5035879 | -0.1057294 | -0.6608207 | -0.1363443 | -0.6669447 | -0.6599613 | -0.5072698 | -0.3635244 | 0.318081 | -0.1244097 | 0.3554742 | -0.6599613 | -0.5072698 | -0.7325522 | -0.2283659 | -0.5315568 | -0.3809354 | 0.4348606 | -0.7251593 | -0.4617796 | -0.802054 | -0.4073612 | -0.9246893 | -0.1498182 | -0.08720585 | 0.6899672 | -0.6456397 | 0.2159723 | -0.6967555 | 0.7772278 | -0.4136408 | 0.6588587 | -0.7372221 | 1 | -0.5959831 | 0.6405418 | -0.2561727 | -0.2108221 | -0.9717171 | 0.1402349 | -0.5260251 | 0.2154184 | -0.6964553 | 0.6026769 | -0.3977272 | -0.259939 | -0.03616023 | 0.09500347 | -0.6763483 | -0.04913724 | -0.6849451 | -0.916355 | -0.2377199 | -0.8625983 | -0.364186 | 0.4554467 | -0.4047306 | -0.7560251 | 0.1778297 | 0.8452631 | -0.1748126 | 0.1402349 | -0.5260251 | 0.2220856 | -0.4312485 | 0.2220856 | -0.4312485 | -0.4160321 | -0.3999229 | -0.1733515 | -0.4974192 | -0.1458006 | -0.6437062 | -0.2673014 | -0.1266426 | -0.7516335 | -0.4598474 | -0.5609166 | -0.3974605 | -0.3141102 | 3.603229e-14 | 0.2154184
en_robles_bartolotti_delta | 0.09324578 | 0.037867 | 0.07964231 | -0.2761645 | 0.0723559 | 0.6562347 | -0.4515129 | 0.1173331 | -0.4457114 | -0.3708496 | -0.09063667 | -0.02273469 | 0.4498712 | 0.1271345 | 0.4560874 | 0.1726452 | 0.4625868 | 0.9688367 | 0.02659816 | 0.1711918 | -0.09485304 | 0.02467994 | 0.4625868 | 0.9688367 | -0.1026457 | -0.04142812 | -0.1839767 | -0.2234966 | -0.3737366 | 0.8524831 | 0.621267 | 0.7626614 | 0.8248715 | 0.6952166 | 0.1436937 | -0.4838108 | -0.6752216 | 0.9452021 | -0.4718026 | 0.3077194 | -0.02461539 | 0.01178396 | -0.7026088 | 0.9478649 | -0.5959831 | 1 | 0.1915341 | -0.2341567 | 0.8953328 | 0.6376973 | 0.4182413 | -0.09558043 | -0.4718683 | 0.3067585 | 0.1143061 | -0.1966751 | -0.09829633 | -0.1460022 | -0.4515129 | 0.1173331 | 0.585203 | 0.1228316 | 0.2533529 | 0.7460792 | 0.1326619 | 0.4156367 | 0.1399301 | -0.231471 | 0.02716655 | 0.5362162 | -0.482732 | 0.698638 | 0.4182413 | -0.09558043 | 0.2281602 | -0.2310163 | 0.2281602 | -0.2310163 | -0.2087999 | -0.2208576 | 0.2546256 | 0.1274339 | 0.2384805 | 0.02196938 | 0.09324578 | 0.037867 | 0.09699861 | 0.005423085 | -0.1342213 | -0.2079578 | -0.01072404 | -1.980839e-15 | -0.4718683
evaporation_heat_avg | -0.221648 | -0.1036261 | 0.5409139 | -0.7826576 | -0.8399189 | 0.6972213 | -0.3278078 | -0.7284084 | -0.9607315 | -0.7290058 | 0.8625227 | -0.6599918 | 0.3452236 | -0.7246541 | 0.3276976 | -0.7032138 | -0.3304641 | 0.2546252 | -0.3220456 | 0.32175 | -0.05320911 | 0.2150028 | -0.3304641 | 0.2546252 | -0.9703202 | -0.4191861 | -0.8855237 | -0.6819636 | 0.1544548 | -0.0935912 | 0.09182401 | -0.3257707 | 0.3302011 | -0.497898 | -0.1484402 | -0.7203534 | 0.1234384 | 0.02428797 | -0.2579308 | -0.6337215 | 0.9102166 | -0.5693928 | 0.08640624 | -0.04791777 | 0.6405418 | 0.1915341 | 1 | -0.5188504 | 0.5261083 | -0.607374 | 0.5994904 | -0.756435 | -0.2587143 | -0.6342099 | 0.854634 | -0.7025871 | -0.6088355 | -0.2784049 | -0.3278078 | -0.7284084 | 0.5295183 | -0.7442199 | -0.813864 | 0.2490846 | -0.8816323 | -0.2098225 | 0.7090176 | -0.7373066 | -0.8631327 | 0.5805587 | 0.4261294 | 0.2502014 | 0.5994904 | -0.756435 | 0.4394848 | -0.7572162 | 0.4394848 | -0.7572162 | -0.7209988 | -0.7213039 | 0.1135684 | -0.6219676 | 0.0679201 | -0.7783407 | -0.221648 | -0.1036261 | -0.7866079 | -0.6571083 | -0.8192411 | -0.7133734 | -0.5392112 | -3.474859e-14 | -0.2587143
evaporation_heat_delta | -0.6627576 | -0.3116227 | -0.9200778 | 0.8993039 | 0.07880583 | -0.2353061 | 0.9098512 | 0.8488559 | 0.4823063 | 0.9424995 | -0.7630627 | 0.9388134 | -0.8841508 | 0.8349403 | -0.8591572 | 0.8081345 | -0.4672558 | -0.1735223 | -0.4637701 | -0.4368719 | -0.410756 | -0.172681 | -0.4672558 | -0.1735223 | 0.5552316 | 0.8864133 | 0.8070389 | 0.9608796 | 0.6727671 | 0.203102 | -0.6749066 | 0.3335729 | -0.6516283 | 0.3920607 | 0.7309627 | 0.3740579 | 0.4429766 | -0.07510572 | 0.8110336 | 0.7235092 | -0.7124557 | 0.9110275 | 0.5131592 | 0.003639753 | -0.2561727 | -0.2341567 | -0.5188504 | 1 | -0.4324353 | 0.1619215 | -0.9385462 | 0.9113525 | 0.8112405 | 0.7241129 | -0.8593414 | 0.9430423 | 0.5603217 | 0.8025093 | 0.9098512 | 0.8488559 | -0.8799383 | 0.8449818 | 0.3709342 | -0.01781313 | 0.5797785 | 0.5683753 | -0.9395199 | 0.9173735 | 0.1521933 | -0.1261644 | -0.3700033 | -0.3401004 | -0.9385462 | 0.9113525 | -0.973601 | 0.9206226 | -0.973601 | 0.9206226 | 0.944579 | 0.9135267 | -0.7773328 | 0.6727378 | -0.8350077 | 0.8159017 | -0.6627576 | -0.3116227 | 0.8056954 | 0.8555621 | 0.8909798 | 0.9337066 | 0.7320366 | -1.419348e-15 | 0.8112405
fusion_heat_avg | -0.02500997 | -0.009959543 | 0.23046 | -0.5171531 | -0.296886 | 0.8589023 | -0.4880673 | -0.1894855 | -0.7161902 | -0.6159736 | 0.255685 | -0.2876643 | 0.4640579 | -0.1572823 | 0.4490764 | -0.09807769 | 0.2111054 | 0.9240214 | -0.1943526 | 0.4803725 | -0.2699773 | 0.3326807 | 0.2111054 | 0.9240214 | -0.4954581 | -0.134633 | -0.4517504 | -0.462293 | -0.2241888 | 0.6686161 | 0.4829457 | 0.548048 | 0.7631623 | 0.3835218 | 0.1469789 | -0.5366814 | -0.4278672 | 0.8484756 | -0.4219993 | 0.06093627 | 0.3633505 | -0.1756557 | -0.4901065 | 0.7871836 | -0.2108221 | 0.8953328 | 0.5261083 | -0.4324353 | 1 | 0.2936613 | 0.5555681 | -0.3682353 | -0.4223267 | 0.05990155 | 0.4306889 | -0.4288538 | -0.1444373 | -0.142015 | -0.4880673 | -0.1894855 | 0.6599052 | -0.1846475 | -0.1828232 | 0.834451 | -0.291529 | 0.3661809 | 0.3843366 | -0.4743835 | -0.356821 | 0.7725948 | -0.08208081 | 0.8400931 | 0.5555681 | -0.3682353 | 0.4107333 | -0.48529 | 0.4107333 | -0.48529 | -0.4498256 | -0.4586102 | 0.1789179 | -0.01936042 | 0.2067195 | -0.2804312 | -0.02500997 | -0.009959543 | -0.2773301 | -0.1920274 | -0.4358217 | -0.4408902 | -0.1092397 | 1.448251e-14 | -0.4223267
fusion_heat_delta | 0.3233297 | 0.1260925 | -0.2733365 | 0.3322333 | 0.7425064 | -0.05215115 | -0.1782345 | 0.6010091 | 0.379327 | 0.2462068 | -0.6967077 | 0.4206678 | 0.1698588 | 0.598748 | 0.1908701 | 0.6144917 | 0.6894102 | 0.5522565 | 0.3581983 | -0.1595008 | 0.06545291 | -0.2161813 | 0.6894102 | 0.5522565 | 0.6666626 | 0.2016864 | 0.4840864 | 0.2956506 | -0.4910634 | 0.712966 | 0.4972121 | 0.8095376 | 0.453208 | 0.9102299 | 0.1331818 | 0.1221727 | -0.6970502 | 0.7030504 | -0.2594419 | 0.663873 | -0.700332 | 0.3628375 | -0.6868884 | 0.7678105 | -0.9717171 | 0.6376973 | -0.607374 | 0.1619215 | 0.2936613 | 1 | -0.06266334 | 0.4528162 | -0.2588856 | 0.6634873 | -0.5239493 | 0.3250053 | 0.307635 | 0.002605213 | -0.1782345 | 0.6010091 | 0.1208115 | 0.6192683 | 0.8486313 | 0.3308604 | 0.7836043 | 0.3909705 | -0.373971 | 0.334392 | 0.7234241 | -0.0787774 | -0.736368 | 0.3139305 | -0.06266334 | 0.4528162 | -0.101388 | 0.3500067 | -0.101388 | 0.3500067 | 0.3308313 | 0.3317555 | 0.2068683 | 0.4949913 | 0.2178859 | 0.5639996 | 0.3233297 | 0.1260925 | 0.6540836 | 0.423539 | 0.4772981 | 0.3268954 | 0.3346608 | -4.256025e-15 | -0.2588856
gas_basicity_avg | 0.6220286 | 0.291385 | 0.9339233 | -0.9257446 | -0.0927802 | 0.374038 | -0.9518856 | -0.7986269 | -0.6151019 | -0.928514 | 0.7466237 | -0.8894071 | 0.9538672 | -0.8028662 | 0.9420329 | -0.7803355 | 0.5273504 | 0.338927 | 0.4830304 | 0.2792148 | 0.497292 | -0.0165704 | 0.5273504 | 0.338927 | -0.5685232 | -0.8782777 | -0.8735706 | -0.9383414 | -0.6961222 | -0.03365595 | 0.7969079 | -0.2241632 | 0.8147382 | -0.2647094 | -0.7245447 | -0.6046896 | -0.5928304 | 0.1970586 | -0.9068083 | -0.6919447 | 0.6872225 | -0.8887793 | -0.6438088 | 0.1498863 | 0.1402349 | 0.4182413 | 0.5994904 | -0.9385462 | 0.5555681 | -0.06266334 | 1 | -0.8949977 | -0.9070918 | -0.6926543 | 0.8655856 | -0.9356619 | -0.7196854 | -0.8510317 | -0.9518856 | -0.7986269 | 0.9782406 | -0.7970692 | -0.2861517 | 0.07986851 | -0.5194563 | -0.5337835 | 0.9426473 | -0.9123722 | -0.1588028 | 0.1960486 | 0.1515939 | 0.3188202 | 1 | -0.8949977 | 0.9227087 | -0.9276196 | 0.9227087 | -0.9276196 | -0.9578385 | -0.9032568 | 0.8310386 | -0.7334293 | 0.8283548 | -0.799156 | 0.6220286 | 0.291385 | -0.7319367 | -0.869553 | -0.8937698 | -0.9291113 | -0.7687496 | -4.383295e-14 | -0.9070918
gas_basicity_delta | -0.4214655 | -0.1667037 | -0.9218831 | 0.9792402 | 0.3790409 | -0.3538142 | 0.760966 | 0.9706582 | 0.6734802 | 0.9222191 | -0.9343713 | 0.9808577 | -0.7584329 | 0.9685678 | -0.7361863 | 0.9517874 | -0.1780172 | -0.06366395 | -0.2670168 | -0.3544761 | -0.3757862 | -0.1205691 | -0.1780172 | -0.06366395 | 0.7684358 | 0.8529877 | 0.9467245 | 0.9816706 | 0.4119766 | 0.3446181 | -0.4811276 | 0.5325113 | -0.5128472 | 0.6125264 | 0.6778904 | 0.5603881 | 0.2167812 | 0.1108239 | 0.6745906 | 0.888456 | -0.8898736 | 0.942684 | 0.2717107 | 0.1877226 | -0.5260251 | -0.09558043 | -0.756435 | 0.9113525 | -0.3682353 | 0.4528162 | -0.8949977 | 1 | 0.6750475 | 0.888937 | -0.9695902 | 0.9878853 | 0.7111246 | 0.7561266 | 0.760966 | 0.9706582 | -0.7981763 | 0.9725779 | 0.6091316 | 0.04681478 | 0.7834179 | 0.6207446 | -0.97665 | 0.9823585 | 0.4325295 | -0.2242989 | -0.4724148 | -0.1841535 | -0.8949977 | 1 | -0.8660703 | 0.9858282 | -0.8660703 | 0.9858282 | 0.9724567 | 0.9787009 | -0.6320711 | 0.8442878 | -0.6410807 | 0.9582311 | -0.4214655 | -0.1667037 | 0.9195769 | 0.9470273 | 0.9766778 | 0.9869677 | 0.8381193 | -1.123731e-15 | 0.6750475
group_id_avg | -0.8144202 | -0.3816395 | -0.8465193 | 0.7235969 | -0.3043171 | -0.1153633 | 0.9685497 | 0.5508955 | 0.3222728 | 0.7247072 | -0.4424432 | 0.6981574 | -0.9884941 | 0.5760363 | -0.9953291 | 0.5674526 | -0.8165508 | -0.333366 | -0.763532 | 0.002754567 | -0.7174173 | 0.3102838 | -0.8165508 | -0.333366 | 0.1814715 | 0.8602947 | 0.634837 | 0.7551712 | 0.9017056 | -0.08643639 | -0.964337 | 0.07056669 | -0.8808094 | 0.01004809 | 0.8018161 | 0.52204 | 0.8521514 | -0.2468579 | 0.9999997 | 0.504361 | -0.3312708 | 0.7767757 | 0.8730834 | -0.2577038 | 0.2154184 | -0.4718683 | -0.2587143 | 0.8112405 | -0.4223267 | -0.2588856 | -0.9070918 | 0.6750475 | 1 | 0.5049844 | -0.5906637 | 0.7590063 | 0.6909382 | 0.9116234 | 0.9685497 | 0.5508955 | -0.935797 | 0.5486637 | -0.1346432 | 0.06804563 | 0.1218033 | 0.5665947 | -0.7533869 | 0.7167569 | -0.2485968 | 0.09360181 | 0.1995987 | -0.1609787 | -0.9070918 | 0.6750475 | -0.8090303 | 0.7178867 | -0.8090303 | 0.7178867 | 0.768206 | 0.7130208 | -0.9654934 | 0.6266744 | -0.9299349 | 0.5414352 | -0.8144202 | -0.3816395 | 0.4101106 | 0.7366935 | 0.6376292 | 0.7487956 | 0.7192004 | 1.566723e-14 | 1
group_id_delta | -0.3878623 | -0.09693735 | -0.8716045 | 0.8039687 | 0.3427124 | -0.02099186 | 0.5515988 | 0.9503415 | 0.458479 | 0.6791783 | -0.9096803 | 0.8882274 | -0.5713188 | 0.9712067 | -0.5580232 | 0.9857861 | -0.03097554 | 0.361143 | -0.3255105 | -0.08597619 | -0.5292187 | 0.08286665 | -0.03097554 | 0.361143 | 0.6411871 | 0.8245482 | 0.8418264 | 0.80432 | 0.271847 | 0.6844729 | -0.2632254 | 0.8449827 | -0.1906025 | 0.8513227 | 0.76873 | 0.4409041 | 0.006682423 | 0.5331712 | 0.5045734 | 0.9999994 | -0.8131594 | 0.9054509 | 0.02851452 | 0.5789359 | -0.6964553 | 0.3067585 | -0.6342099 | 0.7241129 | 0.05990155 | 0.6634873 | -0.6926543 | 0.888937 | 0.5049844 | 1 | -0.8560499 | 0.8339212 | 0.7551394 | 0.7307997 | 0.5515988 | 0.9503415 | -0.5404813 | 0.9546676 | 0.6024426 | 0.4363359 | 0.7330673 | 0.8228071 | -0.8657373 | 0.8058849 | 0.3653029 | 0.09339114 | -0.5181744 | 0.2295764 | -0.6926543 | 0.888937 | -0.6896221 | 0.8171382 | -0.6896221 | 0.8171382 | 0.8310616 | 0.8049788 | -0.5601906 | 0.9429879 | -0.5325744 | 0.9166546 | -0.3878623 | -0.09693735 | 0.8581511 | 0.920588 | 0.8543274 | 0.82728 | 0.8423716 | -5.048902e-15 | 0.5049844
heat_of_formation_avg | 0.2840813 | 0.1325941 | 0.8723105 | -0.9489533 | -0.5238192 | 0.4648501 | -0.6917156 | -0.9536373 | -0.7726251 | -0.9185973 | 0.9739323 | -0.9390934 | 0.6866967 | -0.9454141 | 0.6608833 | -0.9247871 | 0.04704573 | 0.1096273 | 0.1158535 | 0.421779 | 0.2526104 | 0.2106692 | 0.04704573 | 0.1096273 | -0.8717711 | -0.764913 | -0.9760028 | -0.9345048 | -0.2867724 | -0.3068848 | 0.3899439 | -0.5063059 | 0.4762557 | -0.6237705 | -0.5701357 | -0.5729216 | -0.1168021 | -0.08058579 | -0.5901074 | -0.8555544 | 0.95695 | -0.8767478 | -0.1765249 | -0.1692194 | 0.6026769 | 0.1143061 | 0.854634 | -0.8593414 | 0.4306889 | -0.5239493 | 0.8655856 | -0.9695902 | -0.5906637 | -0.8560499 | 1 | -0.9386852 | -0.6853306 | -0.6440074 | -0.6917156 | -0.9536373 | 0.7655199 | -0.9573541 | -0.7188536 | 0.04917039 | -0.8716649 | -0.5218173 | 0.9669517 | -0.9333536 | -0.5758548 | 0.3474581 | 0.5339319 | 0.2458428 | 0.8655856 | -0.9695902 | 0.8237116 | -0.9593152 | 0.8237116 | -0.9593152 | -0.9664769 | -0.9218349 | 0.521172 | -0.7964156 | 0.532052 | -0.9518092 | 0.2840813 | 0.1325941 | -0.9572199 | -0.8939188 | -0.9974111 | -0.9361077 | -0.7363622 | -1.389762e-14 | -0.5906637
heat_of_formation_delta | -0.497652 | -0.2238242 | -0.9329875 | 0.9860341 | 0.27861 | -0.3495599 | 0.8317305 | 0.9273476 | 0.6515047 | 0.9419723 | -0.8750578 | 0.9768102 | -0.8304 | 0.9272185 | -0.8114869 | 0.9075481 | -0.3011126 | -0.154908 | -0.3472329 | -0.3336837 | -0.4226693 | -0.07518925 | -0.3011126 | -0.154908 | 0.7009787 | 0.8854645 | 0.9252282 | 0.9952383 | 0.5147612 | 0.2420816 | -0.5920573 | 0.4342972 | -0.6163823 | 0.5023237 | 0.7020131 | 0.5792258 | 0.3464554 | 0.009447275 | 0.7586105 | 0.8333457 | -0.8242692 | 0.9505708 | 0.4004442 | 0.07683788 | -0.3977272 | -0.1966751 | -0.7025871 | 0.9430423 | -0.4288538 | 0.3250053 | -0.9356619 | 0.9878853 | 0.7590063 | 0.8339212 | -0.9386852 | 1 | 0.7167414 | 0.802146 | 0.8317305 | 0.9273476 | -0.8631329 | 0.9303099 | 0.5005695 | 0.01767362 | 0.6962239 | 0.6149088 | -0.9710574 | 0.9933202 | 0.3367823 | -0.2020521 | -0.367802 | -0.2248552 | -0.9356619 | 0.9878853 | -0.892503 | 0.9866749 | -0.892503 | 0.9866749 | 0.9730534 | 0.9906532 | -0.7064019 | 0.8146963 | -0.7123366 | 0.9130976 | -0.497652 | -0.2238242 | 0.8611379 | 0.9466842 | 0.9533644 | 0.9991957 | 0.8533232 | -3.550871e-16 | 0.7590063
lattice_constant_avg | -0.3453639 | -0.1615081 | -0.787805 | 0.727327 | 0.1859458 | -0.112101 | 0.5944642 | 0.6619378 | 0.5735851 | 0.5949574 | -0.6765495 | 0.6748378 | -0.6755993 | 0.7235144 | -0.6974726 | 0.7471389 | -0.2630718 | -0.01095943 | -0.4445736 | 0.340556 | -0.7430415 | 0.5500774 | -0.2630718 | -0.01095943 | 0.4603913 | 0.8016273 | 0.808903 | 0.6547613 | 0.3752113 | 0.20228 | -0.5530115 | 0.4694767 | -0.5311159 | 0.415825 | 0.7168261 | 0.8020362 | 0.4117472 | 0.2083268 | 0.6905184 | 0.754906 | -0.550743 | 0.7844456 | 0.3809818 | 0.1626748 | -0.259939 | -0.09829633 | -0.6088355 | 0.5603217 | -0.1444373 | 0.307635 | -0.7196854 | 0.7111246 | 0.6909382 | 0.7551394 | -0.6853306 | 0.7167414 | 1 | 0.7662703 | 0.5944642 | 0.6619378 | -0.6757094 | 0.6857118 | 0.2125704 | 0.3750369 | 0.3902711 | 0.7498901 | -0.7211545 | 0.6926735 | 0.1875989 | 0.1496644 | 0.1085766 | 0.3207326 | -0.7196854 | 0.7111246 | -0.4806033 | 0.6883005 | -0.4806033 | 0.6883005 | 0.7100691 | 0.6866184 | -0.6716016 | 0.9022281 | -0.5111265 | 0.6666765 | -0.3453639 | -0.1615081 | 0.506401 | 0.8505134 | 0.6840706 | 0.7158364 | 0.8814206 | -1.067473e-14 | 0.6909382
lattice_constant_delta | -0.8133967 | -0.347457 | -0.9127093 | 0.7554153 | -0.2385929 | 0.06007442 | 0.8821668 | 0.6949262 | 0.2486009 | 0.6757822 | -0.5656614 | 0.7864011 | -0.9098098 | 0.7353618 | -0.9155488 | 0.7467019 | -0.6739963 | -0.002853665 | -0.7890278 | 0.09257786 | -0.8178009 | 0.3877294 | -0.6739963 | -0.002853665 | 0.2191072 | 0.9339272 | 0.6746551 | 0.7839498 | 0.807264 | 0.2465532 | -0.8055938 | 0.4049649 | -0.65546 | 0.3143626 | 0.9266102 | 0.498908 | 0.6535635 | 0.1052286 | 0.9115855 | 0.7304612 | -0.4213575 | 0.879881 | 0.6641942 | 0.09344076 | -0.03616023 | -0.1460022 | -0.2784049 | 0.8025093 | -0.142015 | 0.002605213 | -0.8510317 | 0.7561266 | 0.9116234 | 0.7307997 | -0.6440074 | 0.802146 | 0.7662703 | 1 | 0.8821668 | 0.6949262 | -0.8149609 | 0.6968272 | -0.0005422457 | 0.3408612 | 0.2334451 | 0.781424 | -0.7977559 | 0.753994 | -0.1969621 | 0.2532981 | 0.02377215 | 0.09231587 | -0.8510317 | 0.7561266 | -0.7948275 | 0.7386358 | -0.7948275 | 0.7386358 | 0.787965 | 0.7556242 | -0.9468622 | 0.8165126 | -0.9026213 | 0.6620913 | -0.8133967 | -0.347457 | 0.5193662 | 0.8475003 | 0.6833058 | 0.791551 | 0.8534694 | -5.810338e-15 | 0.9116234
mass_avg | -0.808508 | -0.3787364 | -0.8821602 | 0.7924374 | -0.206029 | -0.2038443 | 1 | 0.6525174 | 0.3694649 | 0.8235689 | -0.5419197 | 0.7892208 | -0.9925808 | 0.656083 | -0.9841804 | 0.6348306 | -0.7497269 | -0.3372048 | -0.6739008 | -0.2335081 | -0.5768541 | 0.07454211 | -0.7497269 | -0.3372048 | 0.3054466 | 0.8591368 | 0.6868014 | 0.8457253 | 0.8788751 | -0.02707653 | -0.90852 | 0.1061474 | -0.8494902 | 0.09573287 | 0.7730529 | 0.4363369 | 0.751941 | -0.2610885 | 0.9685141 | 0.5509156 | -0.4610427 | 0.8159936 | 0.8010831 | -0.2295521 | 0.09500347 | -0.4515129 | -0.3278078 | 0.9098512 | -0.4880673 | -0.1782345 | -0.9518856 | 0.760966 | 0.9685497 | 0.5515988 | -0.6917156 | 0.8317305 | 0.5944642 | 0.8821668 | 1 | 0.6525174 | -0.9581852 | 0.6438017 | 0.02699609 | -0.0406303 | 0.275641 | 0.5152594 | -0.83569 | 0.7933341 | -0.1347996 | -0.04228569 | -0.0153097 | -0.3208395 | -0.9518856 | 0.760966 | -0.9228812 | 0.8042243 | -0.9228812 | 0.8042243 | 0.8518141 | 0.7882731 | -0.9256806 | 0.603484 | -0.9453537 | 0.6373523 | -0.808508 | -0.3787364 | 0.5590544 | 0.7585633 | 0.7387534 | 0.8203537 | 0.6808442 | -2.647694e-16 | 0.9685497
mass_delta | -0.3803603 | -0.1029524 | -0.8941189 | 0.9068527 | 0.422363 | -0.2409908 | 0.6525174 | 1 | 0.5882722 | 0.8348748 | -0.9635691 | 0.9617421 | -0.6454186 | 0.9949015 | -0.6191209 | 0.9859835 | -0.05091251 | 0.1464256 | -0.2263181 | -0.3520622 | -0.3541309 | -0.1614835 | -0.05091251 | 0.1464256 | 0.769285 | 0.8108989 | 0.9075799 | 0.9200085 | 0.3092008 | 0.5443681 | -0.3223991 | 0.6969918 | -0.3201165 | 0.7695541 | 0.683775 | 0.4387216 | 0.04119446 | 0.3097447 | 0.5504416 | 0.9500821 | -0.913608 | 0.9202286 | 0.09490939 | 0.3952227 | -0.6763483 | 0.1173331 | -0.7284084 | 0.8488559 | -0.1894855 | 0.6010091 | -0.7986269 | 0.9706582 | 0.5508955 | 0.9503415 | -0.9536373 | 0.9273476 | 0.6619378 | 0.6949262 | 0.6525174 | 1 | -0.6629783 | 0.9970978 | 0.6955051 | 0.1697854 | 0.8380698 | 0.6699547 | -0.9475624 | 0.9130544 | 0.4679851 | -0.1502503 | -0.6136144 | -0.06869904 | -0.7986269 | 0.9706582 | -0.8212722 | 0.9331054 | -0.8212722 | 0.9331054 | 0.9292625 | 0.9095424 | -0.550786 | 0.8595292 | -0.5727993 | 0.9787915 | -0.3803603 | -0.1029524 | 0.9585768 | 0.9220325 | 0.9553274 | 0.9228052 | 0.7929926 | 1.717884e-15 | 0.5508955
melting_point_avg | 0.6151587 | 0.2885986 | 0.8524866 | -0.8651458 | -0.005513552 | 0.423707 | -0.9581852 | -0.6629783 | -0.6021454 | -0.8849832 | 0.6122556 | -0.7848547 | 0.9636428 | -0.6690573 | 0.9576063 | -0.6421838 | 0.6191095 | 0.4983317 | 0.4924595 | 0.2346801 | 0.4746595 | -0.06535591 | 0.6191095 | 0.4983317 | -0.4742265 | -0.8089483 | -0.7942679 | -0.8686338 | -0.7407957 | 0.1583715 | 0.8772015 | -0.02937763 | 0.9170764 | -0.06225923 | -0.6454781 | -0.6376779 | -0.7177154 | 0.3723245 | -0.9355701 | -0.53966 | 0.5618523 | -0.7919258 | -0.7637546 | 0.340589 | -0.04913724 | 0.585203 | 0.5295183 | -0.8799383 | 0.6599052 | 0.1208115 | 0.9782406 | -0.7981763 | -0.935797 | -0.5404813 | 0.7655199 | -0.8631329 | -0.6757094 | -0.8149609 | -0.9581852 | -0.6629783 | 1 | -0.6610193 | -0.1396982 | 0.1894658 | -0.3801253 | -0.4157621 | 0.8547222 | -0.8453719 | -0.07236027 | 0.2307807 | -0.02006873 | 0.3958118 | 0.9782406 | -0.7981763 | 0.8639887 | -0.8556702 | 0.8639887 | -0.8556702 | -0.8820363 | -0.835755 | 0.8303112 | -0.627893 | 0.8171737 | -0.680191 | 0.6151587 | 0.2885986 | -0.5926774 | -0.7732076 | -0.7980003 | -0.8587617 | -0.6990929 | 7.411169e-15 | -0.935797
melting_point_delta | -0.3648329 | -0.1436792 | -0.8952418 | 0.91062 | 0.4373319 | -0.2417325 | 0.6438017 | 0.9970978 | 0.6035135 | 0.8398445 | -0.9708785 | 0.9640364 | -0.640955 | 0.9957197 | -0.6162034 | 0.9884251 | -0.03819288 | 0.1436812 | -0.2208759 | -0.3349521 | -0.3654809 | -0.1393967 | -0.03819288 | 0.1436812 | 0.7778064 | 0.8190941 | 0.9182955 | 0.9192823 | 0.2951277 | 0.5314135 | -0.3179814 | 0.7020018 | -0.318784 | 0.7766803 | 0.6844994 | 0.457896 | 0.03756219 | 0.3180031 | 0.5481918 | 0.9544021 | -0.9187462 | 0.9269906 | 0.08789722 | 0.3991674 | -0.6849451 | 0.1228316 | -0.7442199 | 0.8449818 | -0.1846475 | 0.6192683 | -0.7970692 | 0.9725779 | 0.5486637 | 0.9546676 | -0.9573541 | 0.9303099 | 0.6857118 | 0.6968272 | 0.6438017 | 0.9970978 | -0.6610193 | 1 | 0.6999954 | 0.1855967 | 0.8419948 | 0.6850888 | -0.9476135 | 0.9162849 | 0.4804722 | -0.1424673 | -0.601178 | -0.04550306 | -0.7970692 | 0.9725779 | -0.8074348 | 0.929294 | -0.8074348 | 0.929294 | 0.9288227 | 0.9124132 | -0.5473553 | 0.8662689 | -0.5605596 | 0.9679663 | -0.3648329 | -0.1436792 | 0.9568919 | 0.933345 | 0.9573055 | 0.9261095 | 0.8060262 | -2.362872e-16 | 0.5486637
metallic_radius_avg | 0.3388972 | 0.1594501 | -0.3392685 | 0.5414646 | 0.8947783 | -0.4809511 | 0.02699609 | 0.6955051 | 0.6606704 | 0.5133633 | -0.8087008 | 0.5549629 | 0.002641521 | 0.6592613 | 0.04271383 | 0.6383492 | 0.6336383 | 0.1381818 | 0.5178483 | -0.563372 | 0.3327549 | -0.5673384 | 0.6336383 | 0.1381818 | 0.9117558 | 0.1913087 | 0.6415908 | 0.5036934 | -0.4102886 | 0.4428825 | 0.3472667 | 0.5427331 | 0.1684819 | 0.7450251 | 0.001172226 | 0.2251985 | -0.5880491 | 0.2884707 | -0.1353089 | 0.6023505 | -0.8890264 | 0.4025163 | -0.52726 | 0.4131459 | -0.916355 | 0.2533529 | -0.813864 | 0.3709342 | -0.1828232 | 0.8486313 | -0.2861517 | 0.6091316 | -0.1346432 | 0.6024426 | -0.7188536 | 0.5005695 | 0.2125704 | -0.0005422457 | 0.02699609 | 0.6955051 | -0.1396982 | 0.6999954 | 1 | -0.1482298 | 0.9671162 | 0.1307813 | -0.5406246 | 0.5304565 | 0.9145259 | -0.5268256 | -0.8479585 | -0.2041513 | -0.2861517 | 0.6091316 | -0.334651 | 0.5626835 | -0.334651 | 0.5626835 | 0.528662 | 0.5195277 | 0.1918771 | 0.4143868 | 0.1351954 | 0.7003249 | 0.3388972 | 0.1594501 | 0.8287204 | 0.4513618 | 0.6771483 | 0.5057379 | 0.2641715 | 1.643592e-13 | -0.1346432
metallic_radius_delta | -0.3430226 | -0.1581718 | -0.2490737 | -0.08253536 | -0.3080173 | 0.8248669 | -0.0406303 | 0.1697854 | -0.43156 | -0.2139698 | -0.08379637 | 0.1338745 | -0.01709555 | 0.2293424 | -0.04178719 | 0.293491 | -0.08602188 | 0.8303809 | -0.5354669 | 0.6105305 | -0.7035133 | 0.60456 | -0.08602188 | 0.8303809 | -0.2915355 | 0.3819994 | -0.01421204 | -0.04128117 | 0.1302521 | 0.7031451 | 0.04642336 | 0.7146672 | 0.3514395 | 0.518595 | 0.5885073 | -0.1268243 | -0.06591626 | 0.8489383 | 0.06822566 | 0.4371199 | 0.09409783 | 0.3066028 | -0.1340166 | 0.7675439 | -0.2377199 | 0.7460792 | 0.2490846 | -0.01781313 | 0.834451 | 0.3308604 | 0.07986851 | 0.04681478 | 0.06804563 | 0.4363359 | 0.04917039 | 0.01767362 | 0.3750369 | 0.3408612 | -0.0406303 | 0.1697854 | 0.1894658 | 0.1855967 | -0.1482298 | 1 | -0.1310127 | 0.7909557 | -0.04957886 | -0.04795949 | -0.3535613 | 0.8854312 | 0.01625472 | 0.9151003 | 0.07986851 | 0.04681478 | 0.04684053 | -0.06916522 | 0.04684053 | -0.06916522 | -0.0151094 | -0.03557072 | -0.2929408 | 0.4388911 | -0.1990386 | 0.07474495 | -0.3430226 | -0.1581718 | -0.006281198 | 0.3008827 | -0.04314268 | 0.002226949 | 0.3926838 | -2.638659e-15 | 0.06804563
metallic_radius_c12_avg | 0.130426 | 0.06176105 | -0.5571148 | 0.7280989 | 0.8181676 | -0.5113674 | 0.275641 | 0.8380698 | 0.7444958 | 0.7002355 | -0.9236185 | 0.7350902 | -0.2510729 | 0.8082182 | -0.2126878 | 0.7850679 | 0.4251141 | 0.05284758 | 0.3227386 | -0.5636088 | 0.1491713 | -0.4886477 | 0.4251141 | 0.05284758 | 0.9598619 | 0.4124429 | 0.8056106 | 0.6983687 | -0.1795333 | 0.4214387 | 0.1003301 | 0.5617548 | -0.05731506 | 0.7488524 | 0.206978 | 0.3595689 | -0.3703108 | 0.2255925 | 0.1211365 | 0.732815 | -0.9755438 | 0.6025674 | -0.3040471 | 0.3476927 | -0.8625983 | 0.1326619 | -0.8816323 | 0.5797785 | -0.291529 | 0.7836043 | -0.5194563 | 0.7834179 | 0.1218033 | 0.7330673 | -0.8716649 | 0.6962239 | 0.3902711 | 0.2334451 | 0.275641 | 0.8380698 | -0.3801253 | 0.8419948 | 0.9671162 | -0.1310127 | 1 | 0.2764295 | -0.7349038 | 0.7153167 | 0.8522502 | -0.5036833 | -0.7981477 | -0.2458121 | -0.5194563 | 0.7834179 | -0.5428672 | 0.7478877 | -0.5428672 | 0.7478877 | 0.7267247 | 0.7034106 | -0.05561668 | 0.5759308 | -0.1032664 | 0.8404695 | 0.130426 | 0.06176105 | 0.9353727 | 0.6412067 | 0.8419444 | 0.6987802 | 0.4492127 | 1.156811e-13 | 0.1218033
metallic_radius_c12_delta | -0.6147989 | -0.3035285 | -0.7774756 | 0.5252631 | -0.1238725 | 0.4398441 | 0.5152594 | 0.6699547 | 0.05136069 | 0.4066276 | -0.573597 | 0.6917061 | -0.5624903 | 0.7195528 | -0.572901 | 0.7580863 | -0.3175432 | 0.5125602 | -0.6810428 | 0.2993902 | -0.8482557 | 0.4672993 | -0.3175432 | 0.5125602 | 0.1648101 | 0.8565515 | 0.5491653 | 0.5648681 | 0.472004 | 0.6449157 | -0.3875303 | 0.778404 | -0.1575434 | 0.6568676 | 0.9119447 | 0.2672987 | 0.2319671 | 0.6253745 | 0.5665218 | 0.8230349 | -0.3969478 | 0.8216985 | 0.2093349 | 0.5950705 | -0.364186 | 0.4156367 | -0.2098225 | 0.5683753 | 0.3661809 | 0.3909705 | -0.5337835 | 0.6207446 | 0.5665947 | 0.8228071 | -0.5218173 | 0.6149088 | 0.7498901 | 0.781424 | 0.5152594 | 0.6699547 | -0.4157621 | 0.6850888 | 0.1307813 | 0.7909557 | 0.2764295 | 1 | -0.6328648 | 0.551124 | -0.1225531 | 0.5906262 | -0.149786 | 0.5728203 | -0.5337835 | 0.6207446 | -0.5208998 | 0.5350594 | -0.5208998 | 0.5350594 | 0.5860692 | 0.5563199 | -0.7068104 | 0.8294417 | -0.6309637 | 0.585383 | -0.6147989 | -0.3035285 | 0.4907305 | 0.8117887 | 0.5392272 | 0.5995881 | 0.8178185 | -2.194301e-15 | 0.5665947
miedema_electron_density_avg | 0.5175197 | 0.2418337 | 0.9628673 | -0.9531839 | -0.2896563 | 0.3242846 | -0.83569 | -0.9475624 | -0.6370939 | -0.9298714 | 0.9139419 | -0.9740733 | 0.8313528 | -0.9460244 | 0.8099896 | -0.9295465 | 0.2832786 | 0.09137523 | 0.3584044 | 0.3543963 | 0.4351789 | 0.09840249 | 0.2832786 | 0.09137523 | -0.7193518 | -0.8833805 | -0.9427189 | -0.9693198 | -0.5135392 | -0.3105052 | 0.5696339 | -0.4959356 | 0.5791937 | -0.5625271 | -0.7376571 | -0.5279353 | -0.3090433 | -0.07207642 | -0.7529892 | -0.8652361 | 0.8585103 | -0.9489222 | -0.3657179 | -0.1448865 | 0.4554467 | 0.1399301 | 0.7090176 | -0.9395199 | 0.3843366 | -0.373971 | 0.9426473 | -0.97665 | -0.7533869 | -0.8657373 | 0.9669517 | -0.9710574 | -0.7211545 | -0.7977559 | -0.83569 | -0.9475624 | 0.8547222 | -0.9476135 | -0.5406246 | -0.04957886 | -0.7349038 | -0.6328648 | 1 | -0.9472226 | -0.3485075 | 0.1874446 | 0.4300744 | 0.2045481 | 0.9426473 | -0.97665 | 0.9202888 | -0.9699688 | 0.9202888 | -0.9699688 | -0.9973482 | -0.9385137 | 0.7149985 | -0.8272424 | 0.728661 | -0.9289438 | 0.5175197 | 0.2418337 | -0.9062045 | -0.9383246 | -0.9816416 | -0.9633489 | -0.7980666 | 1.520185e-14 | -0.7533869
miedema_electron_density_delta | -0.4246796 | -0.1766282 | -0.8902067 | 0.9919594 | 0.3364798 | -0.4156064 | 0.7933341 | 0.9130544 | 0.6958557 | 0.9429746 | -0.8693106 | 0.9547123 | -0.7912393 | 0.9100522 | -0.7715079 | 0.8868728 | -0.2477502 | -0.2000656 | -0.2705146 | -0.3559925 | -0.3544739 | -0.1093769 | -0.2477502 | -0.2000656 | 0.7346145 | 0.838174 | 0.9225351 | 0.989749 | 0.4558494 | 0.2022444 | -0.5553301 | 0.3963679 | -0.6104955 | 0.480867 | 0.631459 | 0.6069406 | 0.3135399 | -0.03102418 | 0.716322 | 0.8052731 | -0.834128 | 0.9150297 | 0.3689347 | 0.04029545 | -0.4047306 | -0.231471 | -0.7373066 | 0.9173735 | -0.4743835 | 0.334392 | -0.9123722 | 0.9823585 | 0.7167569 | 0.8058849 | -0.9333536 | 0.9933202 | 0.6926735 | 0.753994 | 0.7933341 | 0.9130544 | -0.8453719 | 0.9162849 | 0.5304565 | -0.04795949 | 0.7153167 | 0.551124 | -0.9472226 | 1 | 0.3937642 | -0.2721539 | -0.3703535 | -0.2666164 | -0.9123722 | 0.9823585 | -0.8573181 | 0.986543 | -0.8573181 | 0.986543 | 0.9529789 | 0.9991009 | -0.6464771 | 0.7893064 | -0.651815 | 0.9094721 | -0.4246796 | -0.1766282 | 0.8538551 | 0.919846 | 0.9437555 | 0.9969229 | 0.8399462 | 5.98066e-16 | 0.7167569
miedema_molar_volume_avg | 0.611846 | 0.2864843 | -0.1162633 | 0.4307031 | 0.9956366 | -0.6734245 | -0.1347996 | 0.4679851 | 0.791945 | 0.3987774 | -0.6483514 | 0.3302808 | 0.1428055 | 0.4401564 | 0.1706853 | 0.4156958 | 0.7352806 | -0.113072 | 0.7288517 | -0.4382313 | 0.4829523 | -0.4835095 | 0.7352806 | -0.113072 | 0.89926 | -0.02637232 | 0.5596051 | 0.3295318 | -0.5903133 | 0.1325606 | 0.3967313 | 0.2655398 | 0.1093783 | 0.4876304 | -0.275729 | 0.3960242 | -0.5669913 | 0.05767194 | -0.2493598 | 0.3650818 | -0.7669274 | 0.176775 | -0.5262245 | 0.1539283 | -0.7560251 | 0.02716655 | -0.8631327 | 0.1521933 | -0.356821 | 0.7234241 | -0.1588028 | 0.4325295 | -0.2485968 | 0.3653029 | -0.5758548 | 0.3367823 | 0.1875989 | -0.1969621 | -0.1347996 | 0.4679851 | -0.07236027 | 0.4804722 | 0.9145259 | -0.3535613 | 0.8522502 | -0.1225531 | -0.3485075 | 0.3937642 | 1 | -0.687082 | -0.5995757 | -0.2674536 | -0.1588028 | 0.4325295 | -0.08571892 | 0.4170867 | -0.08571892 | 0.4170867 | 0.3556927 | 0.3793498 | 0.3812499 | 0.2626827 | 0.3780453 | 0.5201628 | 0.611846 | 0.2864843 | 0.6185701 | 0.2706079 | 0.5198938 | 0.3517989 | 0.1358858 | -1.476245e-14 | -0.2485968
miedema_molar_volume_delta | -0.4482898 | -0.1327677 | -0.05480505 | -0.3129255 | -0.646678 | 0.956383 | -0.04228569 | -0.1502503 | -0.6745481 | -0.3604539 | 0.2771764 | -0.1172682 | -0.00547892 | -0.0944409 | -0.037463 | -0.0363908 | -0.3385446 | 0.6627074 | -0.6533348 | 0.6894813 | -0.6758218 | 0.6565245 | -0.3385446 | 0.6627074 | -0.6321496 | 0.2474847 | -0.308686 | -0.2425793 | 0.2903114 | 0.437731 | -0.08726944 | 0.3645651 | 0.2474105 | 0.1237965 | 0.4762574 | -0.2829252 | 0.1654829 | 0.5835047 | 0.09406617 | 0.09409819 | 0.45019 | 0.08222411 | 0.09330946 | 0.4765626 | 0.1778297 | 0.5362162 | 0.5805587 | -0.1261644 | 0.7725948 | -0.0787774 | 0.1960486 | -0.2242989 | 0.09360181 | 0.09339114 | 0.3474581 | -0.2020521 | 0.1496644 | 0.2532981 | -0.04228569 | -0.1502503 | 0.2307807 | -0.1424673 | -0.5268256 | 0.8854312 | -0.5036833 | 0.5906262 | 0.1874446 | -0.2721539 | -0.687082 | 1 | 0.3058166 | 0.7899942 | 0.1960486 | -0.2242989 | 0.1497556 | -0.3033483 | 0.1497556 | -0.3033483 | -0.2363528 | -0.2568611 | -0.3102784 | 0.1505602 | -0.2347464 | -0.228572 | -0.4482898 | -0.1327677 | -0.3346554 | 0.03311954 | -0.3221309 | -0.2195394 | 0.1819749 | -2.308588e-15 | 0.09360181
molar_heat_capacity_avg | -0.08754685 | -0.04239351 | 0.2775043 | -0.3404457 | -0.5669512 | 0.1519762 | -0.0153097 | -0.6136144 | -0.2224598 | -0.3629355 | 0.6288241 | -0.4914902 | -0.05785848 | -0.5554979 | -0.1108607 | -0.5347234 | -0.4900078 | -0.3884099 | -0.333162 | 0.7056445 | -0.3405612 | 0.7285125 | -0.4900078 | -0.3884099 | -0.6198233 | -0.1457876 | -0.3656774 | -0.4010178 | 0.2560902 | -0.637225 | -0.40136 | -0.6003244 | -0.3656112 | -0.761751 | -0.08002652 | 0.2493012 | 0.6320679 | -0.4214677 | 0.199909 | -0.5183093 | 0.6923375 | -0.3332676 | 0.5506455 | -0.569073 | 0.8452631 | -0.482732 | 0.4261294 | -0.3700033 | -0.08208081 | -0.736368 | 0.1515939 | -0.4724148 | 0.1995987 | -0.5181744 | 0.5339319 | -0.367802 | 0.1085766 | 0.02377215 | -0.0153097 | -0.6136144 | -0.02006873 | -0.601178 | -0.8479585 | 0.01625472 | -0.7981477 | -0.149786 | 0.4300744 | -0.3703535 | -0.5995757 | 0.3058166 | 1 | 0.200212 | 0.1515939 | -0.4724148 | 0.3978773 | -0.4078883 | 0.3978773 | -0.4078883 | -0.4029886 | -0.3670304 | -0.1589053 | -0.2252495 | -0.004164943 | -0.5646732 | -0.08754685 | -0.04239351 | -0.75247 | -0.3037821 | -0.515679 | -0.3616108 | -0.08318633 | -3.266443e-14 | 0.1995987
molar_heat_capacity_delta | -0.02386476 | -0.02749483 | 0.02310108 | -0.2791497 | -0.1945857 | 0.7202228 | -0.3208395 | -0.06869904 | -0.3946078 | -0.4481548 | 0.08872562 | -0.1444802 | 0.2383506 | 0.002099857 | 0.2008533 | 0.07264074 | 0.1186151 | 0.7525051 | -0.3025017 | 0.7851432 | -0.5613352 | 0.7130909 | 0.1186151 | 0.7525051 | -0.3432161 | 0.1007945 | -0.1572382 | -0.2993245 | -0.1458653 | 0.5326854 | 0.2328074 | 0.563717 | 0.4644619 | 0.3721051 | 0.3107976 | -0.0459416 | -0.1815968 | 0.7919639 | -0.1608813 | 0.2304297 | 0.2396094 | 0.03368902 | -0.2788858 | 0.6780129 | -0.1748126 | 0.698638 | 0.2502014 | -0.3401004 | 0.8400931 | 0.3139305 | 0.3188202 | -0.1841535 | -0.1609787 | 0.2295764 | 0.2458428 | -0.2248552 | 0.3207326 | 0.09231587 | -0.3208395 | -0.06869904 | 0.3958118 | -0.04550306 | -0.2041513 | 0.9151003 | -0.2458121 | 0.5728203 | 0.2045481 | -0.2666164 | -0.2674536 | 0.7899942 | 0.200212 | 1 | 0.3188202 | -0.1841535 | 0.3798017 | -0.2885212 | 0.3798017 | -0.2885212 | -0.2628078 | -0.2553626 | -0.02853699 | 0.2907312 | 0.1219598 | -0.1306426 | -0.02386476 | -0.02749483 | -0.2328494 | 0.08134169 | -0.2593635 | -0.2310958 | 0.233203 | -4.82295e-16 | -0.1609787
proton_affinity_avg | 0.6220286 | 0.291385 | 0.9339233 | -0.9257446 | -0.0927802 | 0.374038 | -0.9518856 | -0.7986269 | -0.6151019 | -0.928514 | 0.7466237 | -0.8894071 | 0.9538672 | -0.8028662 | 0.9420329 | -0.7803355 | 0.5273504 | 0.338927 | 0.4830304 | 0.2792148 | 0.497292 | -0.0165704 | 0.5273504 | 0.338927 | -0.5685232 | -0.8782777 | -0.8735706 | -0.9383414 | -0.6961222 | -0.03365595 | 0.7969079 | -0.2241632 | 0.8147382 | -0.2647094 | -0.7245447 | -0.6046896 | -0.5928304 | 0.1970586 | -0.9068083 | -0.6919447 | 0.6872225 | -0.8887793 | -0.6438088 | 0.1498863 | 0.1402349 | 0.4182413 | 0.5994904 | -0.9385462 | 0.5555681 | -0.06266334 | 1 | -0.8949977 | -0.9070918 | -0.6926543 | 0.8655856 | -0.9356619 | -0.7196854 | -0.8510317 | -0.9518856 | -0.7986269 | 0.9782406 | -0.7970692 | -0.2861517 | 0.07986851 | -0.5194563 | -0.5337835 | 0.9426473 | -0.9123722 | -0.1588028 | 0.1960486 | 0.1515939 | 0.3188202 | 1 | -0.8949977 | 0.9227087 | -0.9276196 | 0.9227087 | -0.9276196 | -0.9578385 | -0.9032568 | 0.8310386 | -0.7334293 | 0.8283548 | -0.799156 | 0.6220286 | 0.291385 | -0.7319367 | -0.869553 | -0.8937698 | -0.9291113 | -0.7687496 | -3.918554e-14 | -0.9070918
proton_affinity_delta | -0.4214655 | -0.1667037 | -0.9218831 | 0.9792402 | 0.3790409 | -0.3538142 | 0.760966 | 0.9706582 | 0.6734802 | 0.9222191 | -0.9343713 | 0.9808577 | -0.7584329 | 0.9685678 | -0.7361863 | 0.9517874 | -0.1780172 | -0.06366395 | -0.2670168 | -0.3544761 | -0.3757862 | -0.1205691 | -0.1780172 | -0.06366395 | 0.7684358 | 0.8529877 | 0.9467245 | 0.9816706 | 0.4119766 | 0.3446181 | -0.4811276 | 0.5325113 | -0.5128472 | 0.6125264 | 0.6778904 | 0.5603881 | 0.2167812 | 0.1108239 | 0.6745906 | 0.888456 | -0.8898736 | 0.942684 | 0.2717107 | 0.1877226 | -0.5260251 | -0.09558043 | -0.756435 | 0.9113525 | -0.3682353 | 0.4528162 | -0.8949977 | 1 | 0.6750475 | 0.888937 | -0.9695902 | 0.9878853 | 0.7111246 | 0.7561266 | 0.760966 | 0.9706582 | -0.7981763 | 0.9725779 | 0.6091316 | 0.04681478 | 0.7834179 | 0.6207446 | -0.97665 | 0.9823585 | 0.4325295 | -0.2242989 | -0.4724148 | -0.1841535 | -0.8949977 | 1 | -0.8660703 | 0.9858282 | -0.8660703 | 0.9858282 | 0.9724567 | 0.9787009 | -0.6320711 | 0.8442878 | -0.6410807 | 0.9582311 | -0.4214655 | -0.1667037 | 0.9195769 | 0.9470273 | 0.9766778 | 0.9869677 | 0.8381193 | -8.000062e-16 | 0.6750475
specific_heat_avg | 0.7202361 | 0.3368479 | 0.9064196 | -0.8431315 | -0.006832614 | 0.233079 | -0.9228812 | -0.8212722 | -0.4005403 | -0.8849151 | 0.7205413 | -0.9027528 | 0.8853363 | -0.800736 | 0.8567047 | -0.7726995 | 0.5121205 | 0.1584389 | 0.4984411 | 0.4942276 | 0.3928699 | 0.2213666 | 0.5121205 | 0.1584389 | -0.4978431 | -0.8357455 | -0.7502377 | -0.9202821 | -0.7182838 | -0.217227 | 0.6804583 | -0.3171153 | 0.6345639 | -0.3678398 | -0.7369696 | -0.2793757 | -0.4513006 | 0.08367584 | -0.8089012 | -0.6890503 | 0.6712081 | -0.8657139 | -0.528934 | -0.002872333 | 0.2220856 | 0.2281602 | 0.4394848 | -0.973601 | 0.4107333 | -0.101388 | 0.9227087 | -0.8660703 | -0.8090303 | -0.6896221 | 0.8237116 | -0.892503 | -0.4806033 | -0.7948275 | -0.9228812 | -0.8212722 | 0.8639887 | -0.8074348 | -0.334651 | 0.04684053 | -0.5428672 | -0.5208998 | 0.9202888 | -0.8573181 | -0.08571892 | 0.1497556 | 0.3978773 | 0.3798017 | 0.9227087 | -0.8660703 | 1 | -0.881832 | 1 | -0.881832 | -0.9247853 | -0.8517467 | 0.788253 | -0.6210837 | 0.8713406 | -0.7868197 | 0.7202361 | 0.3368479 | -0.7899555 | -0.7972279 | -0.8613934 | -0.8792273 | -0.640229 | -1.512133e-14 | -0.8090303
specific_heat_delta | -0.4264728 | -0.1389605 | -0.9056147 | 0.9861449 | 0.3572774 | -0.4393499 | 0.8042243 | 0.9331054 | 0.7107818 | 0.9461502 | -0.8956142 | 0.9567952 | -0.7984526 | 0.9242884 | -0.776335 | 0.899272 | -0.236969 | -0.1935927 | -0.2592975 | -0.3884249 | -0.3389623 | -0.146901 | -0.236969 | -0.1935927 | 0.7623686 | 0.8267793 | 0.9414267 | 0.9869837 | 0.4543645 | 0.2277624 | -0.5500018 | 0.4098878 | -0.6089682 | 0.4994106 | 0.6350731 | 0.5894661 | 0.2985566 | -0.02725222 | 0.7174398 | 0.8165439 | -0.8640786 | 0.9102893 | 0.3583553 | 0.05151204 | -0.4312485 | -0.2310163 | -0.7572162 | 0.9206226 | -0.48529 | 0.3500067 | -0.9276196 | 0.9858282 | 0.7178867 | 0.8171382 | -0.9593152 | 0.9866749 | 0.6883005 | 0.7386358 | 0.8042243 | 0.9331054 | -0.8556702 | 0.929294 | 0.5626835 | -0.06916522 | 0.7478877 | 0.5350594 | -0.9699688 | 0.986543 | 0.4170867 | -0.3033483 | -0.4078883 | -0.2885212 | -0.9276196 | 0.9858282 | -0.881832 | 1 | -0.881832 | 1 | 0.9756287 | 0.9819263 | -0.6463541 | 0.7916266 | -0.6591864 | 0.9389028 | -0.4264728 | -0.1389605 | 0.8864761 | 0.9141743 | 0.9695604 | 0.9871712 | 0.8091981 | -3.035018e-16 | 0.7178867
specific_heat_capacity_avg | 0.7202361 | 0.3368479 | 0.9064196 | -0.8431315 | -0.006832614 | 0.233079 | -0.9228812 | -0.8212722 | -0.4005403 | -0.8849151 | 0.7205413 | -0.9027528 | 0.8853363 | -0.800736 | 0.8567047 | -0.7726995 | 0.5121205 | 0.1584389 | 0.4984411 | 0.4942276 | 0.3928699 | 0.2213666 | 0.5121205 | 0.1584389 | -0.4978431 | -0.8357455 | -0.7502377 | -0.9202821 | -0.7182838 | -0.217227 | 0.6804583 | -0.3171153 | 0.6345639 | -0.3678398 | -0.7369696 | -0.2793757 | -0.4513006 | 0.08367584 | -0.8089012 | -0.6890503 | 0.6712081 | -0.8657139 | -0.528934 | -0.002872333 | 0.2220856 | 0.2281602 | 0.4394848 | -0.973601 | 0.4107333 | -0.101388 | 0.9227087 | -0.8660703 | -0.8090303 | -0.6896221 | 0.8237116 | -0.892503 | -0.4806033 | -0.7948275 | -0.9228812 | -0.8212722 | 0.8639887 | -0.8074348 | -0.334651 | 0.04684053 | -0.5428672 | -0.5208998 | 0.9202888 | -0.8573181 | -0.08571892 | 0.1497556 | 0.3978773 | 0.3798017 | 0.9227087 | -0.8660703 | 1 | -0.881832 | 1 | -0.881832 | -0.9247853 | -0.8517467 | 0.788253 | -0.6210837 | 0.8713406 | -0.7868197 | 0.7202361 | 0.3368479 | -0.7899555 | -0.7972279 | -0.8613934 | -0.8792273 | -0.640229 | -1.512133e-14 | -0.8090303
specific_heat_capacity_delta | -0.4264728 | -0.1389605 | -0.9056147 | 0.9861449 | 0.3572774 | -0.4393499 | 0.8042243 | 0.9331054 | 0.7107818 | 0.9461502 | -0.8956142 | 0.9567952 | -0.7984526 | 0.9242884 | -0.776335 | 0.899272 | -0.236969 | -0.1935927 | -0.2592975 | -0.3884249 | -0.3389623 | -0.146901 | -0.236969 | -0.1935927 | 0.7623686 | 0.8267793 | 0.9414267 | 0.9869837 | 0.4543645 | 0.2277624 | -0.5500018 | 0.4098878 | -0.6089682 | 0.4994106 | 0.6350731 | 0.5894661 | 0.2985566 | -0.02725222 | 0.7174398 | 0.8165439 | -0.8640786 | 0.9102893 | 0.3583553 | 0.05151204 | -0.4312485 | -0.2310163 | -0.7572162 | 0.9206226 | -0.48529 | 0.3500067 | -0.9276196 | 0.9858282 | 0.7178867 | 0.8171382 | -0.9593152 | 0.9866749 | 0.6883005 | 0.7386358 | 0.8042243 | 0.9331054 | -0.8556702 | 0.929294 | 0.5626835 | -0.06916522 | 0.7478877 | 0.5350594 | -0.9699688 | 0.986543 | 0.4170867 | -0.3033483 | -0.4078883 | -0.2885212 | -0.9276196 | 0.9858282 | -0.881832 | 1 | -0.881832 | 1 | 0.9756287 | 0.9819263 | -0.6463541 | 0.7916266 | -0.6591864 | 0.9389028 | -0.4264728 | -0.1389605 | 0.8864761 | 0.9141743 | 0.9695604 | 0.9871712 | 0.8091981 | -3.035018e-16 | 0.7178867
thermal_conductivity_avg | -0.5068113 | -0.2369768 | -0.9516104 | 0.9618785 | 0.2938595 | -0.3765648 | 0.8518141 | 0.9292625 | 0.6675099 | 0.9474389 | -0.9000727 | 0.9644955 | -0.8459031 | 0.9255837 | -0.8243459 | 0.9051296 | -0.3003286 | -0.1623559 | -0.340418 | -0.3767716 | -0.4064336 | -0.1158901 | -0.3003286 | -0.1623559 | 0.7278348 | 0.8684554 | 0.9451282 | 0.9740535 | 0.5230209 | 0.2453318 | -0.5965422 | 0.4337573 | -0.6253014 | 0.5090355 | 0.7070559 | 0.5520623 | 0.3412868 | 0.0006057887 | 0.767802 | 0.8304941 | -0.8535574 | 0.932961 | 0.4007287 | 0.0749488 | -0.4160321 | -0.2087999 | -0.7209988 | 0.944579 | -0.4498256 | 0.3308313 | -0.9578385 | 0.9724567 | 0.768206 | 0.8310616 | -0.9664769 | 0.9730534 | 0.7100691 | 0.787965 | 0.8518141 | 0.9292625 | -0.8820363 | 0.9288227 | 0.528662 | -0.0151094 | 0.7267247 | 0.5860692 | -0.9973482 | 0.9529789 | 0.3556927 | -0.2363528 | -0.4029886 | -0.2628078 | -0.9578385 | 0.9724567 | -0.9247853 | 0.9756287 | -0.9247853 | 0.9756287 | 1 | 0.9434117 | -0.7126946 | 0.801643 | -0.7278527 | 0.9180397 | -0.5068113 | -0.2369768 | 0.8943538 | 0.9230935 | 0.9817512 | 0.9663938 | 0.7820727 | -3.544446e-17 | 0.768206
thermal_conductivity_delta | -0.431095 | -0.1736638 | -0.8853841 | 0.9873149 | 0.3227089 | -0.3987053 | 0.7882731 | 0.9095424 | 0.6781221 | 0.9346306 | -0.859162 | 0.9505704 | -0.7861962 | 0.9067823 | -0.7667796 | 0.8841957 | -0.2521307 | -0.1867997 | -0.2793688 | -0.347363 | -0.3607215 | -0.1027829 | -0.2521307 | -0.1867997 | 0.7193111 | 0.8380291 | 0.9103076 | 0.9871644 | 0.4587604 | 0.2116484 | -0.5524072 | 0.4014293 | -0.6012642 | 0.481925 | 0.6350275 | 0.5966015 | 0.3129135 | -0.02111475 | 0.7125984 | 0.8043797 | -0.8218199 | 0.9130226 | 0.3674046 | 0.04903015 | -0.3999229 | -0.2208576 | -0.7213039 | 0.9135267 | -0.4586102 | 0.3317555 | -0.9032568 | 0.9787009 | 0.7130208 | 0.8049788 | -0.9218349 | 0.9906532 | 0.6866184 | 0.7556242 | 0.7882731 | 0.9095424 | -0.835755 | 0.9124132 | 0.5195277 | -0.03557072 | 0.7034106 | 0.5563199 | -0.9385137 | 0.9991009 | 0.3793498 | -0.2568611 | -0.3670304 | -0.2553626 | -0.9032568 | 0.9787009 | -0.8517467 | 0.9819263 | -0.8517467 | 0.9819263 | 0.9434117 | 1 | -0.6471266 | 0.7880944 | -0.6528189 | 0.9048046 | -0.431095 | -0.1736638 | 0.8444529 | 0.9165604 | 0.9327818 | 0.9950422 | 0.8459063 | -1.80188e-15 | 0.7130208
vdw_radius_avg | 0.9135079 | 0.4275307 | 0.8560858 | -0.638064 | 0.4288783 | -0.1211521 | -0.9256806 | -0.550786 | -0.1259448 | -0.6213708 | 0.4063007 | -0.6856537 | 0.9466574 | -0.5821879 | 0.9552033 | -0.5870394 | 0.8378288 | 0.09733776 | 0.887609 | -0.09073036 | 0.8337789 | -0.3841383 | 0.8378288 | 0.09733776 | -0.05244415 | -0.893836 | -0.5499619 | -0.6981983 | -0.9322697 | -0.1050607 | 0.9095665 | -0.2285258 | 0.7347336 | -0.1211508 | -0.9128667 | -0.3725667 | -0.7986735 | 0.03540398 | -0.9656087 | -0.5597995 | 0.2590792 | -0.7943516 | -0.8099825 | 0.05667223 | -0.1733515 | 0.2546256 | 0.1135684 | -0.7773328 | 0.1789179 | 0.2068683 | 0.8310386 | -0.6320711 | -0.9654934 | -0.5601906 | 0.521172 | -0.7064019 | -0.6716016 | -0.9468622 | -0.9256806 | -0.550786 | 0.8303112 | -0.5473553 | 0.1918771 | -0.2929408 | -0.05561668 | -0.7068104 | 0.7149985 | -0.6464771 | 0.3812499 | -0.3102784 | -0.1589053 | -0.02853699 | 0.8310386 | -0.6320711 | 0.788253 | -0.6463541 | 0.788253 | -0.6463541 | -0.7126946 | -0.6471266 | 1 | -0.6544906 | 0.9691148 | -0.5111095 | 0.9135079 | 0.4275307 | -0.3804677 | -0.7373702 | -0.5730337 | -0.6909847 | -0.7306898 | 2.996373e-13 | -0.9654934
vdw_radius_delta | -0.4091244 | -0.02953543 | -0.870891 | 0.8083666 | 0.249173 | -0.03758995 | 0.603484 | 0.8595292 | 0.5063051 | 0.6501499 | -0.8208442 | 0.8195967 | -0.6536832 | 0.9042023 | -0.6574469 | 0.926407 | -0.168681 | 0.2247503 | -0.4248753 | 0.1579441 | -0.675108 | 0.3462943 | -0.168681 | 0.2247503 | 0.5542718 | 0.8534354 | 0.8474398 | 0.7688867 | 0.355285 | 0.5207447 | -0.4272875 | 0.7166827 | -0.3642541 | 0.6756701 | 0.7927981 | 0.6564677 | 0.2188285 | 0.4146916 | 0.6262666 | 0.9429081 | -0.7011189 | 0.8865011 | 0.2152008 | 0.4159078 | -0.4974192 | 0.1274339 | -0.6219676 | 0.6727378 | -0.01936042 | 0.4949913 | -0.7334293 | 0.8442878 | 0.6266744 | 0.9429879 | -0.7964156 | 0.8146963 | 0.9022281 | 0.8165126 | 0.603484 | 0.8595292 | -0.627893 | 0.8662689 | 0.4143868 | 0.4388911 | 0.5759308 | 0.8294417 | -0.8272424 | 0.7893064 | 0.2626827 | 0.1505602 | -0.2252495 | 0.2907312 | -0.7334293 | 0.8442878 | -0.6210837 | 0.7916266 | -0.6210837 | 0.7916266 | 0.801643 | 0.7880944 | -0.6544906 | 1 | -0.5622463 | 0.8620031 | -0.4091244 | -0.02953543 | 0.7114438 | 0.9238766 | 0.7968238 | 0.811731 | 0.9215667 | -7.522195e-16 | 0.6266744
vdw_radius_alvarez_avg | 0.9536526 | 0.4462158 | 0.843428 | -0.6306545 | 0.4407875 | -0.1026921 | -0.9453537 | -0.5727993 | -0.06891865 | -0.6536513 | 0.4075192 | -0.7113652 | 0.9362397 | -0.5827012 | 0.9315168 | -0.5760917 | 0.8360906 | 0.09498726 | 0.8515805 | 0.1160911 | 0.7079266 | -0.1734772 | 0.8360906 | 0.09498726 | -0.06391457 | -0.8582832 | -0.5085081 | -0.725559 | -0.9537654 | -0.1360215 | 0.8720949 | -0.2106397 | 0.6948493 | -0.1334595 | -0.8778355 | -0.2132995 | -0.7412671 | 0.07061089 | -0.9301113 | -0.5321515 | 0.2846346 | -0.7788391 | -0.7780138 | 0.05747124 | -0.1458006 | 0.2384805 | 0.0679201 | -0.8350077 | 0.2067195 | 0.2178859 | 0.8283548 | -0.6410807 | -0.9299349 | -0.5325744 | 0.532052 | -0.7123366 | -0.5111265 | -0.9026213 | -0.9453537 | -0.5727993 | 0.8171737 | -0.5605596 | 0.1351954 | -0.1990386 | -0.1032664 | -0.6309637 | 0.728661 | -0.651815 | 0.3780453 | -0.2347464 | -0.004164943 | 0.1219598 | 0.8283548 | -0.6410807 | 0.8713406 | -0.6591864 | 0.8713406 | -0.6591864 | -0.7278527 | -0.6528189 | 0.9691148 | -0.5622463 | 1 | -0.5225444 | 0.9536526 | 0.4462158 | -0.4415749 | -0.6921905 | -0.5897919 | -0.6943593 | -0.6380421 | 1.802006e-13 | -0.9299349
vdw_radius_alvarez_delta | -0.3087273 | 0.07078776 | -0.8576918 | 0.9172364 | 0.4750948 | -0.3267933 | 0.6373523 | 0.9787915 | 0.6639977 | 0.8337727 | -0.9509745 | 0.9227976 | -0.6338363 | 0.9731489 | -0.609092 | 0.9610781 | -0.02610638 | 0.0658601 | -0.1586548 | -0.323469 | -0.3006473 | -0.1553228 | -0.02610638 | 0.0658601 | 0.8046421 | 0.7617915 | 0.9200341 | 0.906031 | 0.2700919 | 0.4873609 | -0.3275192 | 0.6284006 | -0.3670542 | 0.7054563 | 0.6113532 | 0.5323284 | 0.05649405 | 0.2290797 | 0.5409317 | 0.9163505 | -0.9163953 | 0.8737862 | 0.1093236 | 0.3135156 | -0.6437062 | 0.02196938 | -0.7783407 | 0.8159017 | -0.2804312 | 0.5639996 | -0.799156 | 0.9582311 | 0.5414352 | 0.9166546 | -0.9518092 | 0.9130976 | 0.6666765 | 0.6620913 | 0.6373523 | 0.9787915 | -0.680191 | 0.9679663 | 0.7003249 | 0.07474495 | 0.8404695 | 0.585383 | -0.9289438 | 0.9094721 | 0.5201628 | -0.228572 | -0.5646732 | -0.1306426 | -0.799156 | 0.9582311 | -0.7868197 | 0.9389028 | -0.7868197 | 0.9389028 | 0.9180397 | 0.9048046 | -0.5111095 | 0.8620031 | -0.5225444 | 1 | -0.3087273 | 0.07078776 | 0.9353808 | 0.8879808 | 0.9496497 | 0.9121579 | 0.7816112 | -2.433641e-15 | 0.5414352
vdw_radius_batsanov_avg | 1 | 0.4676874 | 0.685854 | -0.3881575 | 0.6626144 | -0.3556681 | -0.808508 | -0.3803603 | 0.2329655 | -0.4137434 | 0.1778012 | -0.5226875 | 0.7970881 | -0.3938392 | 0.7976223 | -0.3983329 | 0.8810382 | -0.06610703 | 0.9379126 | -0.00455822 | 0.7391081 | -0.250615 | 0.8810382 | -0.06610703 | 0.2134671 | -0.7382682 | -0.2495434 | -0.5125429 | -0.9566176 | -0.1879856 | 0.7886603 | -0.1936966 | 0.5273913 | -0.06064586 | -0.8507898 | 0.01849213 | -0.713791 | -0.02779945 | -0.8148129 | -0.3876681 | 0.03407151 | -0.6212512 | -0.7357304 | -0.01868784 | -0.2673014 | 0.09324578 | -0.221648 | -0.6627576 | -0.02500997 | 0.3233297 | 0.6220286 | -0.4214655 | -0.8144202 | -0.3878623 | 0.2840813 | -0.497652 | -0.3453639 | -0.8133967 | -0.808508 | -0.3803603 | 0.6151587 | -0.3648329 | 0.3388972 | -0.3430226 | 0.130426 | -0.6147989 | 0.5175197 | -0.4246796 | 0.611846 | -0.4482898 | -0.08754685 | -0.02386476 | 0.6220286 | -0.4214655 | 0.7202361 | -0.4264728 | 0.7202361 | -0.4264728 | -0.5068113 | -0.431095 | 0.9135079 | -0.4091244 | 0.9536526 | -0.3087273 | 1 | 0.4676874 | -0.2286456 | -0.5124376 | -0.3490562 | -0.4759496 | -0.4933138 | 4.738356e-14 | -0.8144202
vdw_radius_batsanov_delta | 0.4676874 | 1 | 0.3204911 | -0.1432209 | 0.3102883 | -0.07197382 | -0.3787364 | -0.1029524 | 0.1083084 | -0.2164758 | 0.0824603 | -0.2606426 | 0.3734179 | -0.1132775 | 0.3737047 | -0.1129233 | 0.4130199 | 0.08565384 | 0.4386482 | 0.1702254 | 0.3454092 | -0.06439157 | 0.4130199 | 0.08565384 | 0.1000489 | -0.3427538 | -0.1166483 | -0.2268091 | -0.4480309 | 0.1363853 | 0.3700243 | -0.01499746 | 0.248248 | -0.009150613 | -0.3973006 | 0.1366795 | -0.3352827 | 0.03832234 | -0.3818232 | -0.09666673 | 0.0153796 | -0.3016064 | -0.3455536 | 0.04726155 | -0.1266426 | 0.037867 | -0.1036261 | -0.3116227 | -0.009959543 | 0.1260925 | 0.291385 | -0.1667037 | -0.3816395 | -0.09693735 | 0.1325941 | -0.2238242 | -0.1615081 | -0.347457 | -0.3787364 | -0.1029524 | 0.2885986 | -0.1436792 | 0.1594501 | -0.1581718 | 0.06176105 | -0.3035285 | 0.2418337 | -0.1766282 | 0.2864843 | -0.1327677 | -0.04239351 | -0.02749483 | 0.291385 | -0.1667037 | 0.3368479 | -0.1389605 | 0.3368479 | -0.1389605 | -0.2369768 | -0.1736638 | 0.4275307 | -0.02953543 | 0.4462158 | 0.07078776 | 0.4676874 | 1 | -0.106186 | -0.2549009 | -0.1630206 | -0.2088465 | -0.1282453 | 8.834409e-15 | -0.3816395
vdw_radius_mm3_avg | -0.2286456 | -0.106186 | -0.7916807 | 0.853378 | 0.5669948 | -0.3752396 | 0.5590544 | 0.9585768 | 0.647917 | 0.8351458 | -0.9703218 | 0.908231 | -0.5308574 | 0.9340737 | -0.4933578 | 0.9129454 | 0.1031427 | 0.07547195 | -0.01766723 | -0.5517799 | -0.1171767 | -0.3904048 | 0.1031427 | 0.07547195 | 0.8663397 | 0.6683244 | 0.8800414 | 0.8685556 | 0.1649523 | 0.4808658 | -0.1828096 | 0.620679 | -0.2444035 | 0.756929 | 0.5067167 | 0.3464633 | -0.1089904 | 0.2314249 | 0.4095959 | 0.8578342 | -0.9700372 | 0.8132659 | -0.03610021 | 0.3480646 | -0.7516335 | 0.09699861 | -0.7866079 | 0.8056954 | -0.2773301 | 0.6540836 | -0.7319367 | 0.9195769 | 0.4101106 | 0.8581511 | -0.9572199 | 0.8611379 | 0.506401 | 0.5193662 | 0.5590544 | 0.9585768 | -0.5926774 | 0.9568919 | 0.8287204 | -0.006281198 | 0.9353727 | 0.4907305 | -0.9062045 | 0.8538551 | 0.6185701 | -0.3346554 | -0.75247 | -0.2328494 | -0.7319367 | 0.9195769 | -0.7899555 | 0.8864761 | -0.7899555 | 0.8864761 | 0.8943538 | 0.8444529 | -0.3804677 | 0.7114438 | -0.4415749 | 0.9353808 | -0.2286456 | -0.106186 | 1 | 0.8123908 | 0.9512147 | 0.8559064 | 0.6170509 | -2.275602e-15 | 0.4101106
vdw_radius_mm3_delta | -0.5124376 | -0.2549009 | -0.9547868 | 0.9160168 | 0.233905 | -0.1454237 | 0.7585633 | 0.9220325 | 0.5631488 | 0.8215636 | -0.8760117 | 0.9560751 | -0.7848559 | 0.9452192 | -0.77785 | 0.9473956 | -0.272715 | 0.05867061 | -0.4479525 | -0.09310904 | -0.6126931 | 0.1530993 | -0.272715 | 0.05867061 | 0.6217118 | 0.939599 | 0.9120394 | 0.9160208 | 0.4823015 | 0.3946489 | -0.5435679 | 0.6101391 | -0.5016417 | 0.6213943 | 0.8166915 | 0.5940638 | 0.3077027 | 0.2446551 | 0.7363056 | 0.9202546152 | -0.7769929 | 0.9859245 | 0.3318604 | 0.2764144 | -0.4598474 | 0.005423085 | -0.6571083 | 0.8555621 | -0.1920274 | 0.423539 | -0.869553 | 0.9470273 | 0.7366935 | 0.920588 | -0.8939188 | 0.9466842 | 0.8505134 | 0.8475003 | 0.7585633 | 0.9220325 | -0.7732076 | 0.933345 | 0.4513618 | 0.3008827 | 0.6412067 | 0.8117887 | -0.9383246 | 0.919846 | 0.2706079 | 0.03311954 | -0.3037821 | 0.08134169 | -0.869553 | 0.9470273 | -0.7972279 | 0.9141743 | -0.7972279 | 0.9141743 | 0.9230935 | 0.9165604 | -0.7373702 | 0.9238766 | -0.6921905 | 0.8879808 | -0.5124376 | -0.2549009 | 0.8123908 | 1 | 0.9041949 | 0.9413371 | 0.9297484 | 3.640116e-15 | 0.7366935
vdw_radius_uff_avg | -0.3490562 | -0.1630206 | -0.8981156 | 0.9564611 | 0.4639877 | -0.4416266 | 0.7387534 | 0.9553274 | 0.7422605 | 0.932654 | -0.9605861 | 0.9537025 | -0.7312494 | 0.9467589 | -0.7054196 | 0.9254519 | -0.113739 | -0.1192679 | -0.1750031 | -0.4265178 | -0.2873861 | -0.2015677 | -0.113739 | -0.1192679 | 0.8383754 | 0.7950926 | 0.9697445 | 0.9520152 | 0.3525464 | 0.2989891 | -0.4425964 | 0.4925831 | -0.512483 | 0.6011487 | 0.6092893 | 0.5565186 | 0.1708266 | 0.06183254 | 0.6371157 | 0.853812 | -0.9368803 | 0.8965055 | 0.2325797 | 0.1496873 | -0.5609166 | -0.1342213 | -0.8192411 | 0.8909798 | -0.4358217 | 0.4772981 | -0.8937698 | 0.9766778 | 0.6376292 | 0.8543274 | -0.9974111 | 0.9533644 | 0.6840706 | 0.6833058 | 0.7387534 | 0.9553274 | -0.7980003 | 0.9573055 | 0.6771483 | -0.04314268 | 0.8419444 | 0.5392272 | -0.9816416 | 0.9437555 | 0.5198938 | -0.3221309 | -0.515679 | -0.2593635 | -0.8937698 | 0.9766778 | -0.8613934 | 0.9695604 | -0.8613934 | 0.9695604 | 0.9817512 | 0.9327818 | -0.5730337 | 0.7968238 | -0.5897919 | 0.9496497 | -0.3490562 | -0.1630206 | 0.9512147 | 0.9041949 | 1 | 0.9494107 | 0.7465753 | 4.719773e-14 | 0.6376292
vdw_radius_uff_delta | -0.4759496 | -0.2088465 | -0.9211016 | 0.9894579 | 0.2944444 | -0.3681772 | 0.8203537 | 0.9228052 | 0.6657106 | 0.9409487 | -0.8725388 | 0.9700165 | -0.8199703 | 0.9227503 | -0.8013695 | 0.902495 | -0.2869894 | -0.1683447 | -0.3274913 | -0.3316285 | -0.4084714 | -0.07599641 | -0.2869894 | -0.1683447 | 0.7091668 | 0.8735596 | 0.9254771 | 0.993923 | 0.4979318 | 0.2292954 | -0.5837602 | 0.4238196 | -0.6167901 | 0.4950873 | 0.6833707 | 0.5943058 | 0.3402509 | -0.001278736 | 0.7483871 | 0.8266942 | -0.8251845 | 0.9414754 | 0.39363 | 0.06582973 | -0.3974605 | -0.2079578 | -0.7133734 | 0.9337066 | -0.4408902 | 0.3268954 | -0.9291113 | 0.9869677 | 0.7487956 | 0.82728 | -0.9361077 | 0.9991957 | 0.7158364 | 0.791551 | 0.8203537 | 0.9228052 | -0.8587617 | 0.9261095 | 0.5057379 | 0.002226949 | 0.6987802 | 0.5995881 | -0.9633489 | 0.9969229 | 0.3517989 | -0.2195394 | -0.3616108 | -0.2310958 | -0.9291113 | 0.9869677 | -0.8792273 | 0.9871712 | -0.8792273 | 0.9871712 | 0.9663938 | 0.9950422 | -0.6909847 | 0.811731 | -0.6943593 | 0.9121579 | -0.4759496 | -0.2088465 | 0.8559064 | 0.9413371 | 0.9494107 | 1 | 0.8553137 | 6.85227e-17 | 0.7487956
S_mix | -0.4933138 | -0.1282453 | -0.8596753 | 0.8323612 | 0.1160036 | -0.02833849 | 0.6808442 | 0.7929926 | 0.4705637 | 0.7032635 | -0.7213154 | 0.8245211 | -0.7305571 | 0.8347464 | -0.7382433 | 0.848391 | -0.3237217 | 0.08025033 | -0.5113424 | 0.1651234 | -0.7094565 | 0.3871984 | -0.3237217 | 0.08025033 | 0.4560485 | 0.900755 | 0.797902 | 0.8103289 | 0.4784419 | 0.3508903 | -0.5616533 | 0.5561193 | -0.4947368 | 0.5130303 | 0.7959618 | 0.6689349 | 0.3832575 | 0.2558431 | 0.7188802 | 0.8421219 | -0.5988582 | 0.9019932 | 0.3794074 | 0.2459672 | -0.3141102 | -0.01072404 | -0.5392112 | 0.7320366 | -0.1092397 | 0.3346608 | -0.7687496 | 0.8381193 | 0.7192004 | 0.8423716 | -0.7363622 | 0.8533232 | 0.8814206 | 0.8534694 | 0.6808442 | 0.7929926 | -0.6990929 | 0.8060262 | 0.2641715 | 0.3926838 | 0.4492127 | 0.8178185 | -0.7980666 | 0.8399462 | 0.1358858 | 0.1819749 | -0.08318633 | 0.233203 | -0.7687496 | 0.8381193 | -0.640229 | 0.8091981 | -0.640229 | 0.8091981 | 0.7820727 | 0.8459063 | -0.7306898 | 0.9215667 | -0.6380421 | 0.7816112 | -0.4933138 | -0.1282453 | 0.6170509 | 0.9297484 | 0.7465753 | 0.8553137 | 1 | -6.093322e-16 | 0.7192004
T | 5.591529e-14 | 5.354468e-15 | 4.08164e-14 | 1.10175e-15 | 4.077207e-14 | -3.941681e-15 | -2.647694e-16 | 1.717884e-15 | -1.226129e-15 | -3.857465e-15 | -3.241603e-14 | -1.656157e-15 | 2.092702e-14 | 1.187113e-15 | -2.039249e-15 | 2.898093e-15 | -2.751359e-14 | -2.681531e-15 | 3.841499e-13 | 7.835704e-15 | -5.915675e-14 | -4.902124e-16 | -2.751359e-14 | -2.681531e-15 | -1.330545e-14 | -5.641399e-15 | -4.284044e-14 | -1.193529e-15 | -7.454016e-14 | 5.130539e-15 | 4.430548e-16 | 2.477114e-17 | -8.56463e-16 | -3.38216e-15 | 1.61455e-15 | -5.589531e-15 | -6.427697e-14 | 2.787648e-15 | -2.095949e-14 | -1.011085e-15 | -1.998149e-15 | 1.346047e-15 | 8.069235e-14 | -5.659128e-17 | 3.603229e-14 | -1.980839e-15 | -3.474859e-14 | -1.419348e-15 | 1.448251e-14 | -4.256025e-15 | -4.383295e-14 | -1.123731e-15 | 1.566723e-14 | -5.048902e-15 | -1.389762e-14 | -3.550871e-16 | -1.067473e-14 | -5.810338e-15 | -2.647694e-16 | 1.717884e-15 | 7.411169e-15 | -2.362872e-16 | 1.643592e-13 | -2.638659e-15 | 1.156811e-13 | -2.194301e-15 | 1.520185e-14 | 5.98066e-16 | -1.476245e-14 | -2.308588e-15 | -3.266443e-14 | -4.82295e-16 | -3.918554e-14 | -8.000062e-16 | -1.512133e-14 | -3.035018e-16 | -1.512133e-14 | -3.035018e-16 | -3.544446e-17 | -1.80188e-15 | 2.996373e-13 | -7.522195e-16 | 1.802006e-13 | -2.433641e-15 | 4.738356e-14 | 8.834409e-15 | -2.275602e-15 | 3.640116e-15 | 4.719773e-14 | 6.85227e-17 | -6.093322e-16 | 1 | 1.577743e-14
VEC | -0.8144202 | -0.3816395 | -0.8465193 | 0.7235969 | -0.3043171 | -0.1153633 | 0.9685497 | 0.5508955 | 0.3222728 | 0.7247072 | -0.4424432 | 0.6981574 | -0.9884941 | 0.5760363 | -0.9953291 | 0.5674526 | -0.8165508 | -0.333366 | -0.763532 | 0.002754567 | -0.7174173 | 0.3102838 | -0.8165508 | -0.333366 | 0.1814715 | 0.8602947 | 0.634837 | 0.7551712 | 0.9017056 | -0.08643639 | -0.964337 | 0.07056669 | -0.8808094 | 0.01004809 | 0.8018161 | 0.52204 | 0.8521514 | -0.2468579 | 0.9999997 | 0.504361 | -0.3312708 | 0.7767757 | 0.8730834 | -0.2577038 | 0.2154184 | -0.4718683 | -0.2587143 | 0.8112405 | -0.4223267 | -0.2588856 | -0.9070918 | 0.6750475 | 1 | 0.5049844 | -0.5906637 | 0.7590063 | 0.6909382 | 0.9116234 | 0.9685497 | 0.5508955 | -0.935797 | 0.5486637 | -0.1346432 | 0.06804563 | 0.1218033 | 0.5665947 | -0.7533869 | 0.7167569 | -0.2485968 | 0.09360181 | 0.1995987 | -0.1609787 | -0.9070918 | 0.6750475 | -0.8090303 | 0.7178867 | -0.8090303 | 0.7178867 | 0.768206 | 0.7130208 | -0.9654934 | 0.6266744 | -0.9299349 | 0.5414352 | -0.8144202 | -0.3816395 | 0.4101106 | 0.7366935 | 0.6376292 | 0.7487956 | 0.7192004 | 1.577743e-14 | 1

## Supp_Fig_2
Unnamed: 0 | atomic_volume_delta | atomic_weight_uncertainty_delta | electron_affinity_delta | fusion_heat_delta | metallic_radius_avg | molar_heat_capacity_delta | thermal_conductivity_delta | vdw_radius_batsanov_avg | vdw_radius_batsanov_delta | T
atomic_volume_delta | 1 | -0.4875113 | -0.5291196 | -0.05215115 | -0.4809511 | 0.7202228 | -0.3987053 | -0.3556681 | -0.07197382 | -3.941681e-15
atomic_weight_uncertainty_delta | -0.4875113 | 1 | 0.5489522 | 0.2462068 | 0.5133633 | -0.4481548 | 0.9346306 | -0.4137434 | -0.2164758 | -3.857465e-15
electron_affinity_delta | -0.5291196 | 0.5489522 | 1 | 0.1221727 | 0.2251985 | -0.0459416 | 0.5966015 | 0.01849213 | 0.1366795 | -5.589531e-15
fusion_heat_delta | -0.05215115 | 0.2462068 | 0.1221727 | 1 | 0.8486313 | 0.3139305 | 0.3317555 | 0.3233297 | 0.1260925 | -4.256025e-15
metallic_radius_avg | -0.4809511 | 0.5133633 | 0.2251985 | 0.8486313 | 1 | -0.2041513 | 0.5195277 | 0.3388972 | 0.1594501 | 1.643592e-13
molar_heat_capacity_delta | 0.7202228 | -0.4481548 | -0.0459416 | 0.3139305 | -0.2041513 | 1 | -0.2553626 | -0.02386476 | -0.02749483 | -4.82295e-16
thermal_conductivity_delta | -0.3987053 | 0.9346306 | 0.5966015 | 0.3317555 | 0.5195277 | -0.2553626 | 1 | -0.431095 | -0.1736638 | -1.80188e-15
vdw_radius_batsanov_avg | -0.3556681 | -0.4137434 | 0.01849213 | 0.3233297 | 0.3388972 | -0.02386476 | -0.431095 | 1 | 0.4676874 | 4.738356e-14
vdw_radius_batsanov_delta | -0.07197382 | -0.2164758 | 0.1366795 | 0.1260925 | 0.1594501 | -0.02749483 | -0.1736638 | 0.4676874 | 1 | 8.834409e-15
T | -3.941681e-15 | -3.857465e-15 | -5.589531e-15 | -4.256025e-15 | 1.643592e-13 | -4.82295e-16 | -1.80188e-15 | 4.738356e-14 | 8.834409e-15 | 1

## Supp_Fig_3_4_5
experiment | model | target | parsimony | niterations | seed | train_r2_best | stage2_r2
parsimony | additive | Youngs_modulus | 0.0005 | 200 | 0 | 0.9693587 | 0.9662488
parsimony | additive | Youngs_modulus | 0.02 | 200 | 0 | 0.9693587 | 0.9662488
niterations | additive | Youngs_modulus | 0.005 | 200 | 0 | 0.9693587 | 0.9662488
parsimony | additive | UTS | 0.003 | 200 | 0 | 0.9917328 | 0.9913582
niterations | additive | UTS | 0.005 | 50 | 0 | 0.9917328 | 0.9913582
niterations | additive | UTS | 0.005 | 400 | 0 | 0.9917328 | 0.9913582
parsimony | additive | Disloc_0pct | 0.01 | 200 | 0 | 0.9706797 | 0.9699872
niterations | additive | Disloc_0pct | 0.005 | 150 | 0 | 0.9706797 | 0.9699872
parsimony | additive | Disloc_20pct | 0.001 | 200 | 0 | 0.9071289 | 0.8971056
parsimony | additive | Disloc_20pct | 0.05 | 200 | 0 | 0.9071289 | 0.8971056
niterations | additive | Disloc_20pct | 0.005 | 300 | 0 | 0.9071289 | 0.8971056
parsimony | additive | FCC_0pct | 0.005 | 200 | 0 | 0.9780451 | 0.9779493
niterations | additive | FCC_0pct | 0.005 | 100 | 0 | 0.9780451 | 0.9779493
parsimony | additive | HCP_0pct | 0.0005 | 200 | 0 | 0.5832524 | 0.4530685
parsimony | additive | HCP_0pct | 0.02 | 200 | 0 | 0.5832524 | 0.4530685
niterations | additive | HCP_0pct | 0.005 | 200 | 0 | 0.5832524 | 0.4530685
parsimony | additive | BCC_0pct | 0.003 | 200 | 0 | 0.3746699 | 0.2772237
niterations | additive | BCC_0pct | 0.005 | 50 | 0 | 0.3672547 | 0.268653
niterations | additive | BCC_0pct | 0.005 | 400 | 0 | 0.3746713 | 0.2772253
parsimony | additive | Other_0pct | 0.01 | 200 | 0 | 0.9760269 | 0.9759133
niterations | additive | Other_0pct | 0.005 | 150 | 0 | 0.9760269 | 0.9759133
parsimony | additive | FCC_20pct | 0.001 | 200 | 0 | 0.9337015 | 0.9249297
parsimony | additive | FCC_20pct | 0.05 | 200 | 0 | 0.9337015 | 0.9249297
niterations | additive | FCC_20pct | 0.005 | 300 | 0 | 0.9337015 | 0.9249297
parsimony | additive | HCP_20pct | 0.005 | 200 | 0 | 0.7054573 | 0.3481739
niterations | additive | HCP_20pct | 0.005 | 100 | 0 | 0.7054573 | 0.3481739
parsimony | additive | BCC_20pct | 0.0005 | 200 | 0 | 0.8501461 | 0.6862475
parsimony | additive | BCC_20pct | 0.02 | 200 | 0 | 0.8501069 | 0.6861654
niterations | additive | BCC_20pct | 0.005 | 200 | 0 | 0.8501504 | 0.6862565
parsimony | additive | Other_20pct | 0.003 | 200 | 0 | 0.9826892 | 0.9826071
niterations | additive | Other_20pct | 0.005 | 50 | 0 | 0.9826892 | 0.9826071
niterations | additive | Other_20pct | 0.005 | 400 | 0 | 0.9826892 | 0.9826071
parsimony | multiplicative | Youngs_modulus | 0.01 | 200 | 0 | 0.9744135 | 0.971112
niterations | multiplicative | Youngs_modulus | 0.005 | 150 | 0 | 0.9744135 | 0.971112
parsimony | multiplicative | UTS | 0.001 | 200 | 0 | 0.9900119 | 0.9896574
parsimony | multiplicative | UTS | 0.05 | 200 | 0 | 0.9900119 | 0.9896574
niterations | multiplicative | UTS | 0.005 | 300 | 0 | 0.9900118 | 0.9896574
parsimony | multiplicative | Disloc_0pct | 0.005 | 200 | 0 | 0.9753853 | 0.9750486
niterations | multiplicative | Disloc_0pct | 0.005 | 100 | 0 | 0.9753853 | 0.9750486
parsimony | multiplicative | Disloc_20pct | 0.0005 | 200 | 0 | 0.887137 | 0.8775372
parsimony | multiplicative | Disloc_20pct | 0.02 | 200 | 0 | 0.8872158 | 0.8774963
niterations | multiplicative | Disloc_20pct | 0.005 | 200 | 0 | 0.8957328 | 0.8871284
parsimony | multiplicative | FCC_0pct | 0.003 | 200 | 0 | 0.9777253 | 0.9776309
niterations | multiplicative | FCC_0pct | 0.005 | 50 | 0 | 0.9776597 | 0.9775613
niterations | multiplicative | FCC_0pct | 0.005 | 400 | 0 | 0.9792409 | 0.9791502
parsimony | multiplicative | HCP_0pct | 0.01 | 200 | 0 | 0.5943523 | 0.4531022
niterations | multiplicative | HCP_0pct | 0.005 | 150 | 0 | 0.5943542 | 0.4531022
parsimony | multiplicative | BCC_0pct | 0.001 | 200 | 0 | 0.1143727 | 0.1455639
parsimony | multiplicative | BCC_0pct | 0.05 | 200 | 0 | 0.164954 | 0.2171352
niterations | multiplicative | BCC_0pct | 0.005 | 300 | 0 | 0.1421543 | 0.2283022
parsimony | multiplicative | Other_0pct | 0.005 | 200 | 0 | 0.9774643 | 0.9773441
niterations | multiplicative | Other_0pct | 0.005 | 100 | 0 | 0.9786598 | 0.9785411
parsimony | multiplicative | FCC_20pct | 0.0005 | 200 | 0 | 0.9279266 | 0.9188368
parsimony | multiplicative | FCC_20pct | 0.02 | 200 | 0 | 0.9207008 | 0.910647
niterations | multiplicative | FCC_20pct | 0.005 | 200 | 0 | 0.9280065 | 0.9187388
parsimony | multiplicative | HCP_20pct | 0.003 | 200 | 0 | 0.6796091 | 0.3513313
niterations | multiplicative | HCP_20pct | 0.005 | 50 | 0 | 0.7001589 | 0.3914083
niterations | multiplicative | HCP_20pct | 0.005 | 400 | 0 | 0.6794554 | 0.3513249
parsimony | multiplicative | BCC_20pct | 0.01 | 200 | 0 | 0.8707616 | 0.7170071
niterations | multiplicative | BCC_20pct | 0.005 | 150 | 0 | 0.8661212 | 0.7094431
parsimony | multiplicative | Other_20pct | 0.001 | 200 | 0 | 0.9840608 | 0.9840118
parsimony | multiplicative | Other_20pct | 0.05 | 200 | 0 | 0.9846936 | 0.9846169
niterations | multiplicative | Other_20pct | 0.005 | 300 | 0 | 0.9843166 | 0.9842347
parsimony | thermal_softening | Youngs_modulus | 0.005 | 200 | 0 | 0.9878672 | 0.9861063
niterations | thermal_softening | Youngs_modulus | 0.01 | 100 | 0 | 0.9863112 | 0.9844804
parsimony | thermal_softening | UTS | 0.0005 | 200 | 0 | 0.994083 | 0.9938193
parsimony | thermal_softening | UTS | 0.02 | 200 | 0 | 0.994083 | 0.9938193
niterations | thermal_softening | UTS | 0.01 | 200 | 0 | 0.9940833 | 0.9938193
parsimony | thermal_softening | Disloc_0pct | 0.003 | 200 | 0 | 0.9753853 | 0.9750486
niterations | thermal_softening | Disloc_0pct | 0.01 | 50 | 0 | 0.9676678 | 0.9673339
niterations | thermal_softening | Disloc_0pct | 0.01 | 400 | 0 | 0.9753852 | 0.9750486
parsimony | thermal_softening | Disloc_20pct | 0.01 | 200 | 0 | 0.8957321 | 0.8871278
niterations | thermal_softening | Disloc_20pct | 0.01 | 150 | 0 | 0.8870842 | 0.8775386
parsimony | thermal_softening | FCC_0pct | 0.001 | 200 | 0 | 0.9980148 | 0.9980057
parsimony | thermal_softening | FCC_0pct | 0.05 | 200 | 0 | 0.9957695 | 0.995753
niterations | thermal_softening | FCC_0pct | 0.01 | 300 | 0 | 0.9960406 | 0.996025
parsimony | thermal_softening | HCP_0pct | 0.005 | 200 | 0 | 0.5943527 | 0.4531022
niterations | thermal_softening | HCP_0pct | 0.01 | 100 | 0 | 0.7121224 | 0.6076206
parsimony | thermal_softening | BCC_0pct | 0.0005 | 200 | 0 | 0.0611987 | 0.4790322
parsimony | thermal_softening | BCC_0pct | 0.02 | 200 | 0 | 0.1138209 | 0.3657383
niterations | thermal_softening | BCC_0pct | 0.01 | 200 | 0 | 0.03309211 | 0.2989887
parsimony | thermal_softening | Other_0pct | 0.003 | 200 | 0 | 0.9958215 | 0.9957736
niterations | thermal_softening | Other_0pct | 0.01 | 50 | 0 | 0.9950581 | 0.9950275
niterations | thermal_softening | Other_0pct | 0.01 | 400 | 0 | 0.9963398 | 0.9963152
parsimony | thermal_softening | FCC_20pct | 0.01 | 200 | 0 | 0.9508098 | 0.9447094
niterations | thermal_softening | FCC_20pct | 0.01 | 150 | 0 | 0.950647 | 0.9445711
parsimony | thermal_softening | HCP_20pct | 0.001 | 200 | 0 | 0.7664525 | 0.5318327
parsimony | thermal_softening | HCP_20pct | 0.05 | 200 | 0 | 0.7569998 | 0.5033412
niterations | thermal_softening | HCP_20pct | 0.01 | 300 | 0 | 0.7911121 | 0.5801112
parsimony | thermal_softening | BCC_20pct | 0.005 | 200 | 0 | 0.8591164 | 0.6849098
niterations | thermal_softening | BCC_20pct | 0.01 | 100 | 0 | 0.9034277 | 0.7774558
parsimony | thermal_softening | Other_20pct | 0.0005 | 200 | 0 | 0.9965931 | 0.9965678
parsimony | thermal_softening | Other_20pct | 0.02 | 200 | 0 | 0.996173 | 0.9961408
niterations | thermal_softening | Other_20pct | 0.01 | 200 | 0 | 0.9963413 | 0.9963149
parsimony | arrhenius | Youngs_modulus | 0.003 | 200 | 0 | 0.9900311 | 0.988321
niterations | arrhenius | Youngs_modulus | 0.01 | 50 | 0 | 0.9921659 | 0.9905374
niterations | arrhenius | Youngs_modulus | 0.01 | 400 | 0 | 0.9912409 | 0.9903042
parsimony | arrhenius | UTS | 0.01 | 200 | 0 | 0.9926957 | 0.9931808
niterations | arrhenius | UTS | 0.01 | 150 | 0 | 0.9910823 | 0.9909425
parsimony | arrhenius | Disloc_0pct | 0.001 | 200 | 0 | 0.971477 | 0.9815162
parsimony | arrhenius | Disloc_0pct | 0.05 | 200 | 0 | 0.9714753 | 0.9815453
niterations | arrhenius | Disloc_0pct | 0.01 | 300 | 0 | 0.9714692 | 0.9815486
parsimony | arrhenius | Disloc_20pct | 0.005 | 200 | 0 | 0.8879628 | 0.8889849
niterations | arrhenius | Disloc_20pct | 0.01 | 100 | 0 | 0.8879615 | 0.8889849
parsimony | arrhenius | FCC_0pct | 0.0005 | 200 | 0 | 0.9984663 | 0.9983515
parsimony | arrhenius | FCC_0pct | 0.02 | 200 | 0 | 0.999267 | 0.9992405
niterations | arrhenius | FCC_0pct | 0.01 | 200 | 0 | 0.9977442 | 0.9977546
parsimony | arrhenius | HCP_0pct | 0.003 | 200 | 0 | 0.6827164 | 0.5705903
niterations | arrhenius | HCP_0pct | 0.01 | 50 | 0 | 0.5908045 | 0.4480938
niterations | arrhenius | HCP_0pct | 0.01 | 400 | 0 | 0.7635122 | 0.6637736
parsimony | arrhenius | BCC_0pct | 0.01 | 200 | 0 | 0.1114671 | 0.3631225
niterations | arrhenius | BCC_0pct | 0.01 | 150 | 0 | 0.1114805 | 0.3631225
parsimony | arrhenius | Other_0pct | 0.001 | 200 | 0 | 0.9975674 | 0.9980775
parsimony | arrhenius | Other_0pct | 0.05 | 200 | 0 | 0.9987059 | 0.9989241
niterations | arrhenius | Other_0pct | 0.01 | 300 | 0 | 0.9957364 | 0.9962815
parsimony | arrhenius | FCC_20pct | 0.005 | 200 | 0 | 0.958106 | 0.9536567
niterations | arrhenius | FCC_20pct | 0.01 | 100 | 0 | 0.9581061 | 0.9536567
parsimony | arrhenius | HCP_20pct | 0.0005 | 200 | 0 | 0.7495827 | 0.522644
parsimony | arrhenius | HCP_20pct | 0.02 | 200 | 0 | 0.8042961 | 0.6375482
niterations | arrhenius | HCP_20pct | 0.01 | 200 | 0 | 0.7966151 | 0.6248144
parsimony | arrhenius | BCC_20pct | 0.003 | 200 | 0 | 0.9104748 | 0.7925698
niterations | arrhenius | BCC_20pct | 0.01 | 50 | 0 | 0.8643513 | 0.7201794
niterations | arrhenius | BCC_20pct | 0.01 | 400 | 0 | 0.9135451 | 0.796233
parsimony | arrhenius | Other_20pct | 0.01 | 200 | 0 | 0.9979195 | 0.9975913
niterations | arrhenius | Other_20pct | 0.01 | 150 | 0 | 0.9962181 | 0.9965141
parsimony | power_law | Youngs_modulus | 0.001 | 200 | 0 | 0.972611 | 0.9694866
parsimony | power_law | Youngs_modulus | 0.05 | 200 | 0 | 0.972611 | 0.9694866
niterations | power_law | Youngs_modulus | 0.005 | 300 | 0 | 0.972611 | 0.9694866
parsimony | power_law | UTS | 0.005 | 200 | 0 | 0.9900118 | 0.9896573
niterations | power_law | UTS | 0.005 | 100 | 0 | 0.9900118 | 0.9896573
parsimony | power_law | Disloc_0pct | 0.0005 | 200 | 0 | 0.9753852 | 0.9750486
parsimony | power_law | Disloc_0pct | 0.02 | 200 | 0 | 0.9676681 | 0.9673339
niterations | power_law | Disloc_0pct | 0.005 | 200 | 0 | 0.9753852 | 0.9750486
parsimony | power_law | Disloc_20pct | 0.003 | 200 | 0 | 0.8743333 | 0.8669966
niterations | power_law | Disloc_20pct | 0.005 | 50 | 0 | 0.874632 | 0.8671009
niterations | power_law | Disloc_20pct | 0.005 | 400 | 0 | 0.8659954 | 0.8577205
parsimony | power_law | FCC_0pct | 0.01 | 200 | 0 | 0.9775951 | 0.9775036
niterations | power_law | FCC_0pct | 0.005 | 150 | 0 | 0.9772338 | 0.977149
parsimony | power_law | HCP_0pct | 0.001 | 200 | 0 | 0.5943516 | 0.4531022
parsimony | power_law | HCP_0pct | 0.05 | 200 | 0 | 0.5943542 | 0.4531022
niterations | power_law | HCP_0pct | 0.005 | 300 | 0 | 0.5943544 | 0.4531022
parsimony | power_law | BCC_0pct | 0.005 | 200 | 0 | 0.1798582 | 0.2176315
niterations | power_law | BCC_0pct | 0.005 | 100 | 0 | 0.1949279 | 0.2099324
parsimony | power_law | Other_0pct | 0.0005 | 200 | 0 | 0.9777393 | 0.9776368
parsimony | power_law | Other_0pct | 0.02 | 200 | 0 | 0.9788448 | 0.9787489
niterations | power_law | Other_0pct | 0.005 | 200 | 0 | 0.9715418 | 0.9714364
parsimony | power_law | FCC_20pct | 0.003 | 200 | 0 | 0.9243712 | 0.9137934
niterations | power_law | FCC_20pct | 0.005 | 50 | 0 | 0.901694 | 0.8888742
niterations | power_law | FCC_20pct | 0.005 | 400 | 0 | 0.9016945 | 0.8888742
parsimony | power_law | HCP_20pct | 0.01 | 200 | 0 | 0.6416644 | 0.3163901
niterations | power_law | HCP_20pct | 0.005 | 150 | 0 | 0.6416639 | 0.3163895
parsimony | power_law | BCC_20pct | 0.001 | 200 | 0 | 0.8467489 | 0.6793945
parsimony | power_law | BCC_20pct | 0.05 | 200 | 0 | 0.8513306 | 0.6867817
niterations | power_law | BCC_20pct | 0.005 | 300 | 0 | 0.8490253 | 0.6832156
parsimony | power_law | Other_20pct | 0.005 | 200 | 0 | 0.9841344 | 0.9840515
niterations | power_law | Other_20pct | 0.005 | 100 | 0 | 0.9792282 | 0.9790932
parsimony | entropy_weighted | Youngs_modulus | 0.0005 | 200 | 0 | 0.9743923 | 0.9710583
parsimony | entropy_weighted | Youngs_modulus | 0.02 | 200 | 0 | 0.9743923 | 0.9710583
niterations | entropy_weighted | Youngs_modulus | 0.01 | 200 | 0 | 0.9743923 | 0.9710583
parsimony | entropy_weighted | UTS | 0.003 | 200 | 0 | 0.9900121 | 0.9896576
niterations | entropy_weighted | UTS | 0.01 | 50 | 0 | 0.9904774 | 0.9901409
niterations | entropy_weighted | UTS | 0.01 | 400 | 0 | 0.9900121 | 0.9896576
parsimony | entropy_weighted | Disloc_0pct | 0.01 | 200 | 0 | 0.9753846 | 0.9750486
niterations | entropy_weighted | Disloc_0pct | 0.01 | 150 | 0 | 0.9753852 | 0.9750486
parsimony | entropy_weighted | Disloc_20pct | 0.001 | 200 | 0 | 0.8957473 | 0.8871273
parsimony | entropy_weighted | Disloc_20pct | 0.05 | 200 | 0 | 0.8812067 | 0.8720039
niterations | entropy_weighted | Disloc_20pct | 0.01 | 300 | 0 | 0.8812067 | 0.8720039
parsimony | entropy_weighted | FCC_0pct | 0.005 | 200 | 0 | 0.9810881 | 0.9810042
niterations | entropy_weighted | FCC_0pct | 0.01 | 100 | 0 | 0.9776431 | 0.9775502
parsimony | entropy_weighted | HCP_0pct | 0.0005 | 200 | 0 | 0.6123647 | 0.4817923
parsimony | entropy_weighted | HCP_0pct | 0.02 | 200 | 0 | 0.6123653 | 0.4817923
niterations | entropy_weighted | HCP_0pct | 0.01 | 200 | 0 | 0.6123659 | 0.4817923
parsimony | entropy_weighted | BCC_0pct | 0.003 | 200 | 0 | 0.2345203 | 0.3016087
niterations | entropy_weighted | BCC_0pct | 0.01 | 50 | 0 | 0.2177286 | 0.2586788
niterations | entropy_weighted | BCC_0pct | 0.01 | 400 | 0 | 0.1649713 | 0.217135
parsimony | entropy_weighted | Other_0pct | 0.01 | 200 | 0 | 0.9768776 | 0.9767947
niterations | entropy_weighted | Other_0pct | 0.01 | 150 | 0 | 0.9813537 | 0.9813118
parsimony | entropy_weighted | FCC_20pct | 0.001 | 200 | 0 | 0.9293059 | 0.919861
parsimony | entropy_weighted | FCC_20pct | 0.05 | 200 | 0 | 0.9216882 | 0.9110034
niterations | entropy_weighted | FCC_20pct | 0.01 | 300 | 0 | 0.9216988 | 0.9110187
parsimony | entropy_weighted | HCP_20pct | 0.005 | 200 | 0 | 0.7600218 | 0.5076919
niterations | entropy_weighted | HCP_20pct | 0.01 | 100 | 0 | 0.7600546 | 0.5077746
parsimony | entropy_weighted | BCC_20pct | 0.0005 | 200 | 0 | 0.8927245 | 0.7526516
parsimony | entropy_weighted | BCC_20pct | 0.02 | 200 | 0 | 0.8829 | 0.7249646
niterations | entropy_weighted | BCC_20pct | 0.01 | 200 | 0 | 0.8971369 | 0.7602432
parsimony | entropy_weighted | Other_20pct | 0.003 | 200 | 0 | 0.9849208 | 0.9848604
niterations | entropy_weighted | Other_20pct | 0.01 | 50 | 0 | 0.9849131 | 0.9848331
niterations | entropy_weighted | Other_20pct | 0.01 | 400 | 0 | 0.9848729 | 0.9848002
parsimony | calphad | Youngs_modulus | 0.01 | 200 | 0 | 0.9640466 | 0.9235116
niterations | calphad | Youngs_modulus | 0.01 | 150 | 0 | 0.9640438 | 0.9235116
parsimony | calphad | UTS | 0.001 | 200 | 0 | 0.9888941 | 0.9639094
parsimony | calphad | UTS | 0.05 | 200 | 0 | 0.9888944 | 0.9639094
niterations | calphad | UTS | 0.01 | 300 | 0 | 0.9888972 | 0.9639094
parsimony | calphad | Disloc_0pct | 0.005 | 200 | 0 | 0.90042 | 0.6097318
niterations | calphad | Disloc_0pct | 0.01 | 100 | 0 | 0.9000031 | 0.6097321
parsimony | calphad | Disloc_20pct | 0.0005 | 200 | 0 | 0.8217884 | 0.2990042
parsimony | calphad | Disloc_20pct | 0.02 | 200 | 0 | -0.3677419 | 0.1872693
niterations | calphad | Disloc_20pct | 0.01 | 200 | 0 | 0.8218388 | 0.2990042
parsimony | calphad | FCC_0pct | 0.003 | 200 | 0 | 0.9919995 | 0.9804317
niterations | calphad | FCC_0pct | 0.01 | 50 | 0 | 0.9895052 | 0.9789396
niterations | calphad | FCC_0pct | 0.01 | 400 | 0 | 0.9920109 | 0.9804238
parsimony | calphad | HCP_0pct | 0.01 | 200 | 0 | -0.2179279 | 0.4892928
niterations | calphad | HCP_0pct | 0.01 | 150 | 0 | -0.2179279 | 0.4892928
parsimony | calphad | BCC_0pct | 0.001 | 200 | 0 | 0.2428053 | 0.6423991
parsimony | calphad | BCC_0pct | 0.05 | 200 | 0 | 0.2428053 | 0.6423991
niterations | calphad | BCC_0pct | 0.01 | 300 | 0 | 0.2428053 | 0.6423991
parsimony | calphad | Other_0pct | 0.005 | 200 | 0 | 0.9921796 | 0.9711236
niterations | calphad | Other_0pct | 0.01 | 100 | 0 | 0.984341 | 0.9695278
parsimony | calphad | FCC_20pct | 0.0005 | 200 | 0 | 0.9272023 | 0.2012405
parsimony | calphad | FCC_20pct | 0.02 | 200 | 0 | 0.927205 | 0.2012405
niterations | calphad | FCC_20pct | 0.01 | 200 | 0 | 0.9272066 | 0.2012405
parsimony | calphad | HCP_20pct | 0.003 | 200 | 0 | 0.4271591 | 0.2217819
niterations | calphad | HCP_20pct | 0.01 | 50 | 0 | 0.4536851 | 0.1281905
niterations | calphad | HCP_20pct | 0.01 | 400 | 0 | 0.4551547 | 0.1481523
parsimony | calphad | BCC_20pct | 0.01 | 200 | 0 | 0.1711368 | 0.7628428
niterations | calphad | BCC_20pct | 0.01 | 150 | 0 | 0.1711376 | 0.7628398
parsimony | calphad | Other_20pct | 0.001 | 200 | 0 | 0.9899222 | 0.9208878
parsimony | calphad | Other_20pct | 0.05 | 200 | 0 | 0.9899237 | 0.9208878
niterations | calphad | Other_20pct | 0.01 | 300 | 0 | 0.9899232 | 0.9208878
parsimony | free_2stage | Youngs_modulus | 0.005 | 300 | 0
niterations | free_2stage | Youngs_modulus | 0.003 | 100 | 0
parsimony | free_2stage | UTS | 0.0005 | 300 | 0
parsimony | free_2stage | UTS | 0.02 | 300 | 0
niterations | free_2stage | UTS | 0.003 | 200 | 0
parsimony | free_2stage | Disloc_0pct | 0.003 | 300 | 0
niterations | free_2stage | Disloc_0pct | 0.003 | 50 | 0
niterations | free_2stage | Disloc_0pct | 0.003 | 400 | 0
parsimony | free_2stage | Disloc_20pct | 0.01 | 300 | 0
niterations | free_2stage | Disloc_20pct | 0.003 | 150 | 0
parsimony | free_2stage | FCC_0pct | 0.001 | 300 | 0
parsimony | free_2stage | FCC_0pct | 0.05 | 300 | 0
niterations | free_2stage | FCC_0pct | 0.003 | 300 | 0
parsimony | free_2stage | HCP_0pct | 0.005 | 300 | 0
niterations | free_2stage | HCP_0pct | 0.003 | 100 | 0
parsimony | free_2stage | BCC_0pct | 0.0005 | 300 | 0
parsimony | free_2stage | BCC_0pct | 0.02 | 300 | 0
niterations | free_2stage | BCC_0pct | 0.003 | 200 | 0
parsimony | free_2stage | Other_0pct | 0.003 | 300 | 0
niterations | free_2stage | Other_0pct | 0.003 | 50 | 0
niterations | free_2stage | Other_0pct | 0.003 | 400 | 0
parsimony | free_2stage | FCC_20pct | 0.01 | 300 | 0
niterations | free_2stage | FCC_20pct | 0.003 | 150 | 0
parsimony | free_2stage | HCP_20pct | 0.001 | 300 | 0
parsimony | free_2stage | HCP_20pct | 0.05 | 300 | 0
niterations | free_2stage | HCP_20pct | 0.003 | 300 | 0
parsimony | free_2stage | BCC_20pct | 0.005 | 300 | 0
niterations | free_2stage | BCC_20pct | 0.003 | 100 | 0
parsimony | free_2stage | Other_20pct | 0.0005 | 300 | 0
parsimony | free_2stage | Other_20pct | 0.02 | 300 | 0
niterations | free_2stage | Other_20pct | 0.003 | 200 | 0
parsimony | free_1stage | Youngs_modulus | 0.003 | 200 | 0
niterations | free_1stage | Youngs_modulus | 0.005 | 50 | 0
niterations | free_1stage | Youngs_modulus | 0.005 | 400 | 0
parsimony | free_1stage | UTS | 0.01 | 200 | 0
niterations | free_1stage | UTS | 0.005 | 150 | 0
parsimony | free_1stage | Disloc_0pct | 0.001 | 200 | 0
parsimony | free_1stage | Disloc_0pct | 0.05 | 200 | 0
niterations | free_1stage | Disloc_0pct | 0.005 | 300 | 0
parsimony | free_1stage | Disloc_20pct | 0.005 | 200 | 0
niterations | free_1stage | Disloc_20pct | 0.005 | 100 | 0
parsimony | free_1stage | FCC_0pct | 0.0005 | 200 | 0
parsimony | free_1stage | FCC_0pct | 0.02 | 200 | 0
niterations | free_1stage | FCC_0pct | 0.005 | 200 | 0
parsimony | free_1stage | HCP_0pct | 0.003 | 200 | 0
niterations | free_1stage | HCP_0pct | 0.005 | 50 | 0
niterations | free_1stage | HCP_0pct | 0.005 | 400 | 0
parsimony | free_1stage | BCC_0pct | 0.01 | 200 | 0
niterations | free_1stage | BCC_0pct | 0.005 | 150 | 0
parsimony | free_1stage | Other_0pct | 0.001 | 200 | 0
parsimony | free_1stage | Other_0pct | 0.05 | 200 | 0
niterations | free_1stage | Other_0pct | 0.005 | 300 | 0
parsimony | free_1stage | FCC_20pct | 0.005 | 200 | 0
niterations | free_1stage | FCC_20pct | 0.005 | 100 | 0
parsimony | free_1stage | HCP_20pct | 0.0005 | 200 | 0
parsimony | free_1stage | HCP_20pct | 0.02 | 200 | 0
niterations | free_1stage | HCP_20pct | 0.005 | 200 | 0
parsimony | free_1stage | BCC_20pct | 0.003 | 200 | 0
niterations | free_1stage | BCC_20pct | 0.005 | 50 | 0
niterations | free_1stage | BCC_20pct | 0.005 | 400 | 0
parsimony | free_1stage | Other_20pct | 0.01 | 200 | 0
niterations | free_1stage | Other_20pct | 0.005 | 150 | 0
parsimony | freeform | Youngs_modulus | 0.001 | 200 | 0
parsimony | freeform | Youngs_modulus | 0.05 | 200 | 0
niterations | freeform | Youngs_modulus | 0.005 | 300 | 0
parsimony | freeform | UTS | 0.005 | 200 | 0
niterations | freeform | UTS | 0.005 | 100 | 0
parsimony | freeform | Disloc_0pct | 0.0005 | 200 | 0
parsimony | freeform | Disloc_0pct | 0.02 | 200 | 0
niterations | freeform | Disloc_0pct | 0.005 | 200 | 0
parsimony | freeform | Disloc_20pct | 0.003 | 200 | 0
niterations | freeform | Disloc_20pct | 0.005 | 50 | 0
niterations | freeform | Disloc_20pct | 0.005 | 400 | 0
parsimony | freeform | FCC_0pct | 0.01 | 200 | 0
niterations | freeform | FCC_0pct | 0.005 | 150 | 0
parsimony | freeform | HCP_0pct | 0.001 | 200 | 0
parsimony | freeform | HCP_0pct | 0.05 | 200 | 0
niterations | freeform | HCP_0pct | 0.005 | 300 | 0
parsimony | freeform | BCC_0pct | 0.005 | 200 | 0
niterations | freeform | BCC_0pct | 0.005 | 100 | 0
parsimony | freeform | Other_0pct | 0.0005 | 200 | 0
parsimony | freeform | Other_0pct | 0.02 | 200 | 0
niterations | freeform | Other_0pct | 0.005 | 200 | 0
parsimony | freeform | FCC_20pct | 0.003 | 200 | 0
niterations | freeform | FCC_20pct | 0.005 | 50 | 0
niterations | freeform | FCC_20pct | 0.005 | 400 | 0
parsimony | freeform | HCP_20pct | 0.01 | 200 | 0
niterations | freeform | HCP_20pct | 0.005 | 150 | 0
parsimony | freeform | BCC_20pct | 0.001 | 200 | 0
parsimony | freeform | BCC_20pct | 0.05 | 200 | 0
niterations | freeform | BCC_20pct | 0.005 | 300 | 0
parsimony | freeform | Other_20pct | 0.005 | 200 | 0
niterations | freeform | Other_20pct | 0.005 | 100 | 0
parsimony | 6feat_control | Youngs_modulus | 0.0005 | 200 | 0 | 0.9839027 | 0.9839027
parsimony | 6feat_control | Youngs_modulus | 0.02 | 200 | 0 | 0.9835479 | 0.9835479
niterations | 6feat_control | Youngs_modulus | 0.005 | 200 | 0 | 0.9785607 | 0.9785607
parsimony | 6feat_control | UTS | 0.003 | 200 | 0 | 0.9929134 | 0.9929134
niterations | 6feat_control | UTS | 0.005 | 50 | 0 | 0.9922717 | 0.9922717
niterations | 6feat_control | UTS | 0.005 | 400 | 0 | 0.9929146 | 0.9929146
parsimony | 6feat_control | Disloc_0pct | 0.01 | 200 | 0 | 0.9781106 | 0.9781106
niterations | 6feat_control | Disloc_0pct | 0.005 | 150 | 0 | 0.9781106 | 0.9781106
parsimony | 6feat_control | Disloc_20pct | 0.001 | 200 | 0 | 0.886835 | 0.886835
parsimony | 6feat_control | Disloc_20pct | 0.05 | 200 | 0 | 0.8895384 | 0.8895384
niterations | 6feat_control | Disloc_20pct | 0.005 | 300 | 0 | 0.8895383 | 0.8895383
parsimony | 6feat_control | FCC_0pct | 0.005 | 200 | 0 | 0.9978015 | 0.9978015
niterations | 6feat_control | FCC_0pct | 0.005 | 100 | 0 | 0.9974751 | 0.9974751
parsimony | 6feat_control | HCP_0pct | 0.0005 | 200 | 0 | 0.7029296 | 0.7029296
parsimony | 6feat_control | HCP_0pct | 0.02 | 200 | 0 | 0.72034 | 0.72034
niterations | 6feat_control | HCP_0pct | 0.005 | 200 | 0 | 0.7272559 | 0.7272559
parsimony | 6feat_control | BCC_0pct | 0.003 | 200 | 0 | 0.3667167 | 0.3667167
niterations | 6feat_control | BCC_0pct | 0.005 | 50 | 0 | 0.4254539 | 0.4254539
niterations | 6feat_control | BCC_0pct | 0.005 | 400 | 0 | 0.5396125 | 0.5396125
parsimony | 6feat_control | Other_0pct | 0.01 | 200 | 0 | 0.9985964 | 0.9985964
niterations | 6feat_control | Other_0pct | 0.005 | 150 | 0 | 0.9981763 | 0.9981763
parsimony | 6feat_control | FCC_20pct | 0.001 | 200 | 0 | 0.9473029 | 0.9473029
parsimony | 6feat_control | FCC_20pct | 0.05 | 200 | 0 | 0.9518315 | 0.9518315
niterations | 6feat_control | FCC_20pct | 0.005 | 300 | 0 | 0.9171233 | 0.9171233
parsimony | 6feat_control | HCP_20pct | 0.005 | 200 | 0 | 0.7623177 | 0.7623177
niterations | 6feat_control | HCP_20pct | 0.005 | 100 | 0 | 0.7498776 | 0.7498776
parsimony | 6feat_control | BCC_20pct | 0.0005 | 200 | 0 | 0.8754713 | 0.8754713
parsimony | 6feat_control | BCC_20pct | 0.02 | 200 | 0 | 0.8186873 | 0.8186873
niterations | 6feat_control | BCC_20pct | 0.005 | 200 | 0 | 0.8841146 | 0.8841146
parsimony | 6feat_control | Other_20pct | 0.003 | 200 | 0 | 0.9964341 | 0.9964341
niterations | 6feat_control | Other_20pct | 0.005 | 50 | 0 | 0.9970878 | 0.9970878
niterations | 6feat_control | Other_20pct | 0.005 | 400 | 0 | 0.9972225 | 0.9972225
parsimony | additive | Youngs_modulus | 0.001 | 200 | 0 | 0.9693587 | 0.9662488
parsimony | additive | Youngs_modulus | 0.05 | 200 | 0 | 0.9693587 | 0.9662487
niterations | additive | Youngs_modulus | 0.005 | 300 | 0 | 0.9693587 | 0.9662488
parsimony | additive | UTS | 0.005 | 200 | 0 | 0.9917328 | 0.9913582
niterations | additive | UTS | 0.005 | 100 | 0 | 0.9917328 | 0.9913582
parsimony | additive | Disloc_0pct | 0.0005 | 200 | 0 | 0.9706797 | 0.9699872
parsimony | additive | Disloc_0pct | 0.02 | 200 | 0 | 0.9706797 | 0.9699872
niterations | additive | Disloc_0pct | 0.005 | 200 | 0 | 0.9706797 | 0.9699872
parsimony | additive | Disloc_20pct | 0.003 | 200 | 0 | 0.9071289 | 0.8971056
niterations | additive | Disloc_20pct | 0.005 | 50 | 0 | 0.9071289 | 0.8971056
niterations | additive | Disloc_20pct | 0.005 | 400 | 0 | 0.9071289 | 0.8971056
parsimony | additive | FCC_0pct | 0.01 | 200 | 0 | 0.9780451 | 0.9779493
niterations | additive | FCC_0pct | 0.005 | 150 | 0 | 0.9780451 | 0.9779493
parsimony | additive | HCP_0pct | 0.001 | 200 | 0 | 0.5832524 | 0.4530685
parsimony | additive | HCP_0pct | 0.05 | 200 | 0 | 0.5832524 | 0.4530685
niterations | additive | HCP_0pct | 0.005 | 300 | 0 | 0.5832524 | 0.4530685
parsimony | additive | BCC_0pct | 0.005 | 200 | 0 | 0.374618 | 0.2771637
niterations | additive | BCC_0pct | 0.005 | 100 | 0 | 0.3746713 | 0.2772253
parsimony | additive | Other_0pct | 0.0005 | 200 | 0 | 0.9760269 | 0.9759133
parsimony | additive | Other_0pct | 0.02 | 200 | 0 | 0.9760269 | 0.9759133
niterations | additive | Other_0pct | 0.005 | 200 | 0 | 0.9760269 | 0.9759133
parsimony | additive | FCC_20pct | 0.003 | 200 | 0 | 0.9337015 | 0.9249297
niterations | additive | FCC_20pct | 0.005 | 50 | 0 | 0.9337015 | 0.9249297
niterations | additive | FCC_20pct | 0.005 | 400 | 0 | 0.9337015 | 0.9249297
parsimony | additive | HCP_20pct | 0.01 | 200 | 0 | 0.7054573 | 0.3481739
niterations | additive | HCP_20pct | 0.005 | 150 | 0 | 0.7054573 | 0.3481739
parsimony | additive | BCC_20pct | 0.001 | 200 | 0 | 0.8501498 | 0.6862552
parsimony | additive | BCC_20pct | 0.05 | 200 | 0 | 0.8501408 | 0.6862364
niterations | additive | BCC_20pct | 0.005 | 300 | 0 | 0.8501504 | 0.6862565
parsimony | additive | Other_20pct | 0.005 | 200 | 0 | 0.9826892 | 0.9826071
niterations | additive | Other_20pct | 0.005 | 100 | 0 | 0.9826892 | 0.9826071
parsimony | multiplicative | Youngs_modulus | 0.0005 | 200 | 0 | 0.9744132 | 0.9711119
parsimony | multiplicative | Youngs_modulus | 0.02 | 200 | 0 | 0.9744133 | 0.971112
niterations | multiplicative | Youngs_modulus | 0.005 | 200 | 0 | 0.9744135 | 0.971112
parsimony | multiplicative | UTS | 0.003 | 200 | 0 | 0.9900119 | 0.9896574
niterations | multiplicative | UTS | 0.005 | 50 | 0 | 0.9900119 | 0.9896574
niterations | multiplicative | UTS | 0.005 | 400 | 0 | 0.9900119 | 0.9896574
parsimony | multiplicative | Disloc_0pct | 0.01 | 200 | 0 | 0.9753861 | 0.9750486
niterations | multiplicative | Disloc_0pct | 0.005 | 150 | 0 | 0.9753852 | 0.9750486
parsimony | multiplicative | Disloc_20pct | 0.001 | 200 | 0 | 0.8871015 | 0.87754
parsimony | multiplicative | Disloc_20pct | 0.05 | 200 | 0 | 0.8872084 | 0.8771578
niterations | multiplicative | Disloc_20pct | 0.005 | 300 | 0 | 0.8812063 | 0.8720035
parsimony | multiplicative | FCC_0pct | 0.005 | 200 | 0 | 0.9694337 | 0.9693054
niterations | multiplicative | FCC_0pct | 0.005 | 100 | 0 | 0.9777096 | 0.9776152
parsimony | multiplicative | HCP_0pct | 0.0005 | 200 | 0 | 0.594354 | 0.4531022
parsimony | multiplicative | HCP_0pct | 0.02 | 200 | 0 | 0.5943532 | 0.4531022
niterations | multiplicative | HCP_0pct | 0.005 | 200 | 0 | 0.5943562 | 0.4531022
parsimony | multiplicative | BCC_0pct | 0.003 | 200 | 0 | 0.07500175 | 0.2082211
niterations | multiplicative | BCC_0pct | 0.005 | 50 | 0 | 0.105262 | 0.1450852
niterations | multiplicative | BCC_0pct | 0.005 | 400 | 0 | 0.1415706 | 0.2282867
parsimony | multiplicative | Other_0pct | 0.01 | 200 | 0 | 0.9774815 | 0.9773511
niterations | multiplicative | Other_0pct | 0.005 | 150 | 0 | 0.9774797 | 0.9773523
parsimony | multiplicative | FCC_20pct | 0.001 | 200 | 0 | 0.9279862 | 0.9188503
parsimony | multiplicative | FCC_20pct | 0.05 | 200 | 0 | 0.9244554 | 0.9139946
niterations | multiplicative | FCC_20pct | 0.005 | 300 | 0 | 0.9206857 | 0.9106401
parsimony | multiplicative | HCP_20pct | 0.005 | 200 | 0 | 0.6807619 | 0.3509211
niterations | multiplicative | HCP_20pct | 0.005 | 100 | 0 | 0.6796257 | 0.3513314
parsimony | multiplicative | BCC_20pct | 0.0005 | 200 | 0 | 0.8644532 | 0.7037155
parsimony | multiplicative | BCC_20pct | 0.02 | 200 | 0 | 0.8689723 | 0.7146185
niterations | multiplicative | BCC_20pct | 0.005 | 200 | 0 | 0.8406131 | 0.6584426
parsimony | multiplicative | Other_20pct | 0.003 | 200 | 0 | 0.9794681 | 0.9793513
niterations | multiplicative | Other_20pct | 0.005 | 50 | 0 | 0.9846221 | 0.984569
niterations | multiplicative | Other_20pct | 0.005 | 400 | 0 | 0.9843179 | 0.9842348
parsimony | thermal_softening | Youngs_modulus | 0.01 | 200 | 0 | 0.9781041 | 0.9752843
niterations | thermal_softening | Youngs_modulus | 0.01 | 150 | 0 | 0.9906971 | 0.989458
parsimony | thermal_softening | UTS | 0.001 | 200 | 0 | 0.9940859 | 0.9938221
parsimony | thermal_softening | UTS | 0.05 | 200 | 0 | 0.994083 | 0.9938193
niterations | thermal_softening | UTS | 0.01 | 300 | 0 | 0.994083 | 0.9938193
parsimony | thermal_softening | Disloc_0pct | 0.005 | 200 | 0 | 0.9753851 | 0.9750486
niterations | thermal_softening | Disloc_0pct | 0.01 | 100 | 0 | 0.9753849 | 0.9750486
parsimony | thermal_softening | Disloc_20pct | 0.0005 | 200 | 0 | 0.8957296 | 0.8871278
parsimony | thermal_softening | Disloc_20pct | 0.02 | 200 | 0 | 0.8903358 | 0.8789772
niterations | thermal_softening | Disloc_20pct | 0.01 | 200 | 0 | 0.8957309 | 0.8871278
parsimony | thermal_softening | FCC_0pct | 0.003 | 200 | 0 | 0.9920753 | 0.992039
niterations | thermal_softening | FCC_0pct | 0.01 | 50 | 0 | 0.9884955 | 0.9884413
niterations | thermal_softening | FCC_0pct | 0.01 | 400 | 0 | 0.9898751 | 0.989833
parsimony | thermal_softening | HCP_0pct | 0.01 | 200 | 0 | 0.7006451 | 0.5926732
niterations | thermal_softening | HCP_0pct | 0.01 | 150 | 0 | 0.7256411 | 0.6238359
parsimony | thermal_softening | BCC_0pct | 0.001 | 200 | 0 | 0.1462997 | 0.4568522
parsimony | thermal_softening | BCC_0pct | 0.05 | 200 | 0 | 0.08509564 | 0.4002534
niterations | thermal_softening | BCC_0pct | 0.01 | 300 | 0 | -0.09081089 | 0.1901347
parsimony | thermal_softening | Other_0pct | 0.005 | 200 | 0 | 0.9936942 | 0.9936459
niterations | thermal_softening | Other_0pct | 0.01 | 100 | 0 | 0.9966472 | 0.9966151
parsimony | thermal_softening | FCC_20pct | 0.0005 | 200 | 0 | 0.9508622 | 0.944786
parsimony | thermal_softening | FCC_20pct | 0.02 | 200 | 0 | 0.9489384 | 0.9426999
niterations | thermal_softening | FCC_20pct | 0.01 | 200 | 0 | 0.9501081 | 0.9433794
parsimony | thermal_softening | HCP_20pct | 0.003 | 200 | 0 | 0.7606597 | 0.515135
niterations | thermal_softening | HCP_20pct | 0.01 | 50 | 0 | 0.7428995 | 0.4904247
niterations | thermal_softening | HCP_20pct | 0.01 | 400 | 0 | 0.8038145 | 0.6044135
parsimony | thermal_softening | BCC_20pct | 0.01 | 200 | 0 | 0.9092352 | 0.8023003
niterations | thermal_softening | BCC_20pct | 0.01 | 150 | 0 | 0.8593614 | 0.6974578
parsimony | thermal_softening | Other_20pct | 0.001 | 200 | 0 | 0.9961269 | 0.9960948
parsimony | thermal_softening | Other_20pct | 0.05 | 200 | 0 | 0.9961726 | 0.9961406
niterations | thermal_softening | Other_20pct | 0.01 | 300 | 0 | 0.9966425 | 0.9966234
parsimony | arrhenius | Youngs_modulus | 0.005 | 200 | 0 | 0.9931371 | 0.9923717
niterations | arrhenius | Youngs_modulus | 0.01 | 100 | 0 | 0.9930858 | 0.9924092
parsimony | arrhenius | UTS | 0.0005 | 200 | 0 | 0.9941361 | 0.9952339
parsimony | arrhenius | UTS | 0.02 | 200 | 0 | 0.992642 | 0.9931721
niterations | arrhenius | UTS | 0.01 | 200 | 0 | 0.9941514 | 0.9951402
parsimony | arrhenius | Disloc_0pct | 0.003 | 200 | 0 | 0.9766989 | 0.9844487
niterations | arrhenius | Disloc_0pct | 0.01 | 50 | 0 | 0.9784316 | 0.9857239
niterations | arrhenius | Disloc_0pct | 0.01 | 400 | 0 | 0.9767138 | 0.984374
parsimony | arrhenius | Disloc_20pct | 0.01 | 200 | 0 | 0.8879622 | 0.8889849
niterations | arrhenius | Disloc_20pct | 0.01 | 150 | 0 | 0.887963 | 0.8889849
parsimony | arrhenius | FCC_0pct | 0.001 | 200 | 0 | 0.9986078 | 0.9984963
parsimony | arrhenius | FCC_0pct | 0.05 | 200 | 0 | 0.997426 | 0.9973606
niterations | arrhenius | FCC_0pct | 0.01 | 300 | 0 | 0.9987937 | 0.9987021
parsimony | arrhenius | HCP_0pct | 0.005 | 200 | 0 | 0.7115168 | 0.5949567
niterations | arrhenius | HCP_0pct | 0.01 | 100 | 0 | 0.73271 | 0.6304781
parsimony | arrhenius | BCC_0pct | 0.0005 | 200 | 0 | 0.1114809 | 0.3631225
parsimony | arrhenius | BCC_0pct | 0.02 | 200 | 0 | 0.1114809 | 0.3631225
niterations | arrhenius | BCC_0pct | 0.01 | 200 | 0 | 0.1114805 | 0.3631225
parsimony | arrhenius | Other_0pct | 0.003 | 200 | 0 | 0.9977243 | 0.9981822
niterations | arrhenius | Other_0pct | 0.01 | 50 | 0 | 0.9921433 | 0.9934552
niterations | arrhenius | Other_0pct | 0.01 | 400 | 0 | 0.9992302 | 0.9992158
parsimony | arrhenius | FCC_20pct | 0.01 | 200 | 0 | 0.958105 | 0.9536566
niterations | arrhenius | FCC_20pct | 0.01 | 150 | 0 | 0.958106 | 0.9536567
parsimony | arrhenius | HCP_20pct | 0.001 | 200 | 0 | 0.7966151 | 0.6248144
parsimony | arrhenius | HCP_20pct | 0.05 | 200 | 0 | 0.7495819 | 0.522644
niterations | arrhenius | HCP_20pct | 0.01 | 300 | 0 | 0.7966151 | 0.6248144
parsimony | arrhenius | BCC_20pct | 0.005 | 200 | 0 | 0.8606718 | 0.7001914
niterations | arrhenius | BCC_20pct | 0.01 | 100 | 0 | 0.9119143 | 0.7917659
parsimony | arrhenius | Other_20pct | 0.0005 | 200 | 0 | 0.996914 | 0.996975
parsimony | arrhenius | Other_20pct | 0.02 | 200 | 0 | 0.997578 | 0.9973719
niterations | arrhenius | Other_20pct | 0.01 | 200 | 0 | 0.9967678 | 0.9968579
parsimony | power_law | Youngs_modulus | 0.003 | 200 | 0 | 0.972611 | 0.9694866
niterations | power_law | Youngs_modulus | 0.005 | 50 | 0 | 0.972611 | 0.9694866
niterations | power_law | Youngs_modulus | 0.005 | 400 | 0 | 0.972611 | 0.9694866
parsimony | power_law | UTS | 0.01 | 200 | 0 | 0.9900118 | 0.9896573
niterations | power_law | UTS | 0.005 | 150 | 0 | 0.9900118 | 0.9896573
parsimony | power_law | Disloc_0pct | 0.001 | 200 | 0 | 0.9753852 | 0.9750486
parsimony | power_law | Disloc_0pct | 0.05 | 200 | 0 | 0.9676678 | 0.9673339
niterations | power_law | Disloc_0pct | 0.005 | 300 | 0 | 0.9676673 | 0.9673339
parsimony | power_law | Disloc_20pct | 0.005 | 200 | 0 | 0.874631 | 0.8671009
niterations | power_law | Disloc_20pct | 0.005 | 100 | 0 | 0.8746334 | 0.8671009
parsimony | power_law | FCC_0pct | 0.0005 | 200 | 0 | 0.9791604 | 0.9790761
parsimony | power_law | FCC_0pct | 0.02 | 200 | 0 | 0.9770396 | 0.9769359
niterations | power_law | FCC_0pct | 0.005 | 200 | 0 | 0.9791615 | 0.979077
parsimony | power_law | HCP_0pct | 0.003 | 200 | 0 | 0.5943519 | 0.4531022
niterations | power_law | HCP_0pct | 0.005 | 50 | 0 | 0.5943541 | 0.4531022
niterations | power_law | HCP_0pct | 0.005 | 400 | 0 | 0.5943522 | 0.4531022
parsimony | power_law | BCC_0pct | 0.01 | 200 | 0 | 0.1454398 | 0.141913
niterations | power_law | BCC_0pct | 0.005 | 150 | 0 | 0.1707493 | 0.2210984
parsimony | power_law | Other_0pct | 0.001 | 200 | 0 | 0.9777231 | 0.9776055
parsimony | power_law | Other_0pct | 0.05 | 200 | 0 | 0.9788446 | 0.9787463
niterations | power_law | Other_0pct | 0.005 | 300 | 0 | 0.977739 | 0.9776368
parsimony | power_law | FCC_20pct | 0.005 | 200 | 0 | 0.9243662 | 0.9137861
niterations | power_law | FCC_20pct | 0.005 | 100 | 0 | 0.9243898 | 0.9138205
parsimony | power_law | HCP_20pct | 0.0005 | 200 | 0 | 0.6545623 | 0.3296227
parsimony | power_law | HCP_20pct | 0.02 | 200 | 0 | 0.6535277 | 0.3293339
niterations | power_law | HCP_20pct | 0.005 | 200 | 0 | 0.6416637 | 0.3163892
parsimony | power_law | BCC_20pct | 0.003 | 200 | 0 | 0.8467475 | 0.6793945
niterations | power_law | BCC_20pct | 0.005 | 50 | 0 | 0.8467504 | 0.6793945
niterations | power_law | BCC_20pct | 0.005 | 400 | 0 | 0.8513308 | 0.6867817
parsimony | power_law | Other_20pct | 0.01 | 200 | 0 | 0.9841452 | 0.9840572
niterations | power_law | Other_20pct | 0.005 | 150 | 0 | 0.9840523 | 0.9839825
parsimony | entropy_weighted | Youngs_modulus | 0.001 | 200 | 0 | 0.9743921 | 0.9710583
parsimony | entropy_weighted | Youngs_modulus | 0.05 | 200 | 0 | 0.9743923 | 0.9710583
niterations | entropy_weighted | Youngs_modulus | 0.01 | 300 | 0 | 0.9743923 | 0.9710583
parsimony | entropy_weighted | UTS | 0.005 | 200 | 0 | 0.9900123 | 0.9896576
niterations | entropy_weighted | UTS | 0.01 | 100 | 0 | 0.9900121 | 0.9896576
parsimony | entropy_weighted | Disloc_0pct | 0.0005 | 200 | 0 | 0.9753854 | 0.9750486
parsimony | entropy_weighted | Disloc_0pct | 0.02 | 200 | 0 | 0.9753861 | 0.9750486
niterations | entropy_weighted | Disloc_0pct | 0.01 | 200 | 0 | 0.967678 | 0.9673291
parsimony | entropy_weighted | Disloc_20pct | 0.003 | 200 | 0 | 0.8872304 | 0.8774722
niterations | entropy_weighted | Disloc_20pct | 0.01 | 50 | 0 | 0.8941343 | 0.8839536
niterations | entropy_weighted | Disloc_20pct | 0.01 | 400 | 0 | 0.8812066 | 0.8720039
parsimony | entropy_weighted | FCC_0pct | 0.01 | 200 | 0 | 0.977643 | 0.97755
niterations | entropy_weighted | FCC_0pct | 0.01 | 150 | 0 | 0.9776422 | 0.9775495
parsimony | entropy_weighted | HCP_0pct | 0.001 | 200 | 0 | 0.6123655 | 0.4817923
parsimony | entropy_weighted | HCP_0pct | 0.05 | 200 | 0 | 0.6123659 | 0.4817923
niterations | entropy_weighted | HCP_0pct | 0.01 | 300 | 0 | 0.6123651 | 0.4817923
parsimony | entropy_weighted | BCC_0pct | 0.005 | 200 | 0 | 0.2276463 | 0.2669935
niterations | entropy_weighted | BCC_0pct | 0.01 | 100 | 0 | 0.1649223 | 0.217135
parsimony | entropy_weighted | Other_0pct | 0.0005 | 200 | 0 | 0.9761941 | 0.9760973
parsimony | entropy_weighted | Other_0pct | 0.02 | 200 | 0 | 0.9773322 | 0.9772393
niterations | entropy_weighted | Other_0pct | 0.01 | 200 | 0 | 0.9773132 | 0.9772204
parsimony | entropy_weighted | FCC_20pct | 0.003 | 200 | 0 | 0.9220258 | 0.9116922
niterations | entropy_weighted | FCC_20pct | 0.01 | 50 | 0 | 0.9184051 | 0.9083153
niterations | entropy_weighted | FCC_20pct | 0.01 | 400 | 0 | 0.9289469 | 0.919657
parsimony | entropy_weighted | HCP_20pct | 0.01 | 200 | 0 | 0.759338 | 0.5070589
niterations | entropy_weighted | HCP_20pct | 0.01 | 150 | 0 | 0.6873488 | 0.3742154
parsimony | entropy_weighted | BCC_20pct | 0.001 | 200 | 0 | 0.8973904 | 0.7606988
parsimony | entropy_weighted | BCC_20pct | 0.05 | 200 | 0 | 0.8828922 | 0.7249646
niterations | entropy_weighted | BCC_20pct | 0.01 | 300 | 0 | 0.8973936 | 0.7606988
parsimony | entropy_weighted | Other_20pct | 0.005 | 200 | 0 | 0.9844975 | 0.9844181
niterations | entropy_weighted | Other_20pct | 0.01 | 100 | 0 | 0.9849459 | 0.9848772
parsimony | calphad | Youngs_modulus | 0.0005 | 200 | 0 | 0.976081 | 0.9116046
parsimony | calphad | Youngs_modulus | 0.02 | 200 | 0 | 0.976081 | 0.9116046
niterations | calphad | Youngs_modulus | 0.01 | 200 | 0 | 0.9640415 | 0.9235116
parsimony | calphad | UTS | 0.003 | 200 | 0 | 0.9888971 | 0.9639094
niterations | calphad | UTS | 0.01 | 50 | 0 | 0.9888935 | 0.9639094
niterations | calphad | UTS | 0.01 | 400 | 0 | 0.988893 | 0.9639094
parsimony | calphad | Disloc_0pct | 0.01 | 200 | 0 | 0.9011862 | 0.6097275
niterations | calphad | Disloc_0pct | 0.01 | 150 | 0 | 0.9000393 | 0.6097321
parsimony | calphad | Disloc_20pct | 0.001 | 200 | 0 | 0.8218287 | 0.2990042
parsimony | calphad | Disloc_20pct | 0.05 | 200 | 0 | 0.8218698 | 0.2990042
niterations | calphad | Disloc_20pct | 0.01 | 300 | 0 | -0.364746 | 0.1873
parsimony | calphad | FCC_0pct | 0.005 | 200 | 0 | 0.992008 | 0.9804239
niterations | calphad | FCC_0pct | 0.01 | 100 | 0 | 0.992005 | 0.9804239
parsimony | calphad | HCP_0pct | 0.0005 | 200 | 0 | -0.2179052 | 0.4892928
parsimony | calphad | HCP_0pct | 0.02 | 200 | 0 | -0.2179032 | 0.4892928
niterations | calphad | HCP_0pct | 0.01 | 200 | 0 | -0.2179279 | 0.4892928
parsimony | calphad | BCC_0pct | 0.003 | 200 | 0 | 0.2428052 | 0.6423991
niterations | calphad | BCC_0pct | 0.01 | 50 | 0 | 0.2428053 | 0.6423991
niterations | calphad | BCC_0pct | 0.01 | 400 | 0 | 0.2428054 | 0.6423991
parsimony | calphad | Other_0pct | 0.01 | 200 | 0 | 0.9936793 | 0.9727812
niterations | calphad | Other_0pct | 0.01 | 150 | 0 | 0.9928754 | 0.9729484
parsimony | calphad | FCC_20pct | 0.001 | 200 | 0 | 0.8902186 | 0.3465095
parsimony | calphad | FCC_20pct | 0.05 | 200 | 0 | 0.9272535 | 0.2012405
niterations | calphad | FCC_20pct | 0.01 | 300 | 0 | 0.9272052 | 0.2012405
parsimony | calphad | HCP_20pct | 0.005 | 200 | 0 | 0.4271591 | 0.2217819
niterations | calphad | HCP_20pct | 0.01 | 100 | 0 | 0.4271591 | 0.2217819
parsimony | calphad | BCC_20pct | 0.0005 | 200 | 0 | 0.1711371 | 0.7628419
parsimony | calphad | BCC_20pct | 0.02 | 200 | 0 | 0.1711371 | 0.7628418
niterations | calphad | BCC_20pct | 0.01 | 200 | 0 | 0.1711368 | 0.7628428
parsimony | calphad | Other_20pct | 0.003 | 200 | 0 | 0.9899215 | 0.9208878
niterations | calphad | Other_20pct | 0.01 | 50 | 0 | 0.9838296 | 0.9315415
niterations | calphad | Other_20pct | 0.01 | 400 | 0 | 0.9899222 | 0.9208878
parsimony | free_2stage | Youngs_modulus | 0.01 | 300 | 0
niterations | free_2stage | Youngs_modulus | 0.003 | 150 | 0
parsimony | free_2stage | UTS | 0.001 | 300 | 0
parsimony | free_2stage | UTS | 0.05 | 300 | 0
niterations | free_2stage | UTS | 0.003 | 300 | 0
parsimony | free_2stage | Disloc_0pct | 0.005 | 300 | 0
niterations | free_2stage | Disloc_0pct | 0.003 | 100 | 0
parsimony | free_2stage | Disloc_20pct | 0.0005 | 300 | 0
parsimony | free_2stage | Disloc_20pct | 0.02 | 300 | 0
niterations | free_2stage | Disloc_20pct | 0.003 | 200 | 0
parsimony | free_2stage | FCC_0pct | 0.003 | 300 | 0
niterations | free_2stage | FCC_0pct | 0.003 | 50 | 0
niterations | free_2stage | FCC_0pct | 0.003 | 400 | 0
parsimony | free_2stage | HCP_0pct | 0.01 | 300 | 0
niterations | free_2stage | HCP_0pct | 0.003 | 150 | 0
parsimony | free_2stage | BCC_0pct | 0.001 | 300 | 0
parsimony | free_2stage | BCC_0pct | 0.05 | 300 | 0
niterations | free_2stage | BCC_0pct | 0.003 | 300 | 0
parsimony | free_2stage | Other_0pct | 0.005 | 300 | 0
niterations | free_2stage | Other_0pct | 0.003 | 100 | 0
parsimony | free_2stage | FCC_20pct | 0.0005 | 300 | 0
parsimony | free_2stage | FCC_20pct | 0.02 | 300 | 0
niterations | free_2stage | FCC_20pct | 0.003 | 200 | 0
parsimony | free_2stage | HCP_20pct | 0.003 | 300 | 0
niterations | free_2stage | HCP_20pct | 0.003 | 50 | 0
niterations | free_2stage | HCP_20pct | 0.003 | 400 | 0
parsimony | free_2stage | BCC_20pct | 0.01 | 300 | 0
niterations | free_2stage | BCC_20pct | 0.003 | 150 | 0
parsimony | free_2stage | Other_20pct | 0.001 | 300 | 0
parsimony | free_2stage | Other_20pct | 0.05 | 300 | 0
niterations | free_2stage | Other_20pct | 0.003 | 300 | 0
parsimony | free_1stage | Youngs_modulus | 0.005 | 200 | 0
niterations | free_1stage | Youngs_modulus | 0.005 | 100 | 0
parsimony | free_1stage | UTS | 0.0005 | 200 | 0
parsimony | free_1stage | UTS | 0.02 | 200 | 0
niterations | free_1stage | UTS | 0.005 | 200 | 0
parsimony | free_1stage | Disloc_0pct | 0.003 | 200 | 0
niterations | free_1stage | Disloc_0pct | 0.005 | 50 | 0
niterations | free_1stage | Disloc_0pct | 0.005 | 400 | 0
parsimony | free_1stage | Disloc_20pct | 0.01 | 200 | 0
niterations | free_1stage | Disloc_20pct | 0.005 | 150 | 0
parsimony | free_1stage | FCC_0pct | 0.001 | 200 | 0
parsimony | free_1stage | FCC_0pct | 0.05 | 200 | 0
niterations | free_1stage | FCC_0pct | 0.005 | 300 | 0
parsimony | free_1stage | HCP_0pct | 0.005 | 200 | 0
niterations | free_1stage | HCP_0pct | 0.005 | 100 | 0
parsimony | free_1stage | BCC_0pct | 0.0005 | 200 | 0
parsimony | free_1stage | BCC_0pct | 0.02 | 200 | 0
niterations | free_1stage | BCC_0pct | 0.005 | 200 | 0
parsimony | free_1stage | Other_0pct | 0.003 | 200 | 0
niterations | free_1stage | Other_0pct | 0.005 | 50 | 0
niterations | free_1stage | Other_0pct | 0.005 | 400 | 0
parsimony | free_1stage | FCC_20pct | 0.01 | 200 | 0
niterations | free_1stage | FCC_20pct | 0.005 | 150 | 0
parsimony | free_1stage | HCP_20pct | 0.001 | 200 | 0
parsimony | free_1stage | HCP_20pct | 0.05 | 200 | 0
niterations | free_1stage | HCP_20pct | 0.005 | 300 | 0
parsimony | free_1stage | BCC_20pct | 0.005 | 200 | 0
niterations | free_1stage | BCC_20pct | 0.005 | 100 | 0
parsimony | free_1stage | Other_20pct | 0.0005 | 200 | 0
parsimony | free_1stage | Other_20pct | 0.02 | 200 | 0
niterations | free_1stage | Other_20pct | 0.005 | 200 | 0
parsimony | freeform | Youngs_modulus | 0.003 | 200 | 0
niterations | freeform | Youngs_modulus | 0.005 | 50 | 0
niterations | freeform | Youngs_modulus | 0.005 | 400 | 0
parsimony | freeform | UTS | 0.01 | 200 | 0
niterations | freeform | UTS | 0.005 | 150 | 0
parsimony | freeform | Disloc_0pct | 0.001 | 200 | 0
parsimony | freeform | Disloc_0pct | 0.05 | 200 | 0
niterations | freeform | Disloc_0pct | 0.005 | 300 | 0
parsimony | freeform | Disloc_20pct | 0.005 | 200 | 0
niterations | freeform | Disloc_20pct | 0.005 | 100 | 0
parsimony | freeform | FCC_0pct | 0.0005 | 200 | 0
parsimony | freeform | FCC_0pct | 0.02 | 200 | 0
niterations | freeform | FCC_0pct | 0.005 | 200 | 0
parsimony | freeform | HCP_0pct | 0.003 | 200 | 0
niterations | freeform | HCP_0pct | 0.005 | 50 | 0
niterations | freeform | HCP_0pct | 0.005 | 400 | 0
parsimony | freeform | BCC_0pct | 0.01 | 200 | 0
niterations | freeform | BCC_0pct | 0.005 | 150 | 0
parsimony | freeform | Other_0pct | 0.001 | 200 | 0
parsimony | freeform | Other_0pct | 0.05 | 200 | 0
niterations | freeform | Other_0pct | 0.005 | 300 | 0
parsimony | freeform | FCC_20pct | 0.005 | 200 | 0
niterations | freeform | FCC_20pct | 0.005 | 100 | 0
parsimony | freeform | HCP_20pct | 0.0005 | 200 | 0
parsimony | freeform | HCP_20pct | 0.02 | 200 | 0
niterations | freeform | HCP_20pct | 0.005 | 200 | 0
parsimony | freeform | BCC_20pct | 0.003 | 200 | 0
niterations | freeform | BCC_20pct | 0.005 | 50 | 0
niterations | freeform | BCC_20pct | 0.005 | 400 | 0
parsimony | freeform | Other_20pct | 0.01 | 200 | 0
niterations | freeform | Other_20pct | 0.005 | 150 | 0
parsimony | 6feat_control | Youngs_modulus | 0.001 | 200 | 0 | 0.9832854 | 0.9832854
parsimony | 6feat_control | Youngs_modulus | 0.05 | 200 | 0 | 0.9833579 | 0.9833579
niterations | 6feat_control | Youngs_modulus | 0.005 | 300 | 0 | 0.9841402 | 0.9841402
parsimony | 6feat_control | UTS | 0.005 | 200 | 0 | 0.9918203 | 0.9918203
niterations | 6feat_control | UTS | 0.005 | 100 | 0 | 0.9929071 | 0.9929071
parsimony | 6feat_control | Disloc_0pct | 0.0005 | 200 | 0 | 0.9781106 | 0.9781106
parsimony | 6feat_control | Disloc_0pct | 0.02 | 200 | 0 | 0.9781106 | 0.9781106
niterations | 6feat_control | Disloc_0pct | 0.005 | 200 | 0 | 0.9781106 | 0.9781106
parsimony | 6feat_control | Disloc_20pct | 0.003 | 200 | 0 | 0.8895384 | 0.8895384
niterations | 6feat_control | Disloc_20pct | 0.005 | 50 | 0 | 0.9205322 | 0.9205322
niterations | 6feat_control | Disloc_20pct | 0.005 | 400 | 0 | 0.9171648 | 0.9171648
parsimony | 6feat_control | FCC_0pct | 0.01 | 200 | 0 | 0.9984374 | 0.9984374
niterations | 6feat_control | FCC_0pct | 0.005 | 150 | 0 | 0.9974259 | 0.9974259
parsimony | 6feat_control | HCP_0pct | 0.001 | 200 | 0 | 0.6251908 | 0.6251908
parsimony | 6feat_control | HCP_0pct | 0.05 | 200 | 0 | 0.6912634 | 0.6912634
niterations | 6feat_control | HCP_0pct | 0.005 | 300 | 0 | 0.7373252 | 0.7373252
parsimony | 6feat_control | BCC_0pct | 0.005 | 200 | 0 | 0.4474155 | 0.4474155
niterations | 6feat_control | BCC_0pct | 0.005 | 100 | 0 | 0.4754156 | 0.4754156
parsimony | 6feat_control | Other_0pct | 0.0005 | 200 | 0 | 0.998609 | 0.998609
parsimony | 6feat_control | Other_0pct | 0.02 | 200 | 0 | 0.9977513 | 0.9977513
niterations | 6feat_control | Other_0pct | 0.005 | 200 | 0 | 0.9989645 | 0.9989645
parsimony | 6feat_control | FCC_20pct | 0.003 | 200 | 0 | 0.9555158 | 0.9555158
niterations | 6feat_control | FCC_20pct | 0.005 | 50 | 0 | 0.9323977 | 0.9323977
niterations | 6feat_control | FCC_20pct | 0.005 | 400 | 0 | 0.9574967 | 0.9574967
parsimony | 6feat_control | HCP_20pct | 0.01 | 200 | 0 | 0.7456165 | 0.7456165
niterations | 6feat_control | HCP_20pct | 0.005 | 150 | 0 | 0.7454966 | 0.7454966
parsimony | 6feat_control | BCC_20pct | 0.001 | 200 | 0 | 0.8914097 | 0.8914097
parsimony | 6feat_control | BCC_20pct | 0.05 | 200 | 0 | 0.8310394 | 0.8310394
niterations | 6feat_control | BCC_20pct | 0.005 | 300 | 0 | 0.8656486 | 0.8656486
parsimony | 6feat_control | Other_20pct | 0.005 | 200 | 0 | 0.9956615 | 0.9956615
niterations | 6feat_control | Other_20pct | 0.005 | 100 | 0 | 0.996456 | 0.996456
parsimony | additive | Youngs_modulus | 0.003 | 200 | 0 | 0.9693587 | 0.9662488
niterations | additive | Youngs_modulus | 0.005 | 50 | 0 | 0.9693587 | 0.9662488
niterations | additive | Youngs_modulus | 0.005 | 400 | 0 | 0.9693587 | 0.9662488
parsimony | additive | UTS | 0.01 | 200 | 0 | 0.9917328 | 0.9913582
niterations | additive | UTS | 0.005 | 150 | 0 | 0.9917328 | 0.9913582
parsimony | additive | Disloc_0pct | 0.001 | 200 | 0 | 0.9706797 | 0.9699872
parsimony | additive | Disloc_0pct | 0.05 | 200 | 0 | 0.9706797 | 0.9699872
niterations | additive | Disloc_0pct | 0.005 | 300 | 0 | 0.9706797 | 0.9699872
parsimony | additive | Disloc_20pct | 0.005 | 200 | 0 | 0.9071289 | 0.8971056
niterations | additive | Disloc_20pct | 0.005 | 100 | 0 | 0.9071289 | 0.8971056
parsimony | additive | FCC_0pct | 0.0005 | 200 | 0 | 0.9780451 | 0.9779493
parsimony | additive | FCC_0pct | 0.02 | 200 | 0 | 0.9780451 | 0.9779493
niterations | additive | FCC_0pct | 0.005 | 200 | 0 | 0.9780451 | 0.9779493
parsimony | additive | HCP_0pct | 0.003 | 200 | 0 | 0.5832524 | 0.4530685
niterations | additive | HCP_0pct | 0.005 | 50 | 0 | 0.5832524 | 0.4530685
niterations | additive | HCP_0pct | 0.005 | 400 | 0 | 0.5832524 | 0.4530685
parsimony | additive | BCC_0pct | 0.01 | 200 | 0 | 0.3360736 | 0.2326129
niterations | additive | BCC_0pct | 0.005 | 150 | 0 | 0.3686339 | 0.2702471
parsimony | additive | Other_0pct | 0.001 | 200 | 0 | 0.9760269 | 0.9759133
parsimony | additive | Other_0pct | 0.05 | 200 | 0 | 0.9760269 | 0.9759133
niterations | additive | Other_0pct | 0.005 | 300 | 0 | 0.9760269 | 0.9759133
parsimony | additive | FCC_20pct | 0.005 | 200 | 0 | 0.9337015 | 0.9249297
niterations | additive | FCC_20pct | 0.005 | 100 | 0 | 0.9337015 | 0.9249297
parsimony | additive | HCP_20pct | 0.0005 | 200 | 0 | 0.7054573 | 0.3481739
parsimony | additive | HCP_20pct | 0.02 | 200 | 0 | 0.7054573 | 0.3481739
niterations | additive | HCP_20pct | 0.005 | 200 | 0 | 0.7054573 | 0.3481739
parsimony | additive | BCC_20pct | 0.003 | 200 | 0 | 0.8501478 | 0.686251
niterations | additive | BCC_20pct | 0.005 | 50 | 0 | 0.8498677 | 0.6856647
niterations | additive | BCC_20pct | 0.005 | 400 | 0 | 0.850148 | 0.6862516
parsimony | additive | Other_20pct | 0.01 | 200 | 0 | 0.9826892 | 0.9826071
niterations | additive | Other_20pct | 0.005 | 150 | 0 | 0.9826892 | 0.9826071
parsimony | multiplicative | Youngs_modulus | 0.001 | 200 | 0 | 0.9744133 | 0.971112
parsimony | multiplicative | Youngs_modulus | 0.05 | 200 | 0 | 0.9744135 | 0.971112
niterations | multiplicative | Youngs_modulus | 0.005 | 300 | 0 | 0.9744135 | 0.971112
parsimony | multiplicative | UTS | 0.005 | 200 | 0 | 0.9900118 | 0.9896574
niterations | multiplicative | UTS | 0.005 | 100 | 0 | 0.9900119 | 0.9896574
parsimony | multiplicative | Disloc_0pct | 0.0005 | 200 | 0 | 0.9753853 | 0.9750486
parsimony | multiplicative | Disloc_0pct | 0.02 | 200 | 0 | 0.9676603 | 0.967333
niterations | multiplicative | Disloc_0pct | 0.005 | 200 | 0 | 0.9676687 | 0.9673339
parsimony | multiplicative | Disloc_20pct | 0.003 | 200 | 0 | 0.8957332 | 0.8871284
niterations | multiplicative | Disloc_20pct | 0.005 | 50 | 0 | 0.8957332 | 0.8871284
niterations | multiplicative | Disloc_20pct | 0.005 | 400 | 0 | 0.8955144 | 0.8870777
parsimony | multiplicative | FCC_0pct | 0.01 | 200 | 0 | 0.9771888 | 0.9770817
niterations | multiplicative | FCC_0pct | 0.005 | 150 | 0 | 0.9773654 | 0.9772609
parsimony | multiplicative | HCP_0pct | 0.001 | 200 | 0 | 0.5943541 | 0.4531022
parsimony | multiplicative | HCP_0pct | 0.05 | 200 | 0 | 0.594354 | 0.4531022
niterations | multiplicative | HCP_0pct | 0.005 | 300 | 0 | 0.5943533 | 0.4531022
parsimony | multiplicative | BCC_0pct | 0.005 | 200 | 0 | 0.1122674 | 0.1455331
niterations | multiplicative | BCC_0pct | 0.005 | 100 | 0 | 0.1439578 | 0.2200742
parsimony | multiplicative | Other_0pct | 0.0005 | 200 | 0 | 0.9774797 | 0.9773523
parsimony | multiplicative | Other_0pct | 0.02 | 200 | 0 | 0.97863 | 0.9785206
niterations | multiplicative | Other_0pct | 0.005 | 200 | 0 | 0.9774807 | 0.9773521
parsimony | multiplicative | FCC_20pct | 0.003 | 200 | 0 | 0.9206786 | 0.9106366
niterations | multiplicative | FCC_20pct | 0.005 | 50 | 0 | 0.9279826 | 0.9188504
niterations | multiplicative | FCC_20pct | 0.005 | 400 | 0 | 0.9268338 | 0.9179598
parsimony | multiplicative | HCP_20pct | 0.01 | 200 | 0 | 0.6814377 | 0.3421751
niterations | multiplicative | HCP_20pct | 0.005 | 150 | 0 | 0.6784883 | 0.3510928
parsimony | multiplicative | BCC_20pct | 0.001 | 200 | 0 | 0.863824 | 0.6986893
parsimony | multiplicative | BCC_20pct | 0.05 | 200 | 0 | 0.854761 | 0.6993169
niterations | multiplicative | BCC_20pct | 0.005 | 300 | 0 | 0.8708053 | 0.7170058
parsimony | multiplicative | Other_20pct | 0.005 | 200 | 0 | 0.9843171 | 0.9842348
niterations | multiplicative | Other_20pct | 0.005 | 100 | 0 | 0.9843175 | 0.9842349
parsimony | thermal_softening | Youngs_modulus | 0.0005 | 200 | 0 | 0.989392 | 0.9879676
parsimony | thermal_softening | Youngs_modulus | 0.02 | 200 | 0 | 0.989392 | 0.9879676
niterations | thermal_softening | Youngs_modulus | 0.01 | 200 | 0 | 0.9869862 | 0.9850772
parsimony | thermal_softening | UTS | 0.003 | 200 | 0 | 0.994083 | 0.9938193
niterations | thermal_softening | UTS | 0.01 | 50 | 0 | 0.9918326 | 0.9914575016
niterations | thermal_softening | UTS | 0.01 | 400 | 0 | 0.9940859 | 0.9938221
parsimony | thermal_softening | Disloc_0pct | 0.01 | 200 | 0 | 0.9753853 | 0.9750486
niterations | thermal_softening | Disloc_0pct | 0.01 | 150 | 0 | 0.9753846 | 0.9750486
parsimony | thermal_softening | Disloc_20pct | 0.001 | 200 | 0 | 0.8870611 | 0.8775367
parsimony | thermal_softening | Disloc_20pct | 0.05 | 200 | 0 | 0.8957328 | 0.8871278
niterations | thermal_softening | Disloc_20pct | 0.01 | 300 | 0 | 0.8958801 | 0.8869071
parsimony | thermal_softening | FCC_0pct | 0.005 | 200 | 0 | 0.9961525 | 0.9961349
niterations | thermal_softening | FCC_0pct | 0.01 | 100 | 0 | 0.9974422 | 0.9974332
parsimony | thermal_softening | HCP_0pct | 0.0005 | 200 | 0 | 0.7256402 | 0.6238359
parsimony | thermal_softening | HCP_0pct | 0.02 | 200 | 0 | 0.7256259 | 0.6238352
niterations | thermal_softening | HCP_0pct | 0.01 | 200 | 0 | 0.6686949 | 0.5616351
parsimony | thermal_softening | BCC_0pct | 0.003 | 200 | 0 | -0.09081089 | 0.1901347
niterations | thermal_softening | BCC_0pct | 0.01 | 50 | 0 | -0.01645658 | 0.3092075
niterations | thermal_softening | BCC_0pct | 0.01 | 400 | 0 | 0.1352325 | 0.5075135
parsimony | thermal_softening | Other_0pct | 0.01 | 200 | 0 | 0.9968577 | 0.9968348
niterations | thermal_softening | Other_0pct | 0.01 | 150 | 0 | 0.9984522 | 0.9984385
parsimony | thermal_softening | FCC_20pct | 0.001 | 200 | 0 | 0.9519423 | 0.9454259
parsimony | thermal_softening | FCC_20pct | 0.05 | 200 | 0 | 0.9487627 | 0.9425053
niterations | thermal_softening | FCC_20pct | 0.01 | 300 | 0 | 0.9508579 | 0.9447838
parsimony | thermal_softening | HCP_20pct | 0.005 | 200 | 0 | 0.7569553 | 0.5042348
niterations | thermal_softening | HCP_20pct | 0.01 | 100 | 0 | 0.8049881 | 0.6065651
parsimony | thermal_softening | BCC_20pct | 0.0005 | 200 | 0 | 0.9139339 | 0.8074834
parsimony | thermal_softening | BCC_20pct | 0.02 | 200 | 0 | 0.9116946 | 0.8043399
niterations | thermal_softening | BCC_20pct | 0.01 | 200 | 0 | 0.8634886 | 0.6878451
parsimony | thermal_softening | Other_20pct | 0.003 | 200 | 0 | 0.996842 | 0.9968145
niterations | thermal_softening | Other_20pct | 0.01 | 50 | 0 | 0.996778 | 0.996751
niterations | thermal_softening | Other_20pct | 0.01 | 400 | 0 | 0.9970171 | 0.9969857
parsimony | arrhenius | Youngs_modulus | 0.01 | 200 | 0 | 0.9925602 | 0.9906059
niterations | arrhenius | Youngs_modulus | 0.01 | 150 | 0 | 0.9925602 | 0.9906059
parsimony | arrhenius | UTS | 0.001 | 200 | 0 | 0.992642 | 0.9931721
parsimony | arrhenius | UTS | 0.05 | 200 | 0 | 0.9926957 | 0.9931808
niterations | arrhenius | UTS | 0.01 | 300 | 0 | 0.9937878 | 0.9945817
parsimony | arrhenius | Disloc_0pct | 0.005 | 200 | 0 | 0.9714697 | 0.9815486
niterations | arrhenius | Disloc_0pct | 0.01 | 100 | 0 | 0.978428 | 0.9857241
parsimony | arrhenius | Disloc_20pct | 0.0005 | 200 | 0 | 0.8879611 | 0.8889849
parsimony | arrhenius | Disloc_20pct | 0.02 | 200 | 0 | 0.8879628 | 0.8889849
niterations | arrhenius | Disloc_20pct | 0.01 | 200 | 0 | 0.887963 | 0.8889849
parsimony | arrhenius | FCC_0pct | 0.003 | 200 | 0 | 0.9985083 | 0.998406
niterations | arrhenius | FCC_0pct | 0.01 | 50 | 0 | 0.9913872 | 0.990673
niterations | arrhenius | FCC_0pct | 0.01 | 400 | 0 | 0.9986205 | 0.998565
parsimony | arrhenius | HCP_0pct | 0.01 | 200 | 0 | 0.6827165 | 0.5705903
niterations | arrhenius | HCP_0pct | 0.01 | 150 | 0 | 0.6134838 | 0.4913092
parsimony | arrhenius | BCC_0pct | 0.001 | 200 | 0 | 0.1161943 | 0.4096541
parsimony | arrhenius | BCC_0pct | 0.05 | 200 | 0 | 0.1114771 | 0.3631225
niterations | arrhenius | BCC_0pct | 0.01 | 300 | 0 | 0.111481 | 0.3631225
parsimony | arrhenius | Other_0pct | 0.005 | 200 | 0 | 0.9957463 | 0.9969098
niterations | arrhenius | Other_0pct | 0.01 | 100 | 0 | 0.9947867 | 0.9961844
parsimony | arrhenius | FCC_20pct | 0.0005 | 200 | 0 | 0.9508655 | 0.9467355
parsimony | arrhenius | FCC_20pct | 0.02 | 200 | 0 | 0.9508654 | 0.9467355
niterations | arrhenius | FCC_20pct | 0.01 | 200 | 0 | 0.9581061 | 0.9536567
parsimony | arrhenius | HCP_20pct | 0.003 | 200 | 0 | 0.7943292 | 0.619929
niterations | arrhenius | HCP_20pct | 0.01 | 50 | 0 | 0.7287595 | 0.4928627
niterations | arrhenius | HCP_20pct | 0.01 | 400 | 0 | 0.7495819 | 0.522644
parsimony | arrhenius | BCC_20pct | 0.01 | 200 | 0 | 0.9133331 | 0.7960486
niterations | arrhenius | BCC_20pct | 0.01 | 150 | 0 | 0.8921908 | 0.7580406
parsimony | arrhenius | Other_20pct | 0.001 | 200 | 0 | 0.9977466 | 0.9974824
parsimony | arrhenius | Other_20pct | 0.05 | 200 | 0 | 0.996744 | 0.9968449
niterations | arrhenius | Other_20pct | 0.01 | 300 | 0 | 0.9949743 | 0.9957347
parsimony | power_law | Youngs_modulus | 0.005 | 200 | 0 | 0.972611 | 0.9694866
niterations | power_law | Youngs_modulus | 0.005 | 100 | 0 | 0.972611 | 0.9694866
parsimony | power_law | UTS | 0.0005 | 200 | 0 | 0.9900118 | 0.9896573
parsimony | power_law | UTS | 0.02 | 200 | 0 | 0.9900118 | 0.9896573
niterations | power_law | UTS | 0.005 | 200 | 0 | 0.9900118 | 0.9896573
parsimony | power_law | Disloc_0pct | 0.003 | 200 | 0 | 0.9676624 | 0.9673334
niterations | power_law | Disloc_0pct | 0.005 | 50 | 0 | 0.9676677 | 0.9673339
niterations | power_law | Disloc_0pct | 0.005 | 400 | 0 | 0.9753854 | 0.9750486
parsimony | power_law | Disloc_20pct | 0.01 | 200 | 0 | 0.8746316 | 0.8671009
niterations | power_law | Disloc_20pct | 0.005 | 150 | 0 | 0.874632 | 0.8671009
parsimony | power_law | FCC_0pct | 0.001 | 200 | 0 | 0.9771096 | 0.9770257
parsimony | power_law | FCC_0pct | 0.05 | 200 | 0 | 0.9771147 | 0.9770119
niterations | power_law | FCC_0pct | 0.005 | 300 | 0 | 0.977043 | 0.9769393
parsimony | power_law | HCP_0pct | 0.005 | 200 | 0 | 0.5943537 | 0.4531022
niterations | power_law | HCP_0pct | 0.005 | 100 | 0 | 0.5943581 | 0.4531022
parsimony | power_law | BCC_0pct | 0.0005 | 200 | 0 | 0.03771864 | 0.178279
parsimony | power_law | BCC_0pct | 0.02 | 200 | 0 | 0.163891 | 0.2075578
niterations | power_law | BCC_0pct | 0.005 | 200 | 0 | 0.1462936 | 0.141911
parsimony | power_law | Other_0pct | 0.003 | 200 | 0 | 0.9788438 | 0.9787493
niterations | power_law | Other_0pct | 0.005 | 50 | 0 | 0.9788431 | 0.9787492
niterations | power_law | Other_0pct | 0.005 | 400 | 0 | 0.9777389 | 0.9776368
parsimony | power_law | FCC_20pct | 0.01 | 200 | 0 | 0.9016944 | 0.8888742
niterations | power_law | FCC_20pct | 0.005 | 150 | 0 | 0.9016944 | 0.8888742
parsimony | power_law | HCP_20pct | 0.001 | 200 | 0 | 0.6547524 | 0.3296082
parsimony | power_law | HCP_20pct | 0.05 | 200 | 0 | 0.6545266 | 0.3296222
niterations | power_law | HCP_20pct | 0.005 | 300 | 0 | 0.651185 | 0.3276168
parsimony | power_law | BCC_20pct | 0.005 | 200 | 0 | 0.8495342 | 0.6851313
niterations | power_law | BCC_20pct | 0.005 | 100 | 0 | 0.8512369 | 0.6867751
parsimony | power_law | Other_20pct | 0.0005 | 200 | 0 | 0.9841453 | 0.9840572
parsimony | power_law | Other_20pct | 0.02 | 200 | 0 | 0.9845233 | 0.9844373
niterations | power_law | Other_20pct | 0.005 | 200 | 0 | 0.9841453 | 0.9840572
parsimony | entropy_weighted | Youngs_modulus | 0.003 | 200 | 0 | 0.9743923 | 0.9710583
niterations | entropy_weighted | Youngs_modulus | 0.01 | 50 | 0 | 0.9743923 | 0.9710583
niterations | entropy_weighted | Youngs_modulus | 0.01 | 400 | 0 | 0.9743924 | 0.9710583
parsimony | entropy_weighted | UTS | 0.01 | 200 | 0 | 0.9900121 | 0.9896576
niterations | entropy_weighted | UTS | 0.01 | 150 | 0 | 0.9900121 | 0.9896576
parsimony | entropy_weighted | Disloc_0pct | 0.001 | 200 | 0 | 0.9674614 | 0.9669963
parsimony | entropy_weighted | Disloc_0pct | 0.05 | 200 | 0 | 0.9753852 | 0.9750486
niterations | entropy_weighted | Disloc_0pct | 0.01 | 300 | 0 | 0.9753859 | 0.9750486
parsimony | entropy_weighted | Disloc_20pct | 0.005 | 200 | 0 | 0.8812068 | 0.8720039
niterations | entropy_weighted | Disloc_20pct | 0.01 | 100 | 0 | 0.8812067 | 0.8720039
parsimony | entropy_weighted | FCC_0pct | 0.0005 | 200 | 0 | 0.9776431 | 0.9775502
parsimony | entropy_weighted | FCC_0pct | 0.02 | 200 | 0 | 0.9776421 | 0.9775488
niterations | entropy_weighted | FCC_0pct | 0.01 | 200 | 0 | 0.9776431 | 0.9775502
parsimony | entropy_weighted | HCP_0pct | 0.003 | 200 | 0 | 0.7007777 | 0.5901806
niterations | entropy_weighted | HCP_0pct | 0.01 | 50 | 0 | 0.717993 | 0.6135046
niterations | entropy_weighted | HCP_0pct | 0.01 | 400 | 0 | 0.6123666 | 0.4817923
parsimony | entropy_weighted | BCC_0pct | 0.01 | 200 | 0 | 0.1965698 | 0.2111504
niterations | entropy_weighted | BCC_0pct | 0.01 | 150 | 0 | 0.2177279 | 0.2586788
parsimony | entropy_weighted | Other_0pct | 0.001 | 200 | 0 | 0.9767205 | 0.9766536
parsimony | entropy_weighted | Other_0pct | 0.05 | 200 | 0 | 0.977332 | 0.9772393
niterations | entropy_weighted | Other_0pct | 0.01 | 300 | 0 | 0.9768818 | 0.9767707
parsimony | entropy_weighted | FCC_20pct | 0.005 | 200 | 0 | 0.9217026 | 0.9110243
niterations | entropy_weighted | FCC_20pct | 0.01 | 100 | 0 | 0.9217087 | 0.9110331
parsimony | entropy_weighted | HCP_20pct | 0.0005 | 200 | 0 | 0.7600547 | 0.5077763
parsimony | entropy_weighted | HCP_20pct | 0.02 | 200 | 0 | 0.6783884 | 0.3510494
niterations | entropy_weighted | HCP_20pct | 0.01 | 200 | 0 | 0.7600545 | 0.507776
parsimony | entropy_weighted | BCC_20pct | 0.003 | 200 | 0 | 0.8927244 | 0.7526516
niterations | entropy_weighted | BCC_20pct | 0.01 | 50 | 0 | 0.8927245 | 0.7526516
niterations | entropy_weighted | BCC_20pct | 0.01 | 400 | 0 | 0.8927245 | 0.7526516
parsimony | entropy_weighted | Other_20pct | 0.01 | 200 | 0 | 0.9844592 | 0.984393
niterations | entropy_weighted | Other_20pct | 0.01 | 150 | 0 | 0.9844841 | 0.984412
parsimony | calphad | Youngs_modulus | 0.001 | 200 | 0 | 0.9640456 | 0.9235116
parsimony | calphad | Youngs_modulus | 0.05 | 200 | 0 | 0.964048 | 0.9235116
niterations | calphad | Youngs_modulus | 0.01 | 300 | 0 | 0.9640476 | 0.9235116
parsimony | calphad | UTS | 0.005 | 200 | 0 | 0.9888933 | 0.9639094
niterations | calphad | UTS | 0.01 | 100 | 0 | 0.9889014 | 0.9639094
parsimony | calphad | Disloc_0pct | 0.0005 | 200 | 0 | 0.9000436 | 0.6097321
parsimony | calphad | Disloc_0pct | 0.02 | 200 | 0 | 0.9000359 | 0.6097321
niterations | calphad | Disloc_0pct | 0.01 | 200 | 0 | 0.9007488 | 0.6097015
parsimony | calphad | Disloc_20pct | 0.003 | 200 | 0 | 0.8218421 | 0.2990042
niterations | calphad | Disloc_20pct | 0.01 | 50 | 0 | 0.8218385 | 0.2990042
niterations | calphad | Disloc_20pct | 0.01 | 400 | 0 | -0.364713 | 0.1873
parsimony | calphad | FCC_0pct | 0.01 | 200 | 0 | 0.9920079 | 0.9804239
niterations | calphad | FCC_0pct | 0.01 | 150 | 0 | 0.9920105 | 0.9804239
parsimony | calphad | HCP_0pct | 0.001 | 200 | 0 | -0.2179052 | 0.4892928
parsimony | calphad | HCP_0pct | 0.05 | 200 | 0 | -0.2179072 | 0.4892928
niterations | calphad | HCP_0pct | 0.01 | 300 | 0 | -0.2179032 | 0.4892928
parsimony | calphad | BCC_0pct | 0.005 | 200 | 0 | 0.2428048 | 0.6423991
niterations | calphad | BCC_0pct | 0.01 | 100 | 0 | 0.2428051 | 0.6423991
parsimony | calphad | Other_0pct | 0.0005 | 200 | 0 | 0.9928716 | 0.9729483
parsimony | calphad | Other_0pct | 0.02 | 200 | 0 | 0.984341 | 0.9695278
niterations | calphad | Other_0pct | 0.01 | 200 | 0 | 0.9843412 | 0.9695278
parsimony | calphad | FCC_20pct | 0.003 | 200 | 0 | 0.74887 | 0.3712345
niterations | calphad | FCC_20pct | 0.01 | 50 | 0 | 0.9272233 | 0.2012405
niterations | calphad | FCC_20pct | 0.01 | 400 | 0 | 0.9272066 | 0.2012405
parsimony | calphad | HCP_20pct | 0.01 | 200 | 0 | 0.4271591 | 0.2217819
niterations | calphad | HCP_20pct | 0.01 | 150 | 0 | 0.4271591 | 0.2217819
parsimony | calphad | BCC_20pct | 0.001 | 200 | 0 | 0.171136 | 0.7628443
parsimony | calphad | BCC_20pct | 0.05 | 200 | 0 | 0.1711368 | 0.7628428
niterations | calphad | BCC_20pct | 0.01 | 300 | 0 | 0.1711389 | 0.7628292
parsimony | calphad | Other_20pct | 0.005 | 200 | 0 | 0.9900777 | 0.9209375
niterations | calphad | Other_20pct | 0.01 | 100 | 0 | 0.9899225 | 0.9208878
parsimony | free_2stage | Youngs_modulus | 0.0005 | 300 | 0
parsimony | free_2stage | Youngs_modulus | 0.02 | 300 | 0
niterations | free_2stage | Youngs_modulus | 0.003 | 200 | 0
parsimony | free_2stage | UTS | 0.003 | 300 | 0
niterations | free_2stage | UTS | 0.003 | 50 | 0
niterations | free_2stage | UTS | 0.003 | 400 | 0
parsimony | free_2stage | Disloc_0pct | 0.01 | 300 | 0
niterations | free_2stage | Disloc_0pct | 0.003 | 150 | 0
parsimony | free_2stage | Disloc_20pct | 0.001 | 300 | 0
parsimony | free_2stage | Disloc_20pct | 0.05 | 300 | 0
niterations | free_2stage | Disloc_20pct | 0.003 | 300 | 0
parsimony | free_2stage | FCC_0pct | 0.005 | 300 | 0
niterations | free_2stage | FCC_0pct | 0.003 | 100 | 0
parsimony | free_2stage | HCP_0pct | 0.0005 | 300 | 0
parsimony | free_2stage | HCP_0pct | 0.02 | 300 | 0
niterations | free_2stage | HCP_0pct | 0.003 | 200 | 0
parsimony | free_2stage | BCC_0pct | 0.003 | 300 | 0
niterations | free_2stage | BCC_0pct | 0.003 | 50 | 0
niterations | free_2stage | BCC_0pct | 0.003 | 400 | 0
parsimony | free_2stage | Other_0pct | 0.01 | 300 | 0
niterations | free_2stage | Other_0pct | 0.003 | 150 | 0
parsimony | free_2stage | FCC_20pct | 0.001 | 300 | 0
parsimony | free_2stage | FCC_20pct | 0.05 | 300 | 0
niterations | free_2stage | FCC_20pct | 0.003 | 300 | 0
parsimony | free_2stage | HCP_20pct | 0.005 | 300 | 0
niterations | free_2stage | HCP_20pct | 0.003 | 100 | 0
parsimony | free_2stage | BCC_20pct | 0.0005 | 300 | 0
parsimony | free_2stage | BCC_20pct | 0.02 | 300 | 0
niterations | free_2stage | BCC_20pct | 0.003 | 200 | 0
parsimony | free_2stage | Other_20pct | 0.003 | 300 | 0
niterations | free_2stage | Other_20pct | 0.003 | 50 | 0
niterations | free_2stage | Other_20pct | 0.003 | 400 | 0
parsimony | free_1stage | Youngs_modulus | 0.01 | 200 | 0
niterations | free_1stage | Youngs_modulus | 0.005 | 150 | 0
parsimony | free_1stage | UTS | 0.001 | 200 | 0
parsimony | free_1stage | UTS | 0.05 | 200 | 0
niterations | free_1stage | UTS | 0.005 | 300 | 0
parsimony | free_1stage | Disloc_0pct | 0.005 | 200 | 0
niterations | free_1stage | Disloc_0pct | 0.005 | 100 | 0
parsimony | free_1stage | Disloc_20pct | 0.0005 | 200 | 0
parsimony | free_1stage | Disloc_20pct | 0.02 | 200 | 0
niterations | free_1stage | Disloc_20pct | 0.005 | 200 | 0
parsimony | free_1stage | FCC_0pct | 0.003 | 200 | 0
niterations | free_1stage | FCC_0pct | 0.005 | 50 | 0
niterations | free_1stage | FCC_0pct | 0.005 | 400 | 0
parsimony | free_1stage | HCP_0pct | 0.01 | 200 | 0
niterations | free_1stage | HCP_0pct | 0.005 | 150 | 0
parsimony | free_1stage | BCC_0pct | 0.001 | 200 | 0
parsimony | free_1stage | BCC_0pct | 0.05 | 200 | 0
niterations | free_1stage | BCC_0pct | 0.005 | 300 | 0
parsimony | free_1stage | Other_0pct | 0.005 | 200 | 0
niterations | free_1stage | Other_0pct | 0.005 | 100 | 0
parsimony | free_1stage | FCC_20pct | 0.0005 | 200 | 0
parsimony | free_1stage | FCC_20pct | 0.02 | 200 | 0
niterations | free_1stage | FCC_20pct | 0.005 | 200 | 0
parsimony | free_1stage | HCP_20pct | 0.003 | 200 | 0
niterations | free_1stage | HCP_20pct | 0.005 | 50 | 0
niterations | free_1stage | HCP_20pct | 0.005 | 400 | 0
parsimony | free_1stage | BCC_20pct | 0.01 | 200 | 0
niterations | free_1stage | BCC_20pct | 0.005 | 150 | 0
parsimony | free_1stage | Other_20pct | 0.001 | 200 | 0
parsimony | free_1stage | Other_20pct | 0.05 | 200 | 0
niterations | free_1stage | Other_20pct | 0.005 | 300 | 0
parsimony | freeform | Youngs_modulus | 0.005 | 200 | 0
niterations | freeform | Youngs_modulus | 0.005 | 100 | 0
parsimony | freeform | UTS | 0.0005 | 200 | 0
parsimony | freeform | UTS | 0.02 | 200 | 0
niterations | freeform | UTS | 0.005 | 200 | 0
parsimony | freeform | Disloc_0pct | 0.003 | 200 | 0
niterations | freeform | Disloc_0pct | 0.005 | 50 | 0
niterations | freeform | Disloc_0pct | 0.005 | 400 | 0
parsimony | freeform | Disloc_20pct | 0.01 | 200 | 0
niterations | freeform | Disloc_20pct | 0.005 | 150 | 0
parsimony | freeform | FCC_0pct | 0.001 | 200 | 0
parsimony | freeform | FCC_0pct | 0.05 | 200 | 0
niterations | freeform | FCC_0pct | 0.005 | 300 | 0
parsimony | freeform | HCP_0pct | 0.005 | 200 | 0
niterations | freeform | HCP_0pct | 0.005 | 100 | 0
parsimony | freeform | BCC_0pct | 0.0005 | 200 | 0
parsimony | freeform | BCC_0pct | 0.02 | 200 | 0
niterations | freeform | BCC_0pct | 0.005 | 200 | 0
parsimony | freeform | Other_0pct | 0.003 | 200 | 0
niterations | freeform | Other_0pct | 0.005 | 50 | 0
niterations | freeform | Other_0pct | 0.005 | 400 | 0
parsimony | freeform | FCC_20pct | 0.01 | 200 | 0
niterations | freeform | FCC_20pct | 0.005 | 150 | 0
parsimony | freeform | HCP_20pct | 0.001 | 200 | 0
parsimony | freeform | HCP_20pct | 0.05 | 200 | 0
niterations | freeform | HCP_20pct | 0.005 | 300 | 0
parsimony | freeform | BCC_20pct | 0.005 | 200 | 0
niterations | freeform | BCC_20pct | 0.005 | 100 | 0
parsimony | freeform | Other_20pct | 0.0005 | 200 | 0
parsimony | freeform | Other_20pct | 0.02 | 200 | 0
niterations | freeform | Other_20pct | 0.005 | 200 | 0
parsimony | 6feat_control | Youngs_modulus | 0.003 | 200 | 0 | 0.9875461 | 0.9875461
niterations | 6feat_control | Youngs_modulus | 0.005 | 50 | 0 | 0.973071 | 0.973071
niterations | 6feat_control | Youngs_modulus | 0.005 | 400 | 0 | 0.9907306 | 0.9907306
parsimony | 6feat_control | UTS | 0.01 | 200 | 0 | 0.9926056 | 0.9926056
niterations | 6feat_control | UTS | 0.005 | 150 | 0 | 0.9929145 | 0.9929145
parsimony | 6feat_control | Disloc_0pct | 0.001 | 200 | 0 | 0.9781106 | 0.9781106
parsimony | 6feat_control | Disloc_0pct | 0.05 | 200 | 0 | 0.9781106 | 0.9781106
niterations | 6feat_control | Disloc_0pct | 0.005 | 300 | 0 | 0.9781105 | 0.9781105
parsimony | 6feat_control | Disloc_20pct | 0.005 | 200 | 0 | 0.905788 | 0.905788
niterations | 6feat_control | Disloc_20pct | 0.005 | 100 | 0 | 0.8895588 | 0.8895588
parsimony | 6feat_control | FCC_0pct | 0.0005 | 200 | 0 | 0.9977923 | 0.9977923
parsimony | 6feat_control | FCC_0pct | 0.02 | 200 | 0 | 0.9988138 | 0.9988138
niterations | 6feat_control | FCC_0pct | 0.005 | 200 | 0 | 0.9982696 | 0.9982696
parsimony | 6feat_control | HCP_0pct | 0.003 | 200 | 0 | 0.7068581 | 0.7068581
niterations | 6feat_control | HCP_0pct | 0.005 | 50 | 0 | 0.6354309 | 0.6354309
niterations | 6feat_control | HCP_0pct | 0.005 | 400 | 0 | 0.6797631 | 0.6797631
parsimony | 6feat_control | BCC_0pct | 0.01 | 200 | 0 | 0.3868229 | 0.3868229
niterations | 6feat_control | BCC_0pct | 0.005 | 150 | 0 | 0.3889946 | 0.3889946
parsimony | 6feat_control | Other_0pct | 0.001 | 200 | 0 | 0.9989476 | 0.9989476
parsimony | 6feat_control | Other_0pct | 0.05 | 200 | 0 | 0.9981458 | 0.9981458
niterations | 6feat_control | Other_0pct | 0.005 | 300 | 0 | 0.9984873 | 0.9984873
parsimony | 6feat_control | FCC_20pct | 0.005 | 200 | 0 | 0.9360634 | 0.9360634
niterations | 6feat_control | FCC_20pct | 0.005 | 100 | 0 | 0.9357378 | 0.9357378
parsimony | 6feat_control | HCP_20pct | 0.0005 | 200 | 0 | 0.7803912 | 0.7803912
parsimony | 6feat_control | HCP_20pct | 0.02 | 200 | 0 | 0.7737161 | 0.7737161
niterations | 6feat_control | HCP_20pct | 0.005 | 200 | 0 | 0.7450556 | 0.7450556
parsimony | 6feat_control | BCC_20pct | 0.003 | 200 | 0 | 0.8935431 | 0.8935431
niterations | 6feat_control | BCC_20pct | 0.005 | 50 | 0 | 0.7875566 | 0.7875566
niterations | 6feat_control | BCC_20pct | 0.005 | 400 | 0 | 0.8619995 | 0.8619995
parsimony | 6feat_control | Other_20pct | 0.01 | 200 | 0 | 0.9965587 | 0.9965587
niterations | 6feat_control | Other_20pct | 0.005 | 150 | 0 | 0.9971289 | 0.9971289
parsimony | additive | Youngs_modulus | 0.005 | 200 | 0 | 0.9693587 | 0.9662488
niterations | additive | Youngs_modulus | 0.005 | 100 | 0 | 0.9693587 | 0.9662488
parsimony | additive | UTS | 0.0005 | 200 | 0 | 0.9917328 | 0.9913582
parsimony | additive | UTS | 0.02 | 200 | 0 | 0.9917328 | 0.9913582
niterations | additive | UTS | 0.005 | 200 | 0 | 0.9917328 | 0.9913582
parsimony | additive | Disloc_0pct | 0.003 | 200 | 0 | 0.9706797 | 0.9699872
niterations | additive | Disloc_0pct | 0.005 | 50 | 0 | 0.9706797 | 0.9699872
niterations | additive | Disloc_0pct | 0.005 | 400 | 0 | 0.9706797 | 0.9699872
parsimony | additive | Disloc_20pct | 0.01 | 200 | 0 | 0.9071289 | 0.8971056
niterations | additive | Disloc_20pct | 0.005 | 150 | 0 | 0.9071289 | 0.8971056
parsimony | additive | FCC_0pct | 0.001 | 200 | 0 | 0.9780451 | 0.9779493
parsimony | additive | FCC_0pct | 0.05 | 200 | 0 | 0.9780451 | 0.9779493
niterations | additive | FCC_0pct | 0.005 | 300 | 0 | 0.9780451 | 0.9779493
parsimony | additive | HCP_0pct | 0.005 | 200 | 0 | 0.5832524 | 0.4530685
niterations | additive | HCP_0pct | 0.005 | 100 | 0 | 0.5832524 | 0.4530685
parsimony | additive | BCC_0pct | 0.0005 | 200 | 0 | 0.3745202 | 0.2770508
parsimony | additive | BCC_0pct | 0.02 | 200 | 0 | 0.3732345 | 0.2755647
niterations | additive | BCC_0pct | 0.005 | 200 | 0 | 0.3746647 | 0.2772177
parsimony | additive | Other_0pct | 0.003 | 200 | 0 | 0.9760269 | 0.9759133
niterations | additive | Other_0pct | 0.005 | 50 | 0 | 0.9760269 | 0.9759133
niterations | additive | Other_0pct | 0.005 | 400 | 0 | 0.9760269 | 0.9759133
parsimony | additive | FCC_20pct | 0.01 | 200 | 0 | 0.9337015 | 0.9249297
niterations | additive | FCC_20pct | 0.005 | 150 | 0 | 0.9337015 | 0.9249297
parsimony | additive | HCP_20pct | 0.001 | 200 | 0 | 0.7054573 | 0.3481739
parsimony | additive | HCP_20pct | 0.05 | 200 | 0 | 0.7054573 | 0.3481739
niterations | additive | HCP_20pct | 0.005 | 300 | 0 | 0.7054573 | 0.3481739
parsimony | additive | BCC_20pct | 0.005 | 200 | 0 | 0.8501299 | 0.6862136
niterations | additive | BCC_20pct | 0.005 | 100 | 0 | 0.8492684 | 0.6844098
parsimony | additive | Other_20pct | 0.0005 | 200 | 0 | 0.9826892 | 0.9826071
parsimony | additive | Other_20pct | 0.02 | 200 | 0 | 0.9826892 | 0.9826071
niterations | additive | Other_20pct | 0.005 | 200 | 0 | 0.9826892 | 0.9826071
parsimony | multiplicative | Youngs_modulus | 0.003 | 200 | 0 | 0.9744135 | 0.971112
niterations | multiplicative | Youngs_modulus | 0.005 | 50 | 0 | 0.9744135 | 0.971112
niterations | multiplicative | Youngs_modulus | 0.005 | 400 | 0 | 0.9744135 | 0.971112
parsimony | multiplicative | UTS | 0.01 | 200 | 0 | 0.9900119 | 0.9896574
niterations | multiplicative | UTS | 0.005 | 150 | 0 | 0.9900119 | 0.9896574
parsimony | multiplicative | Disloc_0pct | 0.001 | 200 | 0 | 0.9753851 | 0.9750486
parsimony | multiplicative | Disloc_0pct | 0.05 | 200 | 0 | 0.975385 | 0.9750486
niterations | multiplicative | Disloc_0pct | 0.005 | 300 | 0 | 0.9676704 | 0.9673337
parsimony | multiplicative | Disloc_20pct | 0.005 | 200 | 0 | 0.8957291 | 0.8871284
niterations | multiplicative | Disloc_20pct | 0.005 | 100 | 0 | 0.8952353 | 0.8869433
parsimony | multiplicative | FCC_0pct | 0.0005 | 200 | 0 | 0.9777097 | 0.9776152
parsimony | multiplicative | FCC_0pct | 0.02 | 200 | 0 | 0.9691969 | 0.969073
niterations | multiplicative | FCC_0pct | 0.005 | 200 | 0 | 0.9692161 | 0.969092
parsimony | multiplicative | HCP_0pct | 0.003 | 200 | 0 | 0.5943547 | 0.4531022
niterations | multiplicative | HCP_0pct | 0.005 | 50 | 0 | 0.594354 | 0.4531022
niterations | multiplicative | HCP_0pct | 0.005 | 400 | 0 | 0.594353 | 0.4531022
parsimony | multiplicative | BCC_0pct | 0.01 | 200 | 0 | 0.1057132 | 0.144774
niterations | multiplicative | BCC_0pct | 0.005 | 150 | 0 | 0.1649217 | 0.2171352
parsimony | multiplicative | Other_0pct | 0.001 | 200 | 0 | 0.9774799 | 0.9773523
parsimony | multiplicative | Other_0pct | 0.05 | 200 | 0 | 0.9712231 | 0.9710917
niterations | multiplicative | Other_0pct | 0.005 | 300 | 0 | 0.9774795 | 0.9773523
parsimony | multiplicative | FCC_20pct | 0.005 | 200 | 0 | 0.9207708 | 0.910507
niterations | multiplicative | FCC_20pct | 0.005 | 100 | 0 | 0.9280146 | 0.9188349
parsimony | multiplicative | HCP_20pct | 0.0005 | 200 | 0 | 0.6795925 | 0.3513311
parsimony | multiplicative | HCP_20pct | 0.02 | 200 | 0 | 0.6873507 | 0.374215
niterations | multiplicative | HCP_20pct | 0.005 | 200 | 0 | 0.6796011 | 0.3513312
parsimony | multiplicative | BCC_20pct | 0.003 | 200 | 0 | 0.8661237 | 0.7094431
niterations | multiplicative | BCC_20pct | 0.005 | 50 | 0 | 0.8689613 | 0.7146186
niterations | multiplicative | BCC_20pct | 0.005 | 400 | 0 | 0.8705136 | 0.7164696
parsimony | multiplicative | Other_20pct | 0.01 | 200 | 0 | 0.9846936 | 0.9846169
niterations | multiplicative | Other_20pct | 0.005 | 150 | 0 | 0.9794539 | 0.9793416
parsimony | thermal_softening | Youngs_modulus | 0.001 | 200 | 0 | 0.9878575 | 0.986402
parsimony | thermal_softening | Youngs_modulus | 0.05 | 200 | 0 | 0.9919335 | 0.9908042
niterations | thermal_softening | Youngs_modulus | 0.01 | 300 | 0 | 0.9896953 | 0.9882395
parsimony | thermal_softening | UTS | 0.005 | 200 | 0 | 0.9940829 | 0.9938193
niterations | thermal_softening | UTS | 0.01 | 100 | 0 | 0.9940831 | 0.9938193
parsimony | thermal_softening | Disloc_0pct | 0.0005 | 200 | 0 | 0.9753853 | 0.9750486
parsimony | thermal_softening | Disloc_0pct | 0.02 | 200 | 0 | 0.9753841 | 0.9750486
niterations | thermal_softening | Disloc_0pct | 0.01 | 200 | 0 | 0.9737527 | 0.9734466
parsimony | thermal_softening | Disloc_20pct | 0.003 | 200 | 0 | 0.8872375 | 0.8774563
niterations | thermal_softening | Disloc_20pct | 0.01 | 50 | 0 | 0.8811256 | 0.8719938
niterations | thermal_softening | Disloc_20pct | 0.01 | 400 | 0 | 0.8812066 | 0.8720038
parsimony | thermal_softening | FCC_0pct | 0.01 | 200 | 0 | 0.9978824 | 0.9978712
niterations | thermal_softening | FCC_0pct | 0.01 | 150 | 0 | 0.9954289 | 0.9954139
parsimony | thermal_softening | HCP_0pct | 0.001 | 200 | 0 | 0.7256395 | 0.6238359
parsimony | thermal_softening | HCP_0pct | 0.05 | 200 | 0 | 0.7256405 | 0.6238359
niterations | thermal_softening | HCP_0pct | 0.01 | 300 | 0 | 0.5943549 | 0.4531022
parsimony | thermal_softening | BCC_0pct | 0.005 | 200 | 0 | 0.113767 | 0.3657384
niterations | thermal_softening | BCC_0pct | 0.01 | 100 | 0 | 0.1722578 | 0.4379419
parsimony | thermal_softening | Other_0pct | 0.0005 | 200 | 0 | 0.9961398 | 0.9961207
parsimony | thermal_softening | Other_0pct | 0.02 | 200 | 0 | 0.9919247 | 0.9918869
niterations | thermal_softening | Other_0pct | 0.01 | 200 | 0 | 0.9989099 | 0.9989085
parsimony | thermal_softening | FCC_20pct | 0.003 | 200 | 0 | 0.9488952 | 0.942652
niterations | thermal_softening | FCC_20pct | 0.01 | 50 | 0 | 0.9563985 | 0.9507618
niterations | thermal_softening | FCC_20pct | 0.01 | 400 | 0 | 0.9573508 | 0.952042
parsimony | thermal_softening | HCP_20pct | 0.01 | 200 | 0 | 0.7806964 | 0.5544793
niterations | thermal_softening | HCP_20pct | 0.01 | 150 | 0 | 0.7659758 | 0.5273719
parsimony | thermal_softening | BCC_20pct | 0.001 | 200 | 0 | 0.8907305 | 0.7628725
parsimony | thermal_softening | BCC_20pct | 0.05 | 200 | 0 | 0.9139352 | 0.807483
niterations | thermal_softening | BCC_20pct | 0.01 | 300 | 0 | 0.9139333 | 0.8074834
parsimony | thermal_softening | Other_20pct | 0.005 | 200 | 0 | 0.9965085 | 0.996483
niterations | thermal_softening | Other_20pct | 0.01 | 100 | 0 | 0.9929999 | 0.9929748
parsimony | arrhenius | Youngs_modulus | 0.0005 | 200 | 0 | 0.9917718 | 0.9901944
parsimony | arrhenius | Youngs_modulus | 0.02 | 200 | 0 | 0.9932423 | 0.992683
niterations | arrhenius | Youngs_modulus | 0.01 | 200 | 0 | 0.9931273 | 0.9920007
parsimony | arrhenius | UTS | 0.003 | 200 | 0 | 0.9941514 | 0.9951402
niterations | arrhenius | UTS | 0.01 | 50 | 0 | 0.993753 | 0.9943584
niterations | arrhenius | UTS | 0.01 | 400 | 0 | 0.9941765 | 0.9951978
parsimony | arrhenius | Disloc_0pct | 0.01 | 200 | 0 | 0.9684108 | 0.9767686
niterations | arrhenius | Disloc_0pct | 0.01 | 150 | 0 | 0.978434 | 0.9857239
parsimony | arrhenius | Disloc_20pct | 0.001 | 200 | 0 | 0.8879638 | 0.8889849
parsimony | arrhenius | Disloc_20pct | 0.05 | 200 | 0 | 0.9029449 | 0.911967
niterations | arrhenius | Disloc_20pct | 0.01 | 300 | 0 | 0.9022128 | 0.9096117
parsimony | arrhenius | FCC_0pct | 0.005 | 200 | 0 | 0.9944743 | 0.9942835
niterations | arrhenius | FCC_0pct | 0.01 | 100 | 0 | 0.9987745 | 0.9986809
parsimony | arrhenius | HCP_0pct | 0.0005 | 200 | 0 | 0.6134821 | 0.4913092
parsimony | arrhenius | HCP_0pct | 0.02 | 200 | 0 | 0.7248396 | 0.6020811
niterations | arrhenius | HCP_0pct | 0.01 | 200 | 0 | 0.6623187 | 0.5418633
parsimony | arrhenius | BCC_0pct | 0.003 | 200 | 0 | 0.1114809 | 0.3631225
niterations | arrhenius | BCC_0pct | 0.01 | 50 | 0 | 0.111481 | 0.3631225
niterations | arrhenius | BCC_0pct | 0.01 | 400 | 0 | 0.1114805 | 0.3631225
parsimony | arrhenius | Other_0pct | 0.01 | 200 | 0 | 0.9990659 | 0.9990802
niterations | arrhenius | Other_0pct | 0.01 | 150 | 0 | 0.9958685 | 0.9968997
parsimony | arrhenius | FCC_20pct | 0.001 | 200 | 0 | 0.9581062 | 0.9536567
parsimony | arrhenius | FCC_20pct | 0.05 | 200 | 0 | 0.9581046 | 0.9536565
niterations | arrhenius | FCC_20pct | 0.01 | 300 | 0 | 0.9508655 | 0.9467355
parsimony | arrhenius | HCP_20pct | 0.005 | 200 | 0 | 0.7966151 | 0.6248144
niterations | arrhenius | HCP_20pct | 0.01 | 100 | 0 | 0.7495819 | 0.522644
parsimony | arrhenius | BCC_20pct | 0.0005 | 200 | 0 | 0.9104742 | 0.7925698
parsimony | arrhenius | BCC_20pct | 0.02 | 200 | 0 | 0.9104719 | 0.7925698
niterations | arrhenius | BCC_20pct | 0.01 | 200 | 0 | 0.887756 | 0.7400386
parsimony | arrhenius | Other_20pct | 0.003 | 200 | 0 | 0.9967731 | 0.9970103
niterations | arrhenius | Other_20pct | 0.01 | 50 | 0 | 0.9944702 | 0.9953663
niterations | arrhenius | Other_20pct | 0.01 | 400 | 0 | 0.9977681 | 0.997518
parsimony | power_law | Youngs_modulus | 0.01 | 200 | 0 | 0.972611 | 0.9694866
niterations | power_law | Youngs_modulus | 0.005 | 150 | 0 | 0.9726111 | 0.9694866
parsimony | power_law | UTS | 0.001 | 200 | 0 | 0.9900118 | 0.9896573
parsimony | power_law | UTS | 0.05 | 200 | 0 | 0.9900118 | 0.9896573
niterations | power_law | UTS | 0.005 | 300 | 0 | 0.9900116 | 0.9896573
parsimony | power_law | Disloc_0pct | 0.005 | 200 | 0 | 0.9753852 | 0.9750486
niterations | power_law | Disloc_0pct | 0.005 | 100 | 0 | 0.9676673 | 0.9673339
parsimony | power_law | Disloc_20pct | 0.0005 | 200 | 0 | 0.8746315 | 0.8671009
parsimony | power_law | Disloc_20pct | 0.02 | 200 | 0 | 0.8660113 | 0.8577199
niterations | power_law | Disloc_20pct | 0.005 | 200 | 0 | 0.8600795 | 0.8523295
parsimony | power_law | FCC_0pct | 0.003 | 200 | 0 | 0.9775951 | 0.9775036
niterations | power_law | FCC_0pct | 0.005 | 50 | 0 | 0.9690916 | 0.9689713
niterations | power_law | FCC_0pct | 0.005 | 400 | 0 | 0.9775949 | 0.9775035
parsimony | power_law | HCP_0pct | 0.01 | 200 | 0 | 0.5943539 | 0.4531022
niterations | power_law | HCP_0pct | 0.005 | 150 | 0 | 0.594354 | 0.4531022
parsimony | power_law | BCC_0pct | 0.001 | 200 | 0 | 0.1693653 | 0.213603
parsimony | power_law | BCC_0pct | 0.05 | 200 | 0 | 0.1949279 | 0.2099324
niterations | power_law | BCC_0pct | 0.005 | 300 | 0 | 0.1665303 | 0.2135915
parsimony | power_law | Other_0pct | 0.005 | 200 | 0 | 0.9715418 | 0.9714364
niterations | power_law | Other_0pct | 0.005 | 100 | 0 | 0.9776956 | 0.9775712
parsimony | power_law | FCC_20pct | 0.0005 | 200 | 0 | 0.9319287 | 0.922667
parsimony | power_law | FCC_20pct | 0.02 | 200 | 0 | 0.9291523 | 0.9188209
niterations | power_law | FCC_20pct | 0.005 | 200 | 0 | 0.9319297 | 0.922667
parsimony | power_law | HCP_20pct | 0.003 | 200 | 0 | 0.6554041 | 0.3233652
niterations | power_law | HCP_20pct | 0.005 | 50 | 0 | 0.6416613 | 0.316386
niterations | power_law | HCP_20pct | 0.005 | 400 | 0 | 0.6510889 | 0.3275291
parsimony | power_law | BCC_20pct | 0.01 | 200 | 0 | 0.8467474 | 0.6793945
niterations | power_law | BCC_20pct | 0.005 | 150 | 0 | 0.8513237 | 0.6867817
parsimony | power_law | Other_20pct | 0.001 | 200 | 0 | 0.9845978 | 0.9845124
parsimony | power_law | Other_20pct | 0.05 | 200 | 0 | 0.9841452 | 0.9840572
niterations | power_law | Other_20pct | 0.005 | 300 | 0 | 0.9841464 | 0.9840566
parsimony | entropy_weighted | Youngs_modulus | 0.005 | 200 | 0 | 0.9743923 | 0.9710583
niterations | entropy_weighted | Youngs_modulus | 0.01 | 100 | 0 | 0.9743923 | 0.9710583
parsimony | entropy_weighted | UTS | 0.0005 | 200 | 0 | 0.9900121 | 0.9896576
parsimony | entropy_weighted | UTS | 0.02 | 200 | 0 | 0.9900121 | 0.9896576
niterations | entropy_weighted | UTS | 0.01 | 200 | 0 | 0.9900117 | 0.9896576
parsimony | entropy_weighted | Disloc_0pct | 0.003 | 200 | 0 | 0.9676246 | 0.9673179
niterations | entropy_weighted | Disloc_0pct | 0.01 | 50 | 0 | 0.975385 | 0.9750486
niterations | entropy_weighted | Disloc_0pct | 0.01 | 400 | 0 | 0.9676495 | 0.9673297
parsimony | entropy_weighted | Disloc_20pct | 0.01 | 200 | 0 | 0.892713 | 0.882031
niterations | entropy_weighted | Disloc_20pct | 0.01 | 150 | 0 | 0.8812069 | 0.8720039
parsimony | entropy_weighted | FCC_0pct | 0.001 | 200 | 0 | 0.9776431 | 0.9775501
parsimony | entropy_weighted | FCC_0pct | 0.05 | 200 | 0 | 0.9771867 | 0.9770827
niterations | entropy_weighted | FCC_0pct | 0.01 | 300 | 0 | 0.9775754 | 0.9774863
parsimony | entropy_weighted | HCP_0pct | 0.005 | 200 | 0 | 0.6123652 | 0.4817923
niterations | entropy_weighted | HCP_0pct | 0.01 | 100 | 0 | 0.6123657 | 0.4817923
parsimony | entropy_weighted | BCC_0pct | 0.0005 | 200 | 0 | 0.2413659 | 0.3009439
parsimony | entropy_weighted | BCC_0pct | 0.02 | 200 | 0 | 0.2722335 | 0.3473504
niterations | entropy_weighted | BCC_0pct | 0.01 | 200 | 0 | 0.2156268 | 0.2661525
parsimony | entropy_weighted | Other_0pct | 0.003 | 200 | 0 | 0.9761759 | 0.9761349
niterations | entropy_weighted | Other_0pct | 0.01 | 50 | 0 | 0.9780157 | 0.97793
niterations | entropy_weighted | Other_0pct | 0.01 | 400 | 0 | 0.977332 | 0.9772393
parsimony | entropy_weighted | FCC_20pct | 0.01 | 200 | 0 | 0.9220241 | 0.911544
niterations | entropy_weighted | FCC_20pct | 0.01 | 150 | 0 | 0.9217033 | 0.9110253
parsimony | entropy_weighted | HCP_20pct | 0.001 | 200 | 0 | 0.7844258 | 0.5659501
parsimony | entropy_weighted | HCP_20pct | 0.05 | 200 | 0 | 0.7847216 | 0.566694
niterations | entropy_weighted | HCP_20pct | 0.01 | 300 | 0 | 0.7829549 | 0.5632555
parsimony | entropy_weighted | BCC_20pct | 0.005 | 200 | 0 | 0.8971818 | 0.7539406
niterations | entropy_weighted | BCC_20pct | 0.01 | 100 | 0 | 0.8973862 | 0.7606988
parsimony | entropy_weighted | Other_20pct | 0.0005 | 200 | 0 | 0.9844889 | 0.9844151
parsimony | entropy_weighted | Other_20pct | 0.02 | 200 | 0 | 0.9822131 | 0.9821355
niterations | entropy_weighted | Other_20pct | 0.01 | 200 | 0 | 0.9849451 | 0.9848776
parsimony | calphad | Youngs_modulus | 0.003 | 200 | 0 | 0.9640459 | 0.9235116
niterations | calphad | Youngs_modulus | 0.01 | 50 | 0 | 0.976081 | 0.9116046
niterations | calphad | Youngs_modulus | 0.01 | 400 | 0 | 0.9640484 | 0.9235116
parsimony | calphad | UTS | 0.01 | 200 | 0 | 0.9888943 | 0.9639094
niterations | calphad | UTS | 0.01 | 150 | 0 | 0.9888807 | 0.9639094
parsimony | calphad | Disloc_0pct | 0.001 | 200 | 0 | 0.9000348 | 0.6097321
parsimony | calphad | Disloc_0pct | 0.05 | 200 | 0 | 0.9001417 | 0.6096692
niterations | calphad | Disloc_0pct | 0.01 | 300 | 0 | 0.9000369 | 0.6097321
parsimony | calphad | Disloc_20pct | 0.005 | 200 | 0 | 0.8218503 | 0.2990042
niterations | calphad | Disloc_20pct | 0.01 | 100 | 0 | 0.8218344 | 0.2990042
parsimony | calphad | FCC_0pct | 0.0005 | 200 | 0 | 0.9967831 | 0.9840587
parsimony | calphad | FCC_0pct | 0.02 | 200 | 0 | 0.9919995 | 0.9804317
niterations | calphad | FCC_0pct | 0.01 | 200 | 0 | 0.9945766 | 0.9826753
parsimony | calphad | HCP_0pct | 0.003 | 200 | 0 | -0.2179039 | 0.4892928
niterations | calphad | HCP_0pct | 0.01 | 50 | 0 | -0.2179279 | 0.4892928
niterations | calphad | HCP_0pct | 0.01 | 400 | 0 | -0.2179279 | 0.4892928
parsimony | calphad | BCC_0pct | 0.01 | 200 | 0 | 0.2428053 | 0.6423991
niterations | calphad | BCC_0pct | 0.01 | 150 | 0 | 0.2428053 | 0.6423991
parsimony | calphad | Other_0pct | 0.001 | 200 | 0 | 0.9928749 | 0.9729484
parsimony | calphad | Other_0pct | 0.05 | 200 | 0 | 0.984341 | 0.9695278
niterations | calphad | Other_0pct | 0.01 | 300 | 0 | 0.9928388 | 0.9705313
parsimony | calphad | FCC_20pct | 0.005 | 200 | 0 | 0.9272025 | 0.2012405
niterations | calphad | FCC_20pct | 0.01 | 100 | 0 | 0.927204 | 0.2012405
parsimony | calphad | HCP_20pct | 0.0005 | 200 | 0 | 0.4271591 | 0.2217819
parsimony | calphad | HCP_20pct | 0.02 | 200 | 0 | 0.4271591 | 0.2217819
niterations | calphad | HCP_20pct | 0.01 | 200 | 0 | 0.4561536 | 0.1660865
parsimony | calphad | BCC_20pct | 0.003 | 200 | 0 | 0.1711376 | 0.7628399
niterations | calphad | BCC_20pct | 0.01 | 50 | 0 | 0.1711364 | 0.7628437
niterations | calphad | BCC_20pct | 0.01 | 400 | 0 | 0.1711364 | 0.7628437
parsimony | calphad | Other_20pct | 0.01 | 200 | 0 | 0.9899217 | 0.9208878
niterations | calphad | Other_20pct | 0.01 | 150 | 0 | 0.9899212 | 0.9208878
parsimony | free_2stage | Youngs_modulus | 0.001 | 300 | 0
parsimony | free_2stage | Youngs_modulus | 0.05 | 300 | 0
niterations | free_2stage | Youngs_modulus | 0.003 | 300 | 0
parsimony | free_2stage | UTS | 0.005 | 300 | 0
niterations | free_2stage | UTS | 0.003 | 100 | 0
parsimony | free_2stage | Disloc_0pct | 0.0005 | 300 | 0
parsimony | free_2stage | Disloc_0pct | 0.02 | 300 | 0
niterations | free_2stage | Disloc_0pct | 0.003 | 200 | 0
parsimony | free_2stage | Disloc_20pct | 0.003 | 300 | 0
niterations | free_2stage | Disloc_20pct | 0.003 | 50 | 0
niterations | free_2stage | Disloc_20pct | 0.003 | 400 | 0
parsimony | free_2stage | FCC_0pct | 0.01 | 300 | 0
niterations | free_2stage | FCC_0pct | 0.003 | 150 | 0
parsimony | free_2stage | HCP_0pct | 0.001 | 300 | 0
parsimony | free_2stage | HCP_0pct | 0.05 | 300 | 0
niterations | free_2stage | HCP_0pct | 0.003 | 300 | 0
parsimony | free_2stage | BCC_0pct | 0.005 | 300 | 0
niterations | free_2stage | BCC_0pct | 0.003 | 100 | 0
parsimony | free_2stage | Other_0pct | 0.0005 | 300 | 0
parsimony | free_2stage | Other_0pct | 0.02 | 300 | 0
niterations | free_2stage | Other_0pct | 0.003 | 200 | 0
parsimony | free_2stage | FCC_20pct | 0.003 | 300 | 0
niterations | free_2stage | FCC_20pct | 0.003 | 50 | 0
niterations | free_2stage | FCC_20pct | 0.003 | 400 | 0
parsimony | free_2stage | HCP_20pct | 0.01 | 300 | 0
niterations | free_2stage | HCP_20pct | 0.003 | 150 | 0
parsimony | free_2stage | BCC_20pct | 0.001 | 300 | 0
parsimony | free_2stage | BCC_20pct | 0.05 | 300 | 0
niterations | free_2stage | BCC_20pct | 0.003 | 300 | 0
parsimony | free_2stage | Other_20pct | 0.005 | 300 | 0
niterations | free_2stage | Other_20pct | 0.003 | 100 | 0
parsimony | free_1stage | Youngs_modulus | 0.0005 | 200 | 0
parsimony | free_1stage | Youngs_modulus | 0.02 | 200 | 0
niterations | free_1stage | Youngs_modulus | 0.005 | 200 | 0
parsimony | free_1stage | UTS | 0.003 | 200 | 0
niterations | free_1stage | UTS | 0.005 | 50 | 0
niterations | free_1stage | UTS | 0.005 | 400 | 0
parsimony | free_1stage | Disloc_0pct | 0.01 | 200 | 0
niterations | free_1stage | Disloc_0pct | 0.005 | 150 | 0
parsimony | free_1stage | Disloc_20pct | 0.001 | 200 | 0
parsimony | free_1stage | Disloc_20pct | 0.05 | 200 | 0
niterations | free_1stage | Disloc_20pct | 0.005 | 300 | 0
parsimony | free_1stage | FCC_0pct | 0.005 | 200 | 0
niterations | free_1stage | FCC_0pct | 0.005 | 100 | 0
parsimony | free_1stage | HCP_0pct | 0.0005 | 200 | 0
parsimony | free_1stage | HCP_0pct | 0.02 | 200 | 0
niterations | free_1stage | HCP_0pct | 0.005 | 200 | 0
parsimony | free_1stage | BCC_0pct | 0.003 | 200 | 0
niterations | free_1stage | BCC_0pct | 0.005 | 50 | 0
niterations | free_1stage | BCC_0pct | 0.005 | 400 | 0
parsimony | free_1stage | Other_0pct | 0.01 | 200 | 0
niterations | free_1stage | Other_0pct | 0.005 | 150 | 0
parsimony | free_1stage | FCC_20pct | 0.001 | 200 | 0
parsimony | free_1stage | FCC_20pct | 0.05 | 200 | 0
niterations | free_1stage | FCC_20pct | 0.005 | 300 | 0
parsimony | free_1stage | HCP_20pct | 0.005 | 200 | 0
niterations | free_1stage | HCP_20pct | 0.005 | 100 | 0
parsimony | free_1stage | BCC_20pct | 0.0005 | 200 | 0
parsimony | free_1stage | BCC_20pct | 0.02 | 200 | 0
niterations | free_1stage | BCC_20pct | 0.005 | 200 | 0
parsimony | free_1stage | Other_20pct | 0.003 | 200 | 0
niterations | free_1stage | Other_20pct | 0.005 | 50 | 0
niterations | free_1stage | Other_20pct | 0.005 | 400 | 0
parsimony | freeform | Youngs_modulus | 0.01 | 200 | 0
niterations | freeform | Youngs_modulus | 0.005 | 150 | 0
parsimony | freeform | UTS | 0.001 | 200 | 0
parsimony | freeform | UTS | 0.05 | 200 | 0
niterations | freeform | UTS | 0.005 | 300 | 0
parsimony | freeform | Disloc_0pct | 0.005 | 200 | 0
niterations | freeform | Disloc_0pct | 0.005 | 100 | 0
parsimony | freeform | Disloc_20pct | 0.0005 | 200 | 0
parsimony | freeform | Disloc_20pct | 0.02 | 200 | 0
niterations | freeform | Disloc_20pct | 0.005 | 200 | 0
parsimony | freeform | FCC_0pct | 0.003 | 200 | 0
niterations | freeform | FCC_0pct | 0.005 | 50 | 0
niterations | freeform | FCC_0pct | 0.005 | 400 | 0
parsimony | freeform | HCP_0pct | 0.01 | 200 | 0
niterations | freeform | HCP_0pct | 0.005 | 150 | 0
parsimony | freeform | BCC_0pct | 0.001 | 200 | 0
parsimony | freeform | BCC_0pct | 0.05 | 200 | 0
niterations | freeform | BCC_0pct | 0.005 | 300 | 0
parsimony | freeform | Other_0pct | 0.005 | 200 | 0
niterations | freeform | Other_0pct | 0.005 | 100 | 0
parsimony | freeform | FCC_20pct | 0.0005 | 200 | 0
parsimony | freeform | FCC_20pct | 0.02 | 200 | 0
niterations | freeform | FCC_20pct | 0.005 | 200 | 0
parsimony | freeform | HCP_20pct | 0.003 | 200 | 0
niterations | freeform | HCP_20pct | 0.005 | 50 | 0
niterations | freeform | HCP_20pct | 0.005 | 400 | 0
parsimony | freeform | BCC_20pct | 0.01 | 200 | 0
niterations | freeform | BCC_20pct | 0.005 | 150 | 0
parsimony | freeform | Other_20pct | 0.001 | 200 | 0
parsimony | freeform | Other_20pct | 0.05 | 200 | 0
niterations | freeform | Other_20pct | 0.005 | 300 | 0
parsimony | 6feat_control | Youngs_modulus | 0.005 | 200 | 0 | 0.9835478 | 0.9835478
niterations | 6feat_control | Youngs_modulus | 0.005 | 100 | 0 | 0.9835477 | 0.9835477
parsimony | 6feat_control | UTS | 0.0005 | 200 | 0 | 0.9927047 | 0.9927047
parsimony | 6feat_control | UTS | 0.02 | 200 | 0 | 0.9919495 | 0.9919495
niterations | 6feat_control | UTS | 0.005 | 200 | 0 | 0.992961 | 0.992961
parsimony | 6feat_control | Disloc_0pct | 0.003 | 200 | 0 | 0.9781106 | 0.9781106
niterations | 6feat_control | Disloc_0pct | 0.005 | 50 | 0 | 0.9756854 | 0.9756854
niterations | 6feat_control | Disloc_0pct | 0.005 | 400 | 0 | 0.9781106 | 0.9781106
parsimony | 6feat_control | Disloc_20pct | 0.01 | 200 | 0 | 0.890283 | 0.890283
niterations | 6feat_control | Disloc_20pct | 0.005 | 150 | 0 | 0.8895362 | 0.8895362
parsimony | 6feat_control | FCC_0pct | 0.001 | 200 | 0 | 0.9978315 | 0.9978315
parsimony | 6feat_control | FCC_0pct | 0.05 | 200 | 0 | 0.997849 | 0.997849
niterations | 6feat_control | FCC_0pct | 0.005 | 300 | 0 | 0.9978048 | 0.9978048
parsimony | 6feat_control | HCP_0pct | 0.005 | 200 | 0 | 0.6747303 | 0.6747303
niterations | 6feat_control | HCP_0pct | 0.005 | 100 | 0 | 0.5949986 | 0.5949986
parsimony | 6feat_control | BCC_0pct | 0.0005 | 200 | 0 | 0.5258703 | 0.5258703
parsimony | 6feat_control | BCC_0pct | 0.02 | 200 | 0 | 0.5846658 | 0.5846658
niterations | 6feat_control | BCC_0pct | 0.005 | 200 | 0 | 0.5332669 | 0.5332669
parsimony | 6feat_control | Other_0pct | 0.003 | 200 | 0 | 0.9978815 | 0.9978815
niterations | 6feat_control | Other_0pct | 0.005 | 50 | 0 | 0.9977645 | 0.9977645
niterations | 6feat_control | Other_0pct | 0.005 | 400 | 0 | 0.9981463 | 0.9981463
parsimony | 6feat_control | FCC_20pct | 0.01 | 200 | 0 | 0.9490633 | 0.9490633
niterations | 6feat_control | FCC_20pct | 0.005 | 150 | 0 | 0.9455512 | 0.9455512
parsimony | 6feat_control | HCP_20pct | 0.001 | 200 | 0 | 0.7569238 | 0.7569238
parsimony | 6feat_control | HCP_20pct | 0.05 | 200 | 0
niterations | 6feat_control | HCP_20pct | 0.005 | 300 | 0 | 0.7828457 | 0.7828457
parsimony | 6feat_control | BCC_20pct | 0.005 | 200 | 0 | 0.8685731 | 0.8685731
niterations | 6feat_control | BCC_20pct | 0.005 | 100 | 0 | 0.8579779 | 0.8579779
parsimony | 6feat_control | Other_20pct | 0.0005 | 200 | 0 | 0.9967017 | 0.9967017
parsimony | 6feat_control | Other_20pct | 0.02 | 200 | 0 | 0.9967126 | 0.9967126
niterations | 6feat_control | Other_20pct | 0.005 | 200 | 0 | 0.9969173 | 0.9969173
parsimony | additive | Youngs_modulus | 0.01 | 200 | 0 | 0.9693587 | 0.9662488
niterations | additive | Youngs_modulus | 0.005 | 150 | 0 | 0.9693587 | 0.9662488
parsimony | additive | UTS | 0.001 | 200 | 0 | 0.9917328 | 0.9913582
parsimony | additive | UTS | 0.05 | 200 | 0 | 0.9917328 | 0.9913582
niterations | additive | UTS | 0.005 | 300 | 0 | 0.9917328 | 0.9913582
parsimony | additive | Disloc_0pct | 0.005 | 200 | 0 | 0.9706795 | 0.969987
niterations | additive | Disloc_0pct | 0.005 | 100 | 0 | 0.9706791 | 0.9699866
parsimony | additive | Disloc_20pct | 0.0005 | 200 | 0 | 0.9071289 | 0.8971056
parsimony | additive | Disloc_20pct | 0.02 | 200 | 0 | 0.9071289 | 0.8971056
niterations | additive | Disloc_20pct | 0.005 | 200 | 0 | 0.9071289 | 0.8971056
parsimony | additive | FCC_0pct | 0.003 | 200 | 0 | 0.9780451 | 0.9779493
niterations | additive | FCC_0pct | 0.005 | 50 | 0 | 0.9780451 | 0.9779493
niterations | additive | FCC_0pct | 0.005 | 400 | 0 | 0.9780451 | 0.9779493
parsimony | additive | HCP_0pct | 0.01 | 200 | 0 | 0.5832524 | 0.4530685
niterations | additive | HCP_0pct | 0.005 | 150 | 0 | 0.5832524 | 0.4530685
parsimony | additive | BCC_0pct | 0.001 | 200 | 0 | 0.3746256 | 0.2771726
parsimony | additive | BCC_0pct | 0.05 | 200 | 0 | 0.367841 | 0.2693306
niterations | additive | BCC_0pct | 0.005 | 300 | 0 | 0.3746574 | 0.2772092
parsimony | additive | Other_0pct | 0.005 | 200 | 0 | 0.9760269 | 0.9759133
niterations | additive | Other_0pct | 0.005 | 100 | 0 | 0.9760269 | 0.9759133
parsimony | additive | FCC_20pct | 0.0005 | 200 | 0 | 0.9337015 | 0.9249297
parsimony | additive | FCC_20pct | 0.02 | 200 | 0 | 0.9337015 | 0.9249297
niterations | additive | FCC_20pct | 0.005 | 200 | 0 | 0.9337015 | 0.9249297
parsimony | additive | HCP_20pct | 0.003 | 200 | 0 | 0.7054573 | 0.3481739
niterations | additive | HCP_20pct | 0.005 | 50 | 0 | 0.7054573 | 0.3481739
niterations | additive | HCP_20pct | 0.005 | 400 | 0 | 0.7054573 | 0.3481739
parsimony | additive | BCC_20pct | 0.01 | 200 | 0 | 0.8500978 | 0.6861463
niterations | additive | BCC_20pct | 0.005 | 150 | 0 | 0.8501504 | 0.6862564
parsimony | additive | Other_20pct | 0.001 | 200 | 0 | 0.9826892 | 0.9826071
parsimony | additive | Other_20pct | 0.05 | 200 | 0 | 0.9826892 | 0.9826071
niterations | additive | Other_20pct | 0.005 | 300 | 0 | 0.9826892 | 0.9826071
parsimony | multiplicative | Youngs_modulus | 0.005 | 200 | 0 | 0.9744137 | 0.9711119
niterations | multiplicative | Youngs_modulus | 0.005 | 100 | 0 | 0.9744135 | 0.971112
parsimony | multiplicative | UTS | 0.0005 | 200 | 0 | 0.9900119 | 0.9896574
parsimony | multiplicative | UTS | 0.02 | 200 | 0 | 0.9900119 | 0.9896574
niterations | multiplicative | UTS | 0.005 | 200 | 0 | 0.9900119 | 0.9896574
parsimony | multiplicative | Disloc_0pct | 0.003 | 200 | 0 | 0.9753854 | 0.9750486
niterations | multiplicative | Disloc_0pct | 0.005 | 50 | 0 | 0.9753854 | 0.9750486
niterations | multiplicative | Disloc_0pct | 0.005 | 400 | 0 | 0.9753853 | 0.9750486
parsimony | multiplicative | Disloc_20pct | 0.01 | 200 | 0 | 0.8871951 | 0.8771179
niterations | multiplicative | Disloc_20pct | 0.005 | 150 | 0 | 0.8957332 | 0.8871284
parsimony | multiplicative | FCC_0pct | 0.001 | 200 | 0 | 0.9692213 | 0.9690972
parsimony | multiplicative | FCC_0pct | 0.05 | 200 | 0 | 0.9692235 | 0.9690994
niterations | multiplicative | FCC_0pct | 0.005 | 300 | 0 | 0.9776499 | 0.9775591
parsimony | multiplicative | HCP_0pct | 0.005 | 200 | 0 | 0.5943539 | 0.4531022
niterations | multiplicative | HCP_0pct | 0.005 | 100 | 0 | 0.5702486 | 0.4298484
parsimony | multiplicative | BCC_0pct | 0.0005 | 200 | 0 | 0.1420973 | 0.2283023
parsimony | multiplicative | BCC_0pct | 0.02 | 200 | 0 | 0.1447692 | 0.2280784
niterations | multiplicative | BCC_0pct | 0.005 | 200 | 0 | 0.1421045 | 0.2283023
parsimony | multiplicative | Other_0pct | 0.003 | 200 | 0 | 0.9712233 | 0.9710917
niterations | multiplicative | Other_0pct | 0.005 | 50 | 0 | 0.97866 | 0.9785411
niterations | multiplicative | Other_0pct | 0.005 | 400 | 0 | 0.977481 | 0.9773519
parsimony | multiplicative | FCC_20pct | 0.01 | 200 | 0 | 0.920464 | 0.9099883
niterations | multiplicative | FCC_20pct | 0.005 | 150 | 0 | 0.8977677 | 0.8852042
parsimony | multiplicative | HCP_20pct | 0.001 | 200 | 0 | 0.6795652 | 0.3513305
parsimony | multiplicative | HCP_20pct | 0.05 | 200 | 0 | 0.679605 | 0.3513313
niterations | multiplicative | HCP_20pct | 0.005 | 300 | 0 | 0.6796054 | 0.3513313
parsimony | multiplicative | BCC_20pct | 0.005 | 200 | 0 | 0.8637082 | 0.692871
niterations | multiplicative | BCC_20pct | 0.005 | 100 | 0 | 0.8589183 | 0.6820424
parsimony | multiplicative | Other_20pct | 0.0005 | 200 | 0 | 0.9843163 | 0.9842346
parsimony | multiplicative | Other_20pct | 0.02 | 200 | 0 | 0.9843176 | 0.9842349
niterations | multiplicative | Other_20pct | 0.005 | 200 | 0 | 0.9842588 | 0.9841913
parsimony | thermal_softening | Youngs_modulus | 0.003 | 200 | 0 | 0.989392 | 0.9879676
niterations | thermal_softening | Youngs_modulus | 0.01 | 50 | 0 | 0.989392 | 0.9879676
niterations | thermal_softening | Youngs_modulus | 0.01 | 400 | 0 | 0.9910788 | 0.9898542
parsimony | thermal_softening | UTS | 0.01 | 200 | 0 | 0.9940829 | 0.9938193
niterations | thermal_softening | UTS | 0.01 | 150 | 0 | 0.9918326 | 0.9914575
parsimony | thermal_softening | Disloc_0pct | 0.001 | 200 | 0 | 0.9737527 | 0.9734466
parsimony | thermal_softening | Disloc_0pct | 0.05 | 200 | 0 | 0.9753851 | 0.9750486
niterations | thermal_softening | Disloc_0pct | 0.01 | 300 | 0 | 0.9753846 | 0.9750486
parsimony | thermal_softening | Disloc_20pct | 0.005 | 200 | 0 | 0.8957301 | 0.8871278
niterations | thermal_softening | Disloc_20pct | 0.01 | 100 | 0 | 0.9004771 | 0.8928066
parsimony | thermal_softening | FCC_0pct | 0.0005 | 200 | 0 | 0.99673 | 0.9967137
parsimony | thermal_softening | FCC_0pct | 0.02 | 200 | 0 | 0.9921406 | 0.9921048
niterations | thermal_softening | FCC_0pct | 0.01 | 200 | 0 | 0.9947811 | 0.9947564
parsimony | thermal_softening | HCP_0pct | 0.003 | 200 | 0 | 0.7256383 | 0.6238359
niterations | thermal_softening | HCP_0pct | 0.01 | 50 | 0 | 0.725645 | 0.6238359
niterations | thermal_softening | HCP_0pct | 0.01 | 400 | 0 | 0.7267061 | 0.62724
parsimony | thermal_softening | BCC_0pct | 0.01 | 200 | 0 | 0.07653868 | 0.3530524
niterations | thermal_softening | BCC_0pct | 0.01 | 150 | 0 | 0.1214816 | 0.3216132
parsimony | thermal_softening | Other_0pct | 0.001 | 200 | 0 | 0.9985466 | 0.9985393
parsimony | thermal_softening | Other_0pct | 0.05 | 200 | 0 | 0.9930493 | 0.9930178
niterations | thermal_softening | Other_0pct | 0.01 | 300 | 0 | 0.994855 | 0.9948193
parsimony | thermal_softening | FCC_20pct | 0.005 | 200 | 0 | 0.9508633 | 0.944785
niterations | thermal_softening | FCC_20pct | 0.01 | 100 | 0 | 0.9580785 | 0.9529338
parsimony | thermal_softening | HCP_20pct | 0.0005 | 200 | 0 | 0.7569342 | 0.5042363
parsimony | thermal_softening | HCP_20pct | 0.02 | 200 | 0 | 0.7260245 | 0.4489381
niterations | thermal_softening | HCP_20pct | 0.01 | 200 | 0 | 0.7911148 | 0.5801113
parsimony | thermal_softening | BCC_20pct | 0.003 | 200 | 0 | 0.8593616 | 0.6974578
niterations | thermal_softening | BCC_20pct | 0.01 | 50 | 0 | 0.8671581 | 0.7023711
niterations | thermal_softening | BCC_20pct | 0.01 | 400 | 0 | 0.9200593 | 0.8201786
parsimony | thermal_softening | Other_20pct | 0.01 | 200 | 0 | 0.9915919 | 0.9915506
niterations | thermal_softening | Other_20pct | 0.01 | 150 | 0 | 0.9934747 | 0.9934435
parsimony | arrhenius | Youngs_modulus | 0.001 | 200 | 0 | 0.9920665 | 0.99183
parsimony | arrhenius | Youngs_modulus | 0.05 | 200 | 0 | 0.9926372 | 0.9921152
niterations | arrhenius | Youngs_modulus | 0.01 | 300 | 0 | 0.992027 | 0.9903685
parsimony | arrhenius | UTS | 0.005 | 200 | 0 | 0.992642 | 0.9931721
niterations | arrhenius | UTS | 0.01 | 100 | 0 | 0.992642 | 0.9931721
parsimony | arrhenius | Disloc_0pct | 0.0005 | 200 | 0 | 0.9762683 | 0.9831078
parsimony | arrhenius | Disloc_0pct | 0.02 | 200 | 0 | 0.9714704 | 0.9815485
niterations | arrhenius | Disloc_0pct | 0.01 | 200 | 0 | 0.9760042 | 0.9838784
parsimony | arrhenius | Disloc_20pct | 0.003 | 200 | 0 | 0.9006834 | 0.9089281
niterations | arrhenius | Disloc_20pct | 0.01 | 50 | 0 | 0.9148294 | 0.9159222
niterations | arrhenius | Disloc_20pct | 0.01 | 400 | 0 | 0.8879635 | 0.8889849
parsimony | arrhenius | FCC_0pct | 0.01 | 200 | 0 | 0.9978793 | 0.997838
niterations | arrhenius | FCC_0pct | 0.01 | 150 | 0 | 0.9947566 | 0.994424
parsimony | arrhenius | HCP_0pct | 0.001 | 200 | 0 | 0.6134821 | 0.4913092
parsimony | arrhenius | HCP_0pct | 0.05 | 200 | 0 | 0.6134821 | 0.4913092
niterations | arrhenius | HCP_0pct | 0.01 | 300 | 0 | 0.7727853 | 0.6723986
parsimony | arrhenius | BCC_0pct | 0.005 | 200 | 0 | 0.1114808 | 0.3631225
niterations | arrhenius | BCC_0pct | 0.01 | 100 | 0 | 0.1114812 | 0.3631225
parsimony | arrhenius | Other_0pct | 0.0005 | 200 | 0 | 0.9952919 | 0.9959664
parsimony | arrhenius | Other_0pct | 0.02 | 200 | 0 | 0.9982443 | 0.9985683
niterations | arrhenius | Other_0pct | 0.01 | 200 | 0 | 0.992267 | 0.9939376
parsimony | arrhenius | FCC_20pct | 0.003 | 200 | 0 | 0.9581061 | 0.9536567
niterations | arrhenius | FCC_20pct | 0.01 | 50 | 0 | 0.9578097 | 0.9533473
niterations | arrhenius | FCC_20pct | 0.01 | 400 | 0 | 0.9581055 | 0.9536566
parsimony | arrhenius | HCP_20pct | 0.01 | 200 | 0 | 0.7495811 | 0.522644
niterations | arrhenius | HCP_20pct | 0.01 | 150 | 0 | 0.7495819 | 0.522644
parsimony | arrhenius | BCC_20pct | 0.001 | 200 | 0 | 0.8882167 | 0.7450336
parsimony | arrhenius | BCC_20pct | 0.05 | 200 | 0 | 0.908991 | 0.7763905
niterations | arrhenius | BCC_20pct | 0.01 | 300 | 0 | 0.8921874 | 0.7580406
parsimony | arrhenius | Other_20pct | 0.005 | 200 | 0 | 0.9970272 | 0.9972548
niterations | arrhenius | Other_20pct | 0.01 | 100 | 0 | 0.9961585 | 0.996093
parsimony | power_law | Youngs_modulus | 0.0005 | 200 | 0 | 0.972611 | 0.9694866
parsimony | power_law | Youngs_modulus | 0.02 | 200 | 0 | 0.972611 | 0.9694866
niterations | power_law | Youngs_modulus | 0.005 | 200 | 0 | 0.972611 | 0.9694866
parsimony | power_law | UTS | 0.003 | 200 | 0 | 0.9900117 | 0.9896573
niterations | power_law | UTS | 0.005 | 50 | 0 | 0.9900118 | 0.9896573
niterations | power_law | UTS | 0.005 | 400 | 0 | 0.9900118 | 0.9896573
parsimony | power_law | Disloc_0pct | 0.01 | 200 | 0 | 0.9753853 | 0.9750486
niterations | power_law | Disloc_0pct | 0.005 | 150 | 0 | 0.9753852 | 0.9750486
parsimony | power_law | Disloc_20pct | 0.001 | 200 | 0 | 0.8659853 | 0.8577202
parsimony | power_law | Disloc_20pct | 0.05 | 200 | 0 | 0.8739427 | 0.866756
niterations | power_law | Disloc_20pct | 0.005 | 300 | 0 | 0.874632 | 0.8671009
parsimony | power_law | FCC_0pct | 0.005 | 200 | 0 | 0.9775951 | 0.9775036
niterations | power_law | FCC_0pct | 0.005 | 100 | 0 | 0.9773485 | 0.9772493
parsimony | power_law | HCP_0pct | 0.0005 | 200 | 0 | 0.5943542 | 0.4531022
parsimony | power_law | HCP_0pct | 0.02 | 200 | 0 | 0.5943568 | 0.4531022
niterations | power_law | HCP_0pct | 0.005 | 200 | 0 | 0.5943553 | 0.4531022
parsimony | power_law | BCC_0pct | 0.003 | 200 | 0 | 0.1451581 | 0.1419151
niterations | power_law | BCC_0pct | 0.005 | 50 | 0 | 0.1342863 | 0.2155388
niterations | power_law | BCC_0pct | 0.005 | 400 | 0 | 0.1707215 | 0.2210984
parsimony | power_law | Other_0pct | 0.01 | 200 | 0 | 0.9788439 | 0.9787493
niterations | power_law | Other_0pct | 0.005 | 150 | 0 | 0.9777371 | 0.9776364
parsimony | power_law | FCC_20pct | 0.001 | 200 | 0 | 0.9247076 | 0.9144619
parsimony | power_law | FCC_20pct | 0.05 | 200 | 0 | 0.9291663 | 0.9188383
niterations | power_law | FCC_20pct | 0.005 | 300 | 0 | 0.9246593 | 0.9144544
parsimony | power_law | HCP_20pct | 0.005 | 200 | 0 | 0.6545351 | 0.3296224
niterations | power_law | HCP_20pct | 0.005 | 100 | 0 | 0.6544676 | 0.3296195
parsimony | power_law | BCC_20pct | 0.0005 | 200 | 0 | 0.8512027 | 0.6860485
parsimony | power_law | BCC_20pct | 0.02 | 200 | 0 | 0.8523044 | 0.6845977
niterations | power_law | BCC_20pct | 0.005 | 200 | 0 | 0.8523114 | 0.6845978
parsimony | power_law | Other_20pct | 0.003 | 200 | 0 | 0.9841458 | 0.9840571
niterations | power_law | Other_20pct | 0.005 | 50 | 0 | 0.9818673 | 0.9817694
niterations | power_law | Other_20pct | 0.005 | 400 | 0 | 0.9841452 | 0.9840572
parsimony | entropy_weighted | Youngs_modulus | 0.01 | 200 | 0 | 0.9743923 | 0.9710583
niterations | entropy_weighted | Youngs_modulus | 0.01 | 150 | 0 | 0.9743919 | 0.9710583
parsimony | entropy_weighted | UTS | 0.001 | 200 | 0 | 0.9900121 | 0.9896576
parsimony | entropy_weighted | UTS | 0.05 | 200 | 0 | 0.9900121 | 0.9896576
niterations | entropy_weighted | UTS | 0.01 | 300 | 0 | 0.9900121 | 0.9896576
parsimony | entropy_weighted | Disloc_0pct | 0.005 | 200 | 0 | 0.9753853 | 0.9750486
niterations | entropy_weighted | Disloc_0pct | 0.01 | 100 | 0 | 0.9753854 | 0.9750486
parsimony | entropy_weighted | Disloc_20pct | 0.0005 | 200 | 0 | 0.8870684 | 0.8775374
parsimony | entropy_weighted | Disloc_20pct | 0.02 | 200 | 0 | 0.8812067 | 0.8720039
niterations | entropy_weighted | Disloc_20pct | 0.01 | 200 | 0 | 0.8812067 | 0.8720039
parsimony | entropy_weighted | FCC_0pct | 0.003 | 200 | 0 | 0.977643 | 0.9775502
niterations | entropy_weighted | FCC_0pct | 0.01 | 50 | 0 | 0.977643 | 0.9775502
niterations | entropy_weighted | FCC_0pct | 0.01 | 400 | 0 | 0.9776424 | 0.9775492
parsimony | entropy_weighted | HCP_0pct | 0.01 | 200 | 0 | 0.6123655 | 0.4817923
niterations | entropy_weighted | HCP_0pct | 0.01 | 150 | 0 | 0.6123659 | 0.4817923
parsimony | entropy_weighted | BCC_0pct | 0.001 | 200 | 0 | 0.2343604 | 0.2738546
parsimony | entropy_weighted | BCC_0pct | 0.05 | 200 | 0 | 0.1970944 | 0.2150811
niterations | entropy_weighted | BCC_0pct | 0.01 | 300 | 0 | 0.1653277 | 0.1662633
parsimony | entropy_weighted | Other_0pct | 0.005 | 200 | 0 | 0.9773321 | 0.9772393
niterations | entropy_weighted | Other_0pct | 0.01 | 100 | 0 | 0.9761942 | 0.9760973
parsimony | entropy_weighted | FCC_20pct | 0.0005 | 200 | 0 | 0.9216953 | 0.9114862
parsimony | entropy_weighted | FCC_20pct | 0.02 | 200 | 0 | 0.9211995 | 0.911058
niterations | entropy_weighted | FCC_20pct | 0.01 | 200 | 0 | 0.92897 | 0.9196753
parsimony | entropy_weighted | HCP_20pct | 0.003 | 200 | 0 | 0.7600542 | 0.5077733
niterations | entropy_weighted | HCP_20pct | 0.01 | 50 | 0 | 0.6783553 | 0.3510359
niterations | entropy_weighted | HCP_20pct | 0.01 | 400 | 0 | 0.7818378 | 0.5583023
parsimony | entropy_weighted | BCC_20pct | 0.01 | 200 | 0 | 0.8911288 | 0.7463653
niterations | entropy_weighted | BCC_20pct | 0.01 | 150 | 0 | 0.897381 | 0.7606987
parsimony | entropy_weighted | Other_20pct | 0.001 | 200 | 0 | 0.984456 | 0.9843905
parsimony | entropy_weighted | Other_20pct | 0.05 | 200 | 0 | 0.9848729 | 0.9848002
niterations | entropy_weighted | Other_20pct | 0.01 | 300 | 0 | 0.9848729 | 0.9848002
parsimony | calphad | Youngs_modulus | 0.005 | 200 | 0 | 0.9760806 | 0.9116046
niterations | calphad | Youngs_modulus | 0.01 | 100 | 0 | 0.9760809 | 0.9116046
parsimony | calphad | UTS | 0.0005 | 200 | 0 | 0.9888945 | 0.9639094
parsimony | calphad | UTS | 0.02 | 200 | 0 | 0.9888973 | 0.9639094
niterations | calphad | UTS | 0.01 | 200 | 0 | 0.988894 | 0.9639094
parsimony | calphad | Disloc_0pct | 0.003 | 200 | 0 | 0.9000334 | 0.6097321
niterations | calphad | Disloc_0pct | 0.01 | 50 | 0 | 0.9000686 | 0.609732
niterations | calphad | Disloc_0pct | 0.01 | 400 | 0 | 0.9001857 | 0.609732
parsimony | calphad | Disloc_20pct | 0.01 | 200 | 0 | 0.8218518 | 0.2990042
niterations | calphad | Disloc_20pct | 0.01 | 150 | 0 | -0.3575628 | 0.187127
parsimony | calphad | FCC_0pct | 0.001 | 200 | 0 | 0.9920113 | 0.9804238
parsimony | calphad | FCC_0pct | 0.05 | 200 | 0 | 0.9938178 | 0.9819123
niterations | calphad | FCC_0pct | 0.01 | 300 | 0 | 0.9860158 | 0.9767518
parsimony | calphad | HCP_0pct | 0.005 | 200 | 0 | -0.2179072 | 0.4892928
niterations | calphad | HCP_0pct | 0.01 | 100 | 0 | -0.2179279 | 0.4892928
parsimony | calphad | BCC_0pct | 0.0005 | 200 | 0 | 0.01517381 | 0.6910916
parsimony | calphad | BCC_0pct | 0.02 | 200 | 0 | 0.2428053 | 0.6423991
niterations | calphad | BCC_0pct | 0.01 | 200 | 0 | 0.2428053 | 0.6423991
parsimony | calphad | Other_0pct | 0.003 | 200 | 0 | 0.9921823 | 0.9711233
niterations | calphad | Other_0pct | 0.01 | 50 | 0 | 0.9765303 | 0.9596278
niterations | calphad | Other_0pct | 0.01 | 400 | 0 | 0.9928754 | 0.9729484
parsimony | calphad | FCC_20pct | 0.01 | 200 | 0 | 0.9272233 | 0.2012405
niterations | calphad | FCC_20pct | 0.01 | 150 | 0 | 0.8123486 | 0.3929643
parsimony | calphad | HCP_20pct | 0.001 | 200 | 0 | 0.4564192 | 0.2083593
parsimony | calphad | HCP_20pct | 0.05 | 200 | 0 | 0.4260114 | 0.1954675
niterations | calphad | HCP_20pct | 0.01 | 300 | 0 | 0.4271591 | 0.2217819
parsimony | calphad | BCC_20pct | 0.005 | 200 | 0 | 0.1711361 | 0.7628441
niterations | calphad | BCC_20pct | 0.01 | 100 | 0 | 0.1711389 | 0.7628302
parsimony | calphad | Other_20pct | 0.0005 | 200 | 0 | 0.989922 | 0.9208878
parsimony | calphad | Other_20pct | 0.02 | 200 | 0 | 0.9899225 | 0.9208878
niterations | calphad | Other_20pct | 0.01 | 200 | 0 | 0.9899208 | 0.9208878
parsimony | free_2stage | Youngs_modulus | 0.003 | 300 | 0
niterations | free_2stage | Youngs_modulus | 0.003 | 50 | 0
niterations | free_2stage | Youngs_modulus | 0.003 | 400 | 0
parsimony | free_2stage | UTS | 0.01 | 300 | 0
niterations | free_2stage | UTS | 0.003 | 150 | 0
parsimony | free_2stage | Disloc_0pct | 0.001 | 300 | 0
parsimony | free_2stage | Disloc_0pct | 0.05 | 300 | 0
niterations | free_2stage | Disloc_0pct | 0.003 | 300 | 0
parsimony | free_2stage | Disloc_20pct | 0.005 | 300 | 0
niterations | free_2stage | Disloc_20pct | 0.003 | 100 | 0
parsimony | free_2stage | FCC_0pct | 0.0005 | 300 | 0
parsimony | free_2stage | FCC_0pct | 0.02 | 300 | 0
niterations | free_2stage | FCC_0pct | 0.003 | 200 | 0
parsimony | free_2stage | HCP_0pct | 0.003 | 300 | 0
niterations | free_2stage | HCP_0pct | 0.003 | 50 | 0
niterations | free_2stage | HCP_0pct | 0.003 | 400 | 0
parsimony | free_2stage | BCC_0pct | 0.01 | 300 | 0
niterations | free_2stage | BCC_0pct | 0.003 | 150 | 0
parsimony | free_2stage | Other_0pct | 0.001 | 300 | 0
parsimony | free_2stage | Other_0pct | 0.05 | 300 | 0
niterations | free_2stage | Other_0pct | 0.003 | 300 | 0
parsimony | free_2stage | FCC_20pct | 0.005 | 300 | 0
niterations | free_2stage | FCC_20pct | 0.003 | 100 | 0
parsimony | free_2stage | HCP_20pct | 0.0005 | 300 | 0
parsimony | free_2stage | HCP_20pct | 0.02 | 300 | 0
niterations | free_2stage | HCP_20pct | 0.003 | 200 | 0
parsimony | free_2stage | BCC_20pct | 0.003 | 300 | 0
niterations | free_2stage | BCC_20pct | 0.003 | 50 | 0
niterations | free_2stage | BCC_20pct | 0.003 | 400 | 0
parsimony | free_2stage | Other_20pct | 0.01 | 300 | 0
niterations | free_2stage | Other_20pct | 0.003 | 150 | 0
parsimony | free_1stage | Youngs_modulus | 0.001 | 200 | 0
parsimony | free_1stage | Youngs_modulus | 0.05 | 200 | 0
niterations | free_1stage | Youngs_modulus | 0.005 | 300 | 0
parsimony | free_1stage | UTS | 0.005 | 200 | 0
niterations | free_1stage | UTS | 0.005 | 100 | 0
parsimony | free_1stage | Disloc_0pct | 0.0005 | 200 | 0
parsimony | free_1stage | Disloc_0pct | 0.02 | 200 | 0
niterations | free_1stage | Disloc_0pct | 0.005 | 200 | 0
parsimony | free_1stage | Disloc_20pct | 0.003 | 200 | 0
niterations | free_1stage | Disloc_20pct | 0.005 | 50 | 0
niterations | free_1stage | Disloc_20pct | 0.005 | 400 | 0
parsimony | free_1stage | FCC_0pct | 0.01 | 200 | 0
niterations | free_1stage | FCC_0pct | 0.005 | 150 | 0
parsimony | free_1stage | HCP_0pct | 0.001 | 200 | 0
parsimony | free_1stage | HCP_0pct | 0.05 | 200 | 0
niterations | free_1stage | HCP_0pct | 0.005 | 300 | 0
parsimony | free_1stage | BCC_0pct | 0.005 | 200 | 0
niterations | free_1stage | BCC_0pct | 0.005 | 100 | 0
parsimony | free_1stage | Other_0pct | 0.0005 | 200 | 0
parsimony | free_1stage | Other_0pct | 0.02 | 200 | 0
niterations | free_1stage | Other_0pct | 0.005 | 200 | 0
parsimony | free_1stage | FCC_20pct | 0.003 | 200 | 0
niterations | free_1stage | FCC_20pct | 0.005 | 50 | 0
niterations | free_1stage | FCC_20pct | 0.005 | 400 | 0
parsimony | free_1stage | HCP_20pct | 0.01 | 200 | 0
niterations | free_1stage | HCP_20pct | 0.005 | 150 | 0
parsimony | free_1stage | BCC_20pct | 0.001 | 200 | 0
parsimony | free_1stage | BCC_20pct | 0.05 | 200 | 0
niterations | free_1stage | BCC_20pct | 0.005 | 300 | 0
parsimony | free_1stage | Other_20pct | 0.005 | 200 | 0
niterations | free_1stage | Other_20pct | 0.005 | 100 | 0
parsimony | freeform | Youngs_modulus | 0.0005 | 200 | 0
parsimony | freeform | Youngs_modulus | 0.02 | 200 | 0
niterations | freeform | Youngs_modulus | 0.005 | 200 | 0
parsimony | freeform | UTS | 0.003 | 200 | 0
niterations | freeform | UTS | 0.005 | 50 | 0
niterations | freeform | UTS | 0.005 | 400 | 0
parsimony | freeform | Disloc_0pct | 0.01 | 200 | 0
niterations | freeform | Disloc_0pct | 0.005 | 150 | 0
parsimony | freeform | Disloc_20pct | 0.001 | 200 | 0
parsimony | freeform | Disloc_20pct | 0.05 | 200 | 0
niterations | freeform | Disloc_20pct | 0.005 | 300 | 0
parsimony | freeform | FCC_0pct | 0.005 | 200 | 0
niterations | freeform | FCC_0pct | 0.005 | 100 | 0
parsimony | freeform | HCP_0pct | 0.0005 | 200 | 0
parsimony | freeform | HCP_0pct | 0.02 | 200 | 0
niterations | freeform | HCP_0pct | 0.005 | 200 | 0
parsimony | freeform | BCC_0pct | 0.003 | 200 | 0
niterations | freeform | BCC_0pct | 0.005 | 50 | 0
niterations | freeform | BCC_0pct | 0.005 | 400 | 0
parsimony | freeform | Other_0pct | 0.01 | 200 | 0
niterations | freeform | Other_0pct | 0.005 | 150 | 0
parsimony | freeform | FCC_20pct | 0.001 | 200 | 0
parsimony | freeform | FCC_20pct | 0.05 | 200 | 0
niterations | freeform | FCC_20pct | 0.005 | 300 | 0
parsimony | freeform | HCP_20pct | 0.005 | 200 | 0
niterations | freeform | HCP_20pct | 0.005 | 100 | 0
parsimony | freeform | BCC_20pct | 0.0005 | 200 | 0
parsimony | freeform | BCC_20pct | 0.02 | 200 | 0
niterations | freeform | BCC_20pct | 0.005 | 200 | 0
parsimony | freeform | Other_20pct | 0.003 | 200 | 0
niterations | freeform | Other_20pct | 0.005 | 50 | 0
niterations | freeform | Other_20pct | 0.005 | 400 | 0
parsimony | 6feat_control | Youngs_modulus | 0.01 | 200 | 0 | 0.9764942 | 0.9764942
niterations | 6feat_control | Youngs_modulus | 0.005 | 150 | 0 | 0.9835479 | 0.9835479
parsimony | 6feat_control | UTS | 0.001 | 200 | 0 | 0.9929146 | 0.9929146
parsimony | 6feat_control | UTS | 0.05 | 200 | 0 | 0.9919495 | 0.9919495
niterations | 6feat_control | UTS | 0.005 | 300 | 0 | 0.9920659 | 0.9920659
parsimony | 6feat_control | Disloc_0pct | 0.005 | 200 | 0 | 0.9781106 | 0.9781106
niterations | 6feat_control | Disloc_0pct | 0.005 | 100 | 0 | 0.9781098 | 0.9781098
parsimony | 6feat_control | Disloc_20pct | 0.0005 | 200 | 0 | 0.890283 | 0.890283
parsimony | 6feat_control | Disloc_20pct | 0.02 | 200 | 0 | 0.8895384 | 0.8895384
niterations | 6feat_control | Disloc_20pct | 0.005 | 200 | 0 | 0.8898069 | 0.8898069
parsimony | 6feat_control | FCC_0pct | 0.003 | 200 | 0 | 0.9981495 | 0.9981495
niterations | 6feat_control | FCC_0pct | 0.005 | 50 | 0 | 0.9975052 | 0.9975052
niterations | 6feat_control | FCC_0pct | 0.005 | 400 | 0 | 0.9977923 | 0.9977923
parsimony | 6feat_control | HCP_0pct | 0.01 | 200 | 0 | 0.6965425 | 0.6965425
niterations | 6feat_control | HCP_0pct | 0.005 | 150 | 0 | 0.7068581 | 0.7068581
parsimony | 6feat_control | BCC_0pct | 0.001 | 200 | 0 | 0.5571732 | 0.5571732
parsimony | 6feat_control | BCC_0pct | 0.05 | 200 | 0 | 0.4027429 | 0.4027429
niterations | 6feat_control | BCC_0pct | 0.005 | 300 | 0 | 0.533267 | 0.533267
parsimony | 6feat_control | Other_0pct | 0.005 | 200 | 0 | 0.9990958 | 0.9990958
niterations | 6feat_control | Other_0pct | 0.005 | 100 | 0 | 0.9981465 | 0.9981465
parsimony | 6feat_control | FCC_20pct | 0.0005 | 200 | 0 | 0.9558006 | 0.9558006
parsimony | 6feat_control | FCC_20pct | 0.02 | 200 | 0 | 0.9586533 | 0.9586533
niterations | 6feat_control | FCC_20pct | 0.005 | 200 | 0 | 0.9511448 | 0.9511448
parsimony | 6feat_control | HCP_20pct | 0.003 | 200 | 0 | 0.7097348 | 0.7097348
niterations | 6feat_control | HCP_20pct | 0.005 | 50 | 0 | 0.62736 | 0.62736
niterations | 6feat_control | HCP_20pct | 0.005 | 400 | 0 | 0.7623086 | 0.7623086
parsimony | 6feat_control | BCC_20pct | 0.01 | 200 | 0 | 0.868975 | 0.868975
niterations | 6feat_control | BCC_20pct | 0.005 | 150 | 0 | 0.7467389 | 0.7467389
parsimony | 6feat_control | Other_20pct | 0.001 | 200 | 0 | 0.9977576 | 0.9977576
parsimony | 6feat_control | Other_20pct | 0.05 | 200 | 0 | 0.9961427 | 0.9961427
niterations | 6feat_control | Other_20pct | 0.005 | 300 | 0 | 0.9964543 | 0.9964543

## Supp_Fig_6
model | target | trial | best_val_r2
RandomForest | Young's modulus | 1 | 0.9906231
RandomForest | Young's modulus | 2 | 0.9906265
RandomForest | Young's modulus | 3 | 0.9906265
RandomForest | Young's modulus | 4 | 0.9914756
RandomForest | Young's modulus | 5 | 0.9920916
RandomForest | Young's modulus | 6 | 0.9920916
RandomForest | Young's modulus | 7 | 0.9920916
RandomForest | Young's modulus | 8 | 0.9920916
RandomForest | Young's modulus | 9 | 0.9921775
RandomForest | Young's modulus | 10 | 0.9921775
RandomForest | Young's modulus | 11 | 0.9921775
RandomForest | Young's modulus | 12 | 0.9921775
RandomForest | Young's modulus | 13 | 0.9921775
RandomForest | Young's modulus | 14 | 0.9921775
RandomForest | Young's modulus | 15 | 0.9921775
RandomForest | Young's modulus | 16 | 0.9921775
RandomForest | Young's modulus | 17 | 0.9921775
RandomForest | Young's modulus | 18 | 0.9921775
RandomForest | Young's modulus | 19 | 0.9921775
RandomForest | Young's modulus | 20 | 0.9921775
RandomForest | Young's modulus | 21 | 0.9921775
RandomForest | Young's modulus | 22 | 0.9921775
RandomForest | Young's modulus | 23 | 0.9921775
RandomForest | Young's modulus | 24 | 0.9921775
RandomForest | Young's modulus | 25 | 0.9921775
RandomForest | Young's modulus | 26 | 0.9921775
RandomForest | Young's modulus | 27 | 0.9921775
RandomForest | Young's modulus | 28 | 0.9921775
RandomForest | Young's modulus | 29 | 0.9921775
RandomForest | Young's modulus | 30 | 0.9921775
RandomForest | Young's modulus | 31 | 0.9921775
RandomForest | Young's modulus | 32 | 0.9921775
RandomForest | Young's modulus | 33 | 0.9921775
RandomForest | Young's modulus | 34 | 0.9921775
RandomForest | Young's modulus | 35 | 0.9921775
RandomForest | Young's modulus | 36 | 0.9921775
RandomForest | Young's modulus | 37 | 0.9921775
RandomForest | Young's modulus | 38 | 0.9921775
RandomForest | Young's modulus | 39 | 0.9921775
RandomForest | Young's modulus | 40 | 0.9921775
RandomForest | Young's modulus | 41 | 0.9921775
RandomForest | Young's modulus | 42 | 0.9921775
RandomForest | Young's modulus | 43 | 0.9921775
RandomForest | Young's modulus | 44 | 0.9921775
RandomForest | Young's modulus | 45 | 0.9921775
RandomForest | Young's modulus | 46 | 0.9921775
RandomForest | Young's modulus | 47 | 0.9921775
RandomForest | Young's modulus | 48 | 0.9921775
RandomForest | Young's modulus | 49 | 0.9921775
RandomForest | Young's modulus | 50 | 0.9921775
RandomForest | UTS | 1 | 0.9909579
RandomForest | UTS | 2 | 0.990962
RandomForest | UTS | 3 | 0.990962
RandomForest | UTS | 4 | 0.9912163
RandomForest | UTS | 5 | 0.9915355
RandomForest | UTS | 6 | 0.9915355
RandomForest | UTS | 7 | 0.9915355
RandomForest | UTS | 8 | 0.9915355
RandomForest | UTS | 9 | 0.9915355
RandomForest | UTS | 10 | 0.9915355
RandomForest | UTS | 11 | 0.9915355
RandomForest | UTS | 12 | 0.9915355
RandomForest | UTS | 13 | 0.9915355
RandomForest | UTS | 14 | 0.9915355
RandomForest | UTS | 15 | 0.9915355
RandomForest | UTS | 16 | 0.9915355
RandomForest | UTS | 17 | 0.9915632
RandomForest | UTS | 18 | 0.9915632
RandomForest | UTS | 19 | 0.9915632
RandomForest | UTS | 20 | 0.9915632
RandomForest | UTS | 21 | 0.9915632
RandomForest | UTS | 22 | 0.9915632
RandomForest | UTS | 23 | 0.9915632
RandomForest | UTS | 24 | 0.9915632
RandomForest | UTS | 25 | 0.9915632
RandomForest | UTS | 26 | 0.9915632
RandomForest | UTS | 27 | 0.9915632
RandomForest | UTS | 28 | 0.9915632
RandomForest | UTS | 29 | 0.9915632
RandomForest | UTS | 30 | 0.9915632
RandomForest | UTS | 31 | 0.9915632
RandomForest | UTS | 32 | 0.9915632
RandomForest | UTS | 33 | 0.9915632
RandomForest | UTS | 34 | 0.9915632
RandomForest | UTS | 35 | 0.9915632
RandomForest | UTS | 36 | 0.9915632
RandomForest | UTS | 37 | 0.9915632
RandomForest | UTS | 38 | 0.9915632
RandomForest | UTS | 39 | 0.9915632
RandomForest | UTS | 40 | 0.9915632
RandomForest | UTS | 41 | 0.9915632
RandomForest | UTS | 42 | 0.9915632
RandomForest | UTS | 43 | 0.9915632
RandomForest | UTS | 44 | 0.9915632
RandomForest | UTS | 45 | 0.9915632
RandomForest | UTS | 46 | 0.9915632
RandomForest | UTS | 47 | 0.9915632
RandomForest | UTS | 48 | 0.9915632
RandomForest | UTS | 49 | 0.9915632
RandomForest | UTS | 50 | 0.9915632
RandomForest | Disloc 0% | 1 | 0.9819692
RandomForest | Disloc 0% | 2 | 0.9819791
RandomForest | Disloc 0% | 3 | 0.9820696
RandomForest | Disloc 0% | 4 | 0.9820696
RandomForest | Disloc 0% | 5 | 0.9820696
RandomForest | Disloc 0% | 6 | 0.9820696
RandomForest | Disloc 0% | 7 | 0.9820938
RandomForest | Disloc 0% | 8 | 0.9820938
RandomForest | Disloc 0% | 9 | 0.9820938
RandomForest | Disloc 0% | 10 | 0.9820938
RandomForest | Disloc 0% | 11 | 0.9820938
RandomForest | Disloc 0% | 12 | 0.982103
RandomForest | Disloc 0% | 13 | 0.982103
RandomForest | Disloc 0% | 14 | 0.982103
RandomForest | Disloc 0% | 15 | 0.982103
RandomForest | Disloc 0% | 16 | 0.9821955
RandomForest | Disloc 0% | 17 | 0.9821955
RandomForest | Disloc 0% | 18 | 0.9821955
RandomForest | Disloc 0% | 19 | 0.9821955
RandomForest | Disloc 0% | 20 | 0.9821955
RandomForest | Disloc 0% | 21 | 0.9822941
RandomForest | Disloc 0% | 22 | 0.9822941
RandomForest | Disloc 0% | 23 | 0.9822941
RandomForest | Disloc 0% | 24 | 0.9822941
RandomForest | Disloc 0% | 25 | 0.9823201
RandomForest | Disloc 0% | 26 | 0.9823201
RandomForest | Disloc 0% | 27 | 0.9823201
RandomForest | Disloc 0% | 28 | 0.9823201
RandomForest | Disloc 0% | 29 | 0.9823201
RandomForest | Disloc 0% | 30 | 0.9823201
RandomForest | Disloc 0% | 31 | 0.9823201
RandomForest | Disloc 0% | 32 | 0.9823201
RandomForest | Disloc 0% | 33 | 0.9823201
RandomForest | Disloc 0% | 34 | 0.9823201
RandomForest | Disloc 0% | 35 | 0.9823201
RandomForest | Disloc 0% | 36 | 0.9823201
RandomForest | Disloc 0% | 37 | 0.9823201
RandomForest | Disloc 0% | 38 | 0.9823201
RandomForest | Disloc 0% | 39 | 0.9823201
RandomForest | Disloc 0% | 40 | 0.9823201
RandomForest | Disloc 0% | 41 | 0.9823201
RandomForest | Disloc 0% | 42 | 0.9823201
RandomForest | Disloc 0% | 43 | 0.9823201
RandomForest | Disloc 0% | 44 | 0.9823201
RandomForest | Disloc 0% | 45 | 0.9823201
RandomForest | Disloc 0% | 46 | 0.9823201
RandomForest | Disloc 0% | 47 | 0.9823201
RandomForest | Disloc 0% | 48 | 0.9823201
RandomForest | Disloc 0% | 49 | 0.9823201
RandomForest | Disloc 0% | 50 | 0.9823201
RandomForest | Disloc 20% | 1 | 0.92987
RandomForest | Disloc 20% | 2 | 0.92987
RandomForest | Disloc 20% | 3 | 0.9302812
RandomForest | Disloc 20% | 4 | 0.9302812
RandomForest | Disloc 20% | 5 | 0.9302812
RandomForest | Disloc 20% | 6 | 0.9302812
RandomForest | Disloc 20% | 7 | 0.9302812
RandomForest | Disloc 20% | 8 | 0.9302812
RandomForest | Disloc 20% | 9 | 0.9302812
RandomForest | Disloc 20% | 10 | 0.9302812
RandomForest | Disloc 20% | 11 | 0.9309062
RandomForest | Disloc 20% | 12 | 0.9315477
RandomForest | Disloc 20% | 13 | 0.9315477
RandomForest | Disloc 20% | 14 | 0.9315477
RandomForest | Disloc 20% | 15 | 0.9315477
RandomForest | Disloc 20% | 16 | 0.9315477
RandomForest | Disloc 20% | 17 | 0.9315477
RandomForest | Disloc 20% | 18 | 0.9315477
RandomForest | Disloc 20% | 19 | 0.9315477
RandomForest | Disloc 20% | 20 | 0.9315477
RandomForest | Disloc 20% | 21 | 0.9315477
RandomForest | Disloc 20% | 22 | 0.9315477
RandomForest | Disloc 20% | 23 | 0.9326234
RandomForest | Disloc 20% | 24 | 0.9326234
RandomForest | Disloc 20% | 25 | 0.9326234
RandomForest | Disloc 20% | 26 | 0.9326234
RandomForest | Disloc 20% | 27 | 0.9326234
RandomForest | Disloc 20% | 28 | 0.9326234
RandomForest | Disloc 20% | 29 | 0.9326234
RandomForest | Disloc 20% | 30 | 0.9326234
RandomForest | Disloc 20% | 31 | 0.9326234
RandomForest | Disloc 20% | 32 | 0.9326234
RandomForest | Disloc 20% | 33 | 0.9326234
RandomForest | Disloc 20% | 34 | 0.9326234
RandomForest | Disloc 20% | 35 | 0.9326234
RandomForest | Disloc 20% | 36 | 0.9326234
RandomForest | Disloc 20% | 37 | 0.9326234
RandomForest | Disloc 20% | 38 | 0.9326234
RandomForest | Disloc 20% | 39 | 0.9326234
RandomForest | Disloc 20% | 40 | 0.9326234
RandomForest | Disloc 20% | 41 | 0.9326234
RandomForest | Disloc 20% | 42 | 0.9326234
RandomForest | Disloc 20% | 43 | 0.9326234
RandomForest | Disloc 20% | 44 | 0.9326234
RandomForest | Disloc 20% | 45 | 0.9326234
RandomForest | Disloc 20% | 46 | 0.9326234
RandomForest | Disloc 20% | 47 | 0.9326234
RandomForest | Disloc 20% | 48 | 0.9326234
RandomForest | Disloc 20% | 49 | 0.9326234
RandomForest | Disloc 20% | 50 | 0.9326234
RandomForest | FCC 0% | 1 | 0.9977101
RandomForest | FCC 0% | 2 | 0.997711
RandomForest | FCC 0% | 3 | 0.997711
RandomForest | FCC 0% | 4 | 0.9979785
RandomForest | FCC 0% | 5 | 0.9984713
RandomForest | FCC 0% | 6 | 0.9984713
RandomForest | FCC 0% | 7 | 0.9984713
RandomForest | FCC 0% | 8 | 0.9984713
RandomForest | FCC 0% | 9 | 0.9984713
RandomForest | FCC 0% | 10 | 0.9984713
RandomForest | FCC 0% | 11 | 0.9984713
RandomForest | FCC 0% | 12 | 0.9984713
RandomForest | FCC 0% | 13 | 0.9984713
RandomForest | FCC 0% | 14 | 0.9984713
RandomForest | FCC 0% | 15 | 0.9984713
RandomForest | FCC 0% | 16 | 0.9984713
RandomForest | FCC 0% | 17 | 0.9984713
RandomForest | FCC 0% | 18 | 0.9984713
RandomForest | FCC 0% | 19 | 0.9984713
RandomForest | FCC 0% | 20 | 0.9984713
RandomForest | FCC 0% | 21 | 0.9984713
RandomForest | FCC 0% | 22 | 0.9984821
RandomForest | FCC 0% | 23 | 0.9984821
RandomForest | FCC 0% | 24 | 0.9984914
RandomForest | FCC 0% | 25 | 0.9984914
RandomForest | FCC 0% | 26 | 0.9984914
RandomForest | FCC 0% | 27 | 0.9984914
RandomForest | FCC 0% | 28 | 0.9984914
RandomForest | FCC 0% | 29 | 0.9984914
RandomForest | FCC 0% | 30 | 0.9984914
RandomForest | FCC 0% | 31 | 0.9984914
RandomForest | FCC 0% | 32 | 0.9984914
RandomForest | FCC 0% | 33 | 0.9984914
RandomForest | FCC 0% | 34 | 0.9984914
RandomForest | FCC 0% | 35 | 0.9984914
RandomForest | FCC 0% | 36 | 0.9984914
RandomForest | FCC 0% | 37 | 0.9984914
RandomForest | FCC 0% | 38 | 0.9984914
RandomForest | FCC 0% | 39 | 0.9984914
RandomForest | FCC 0% | 40 | 0.9984914
RandomForest | FCC 0% | 41 | 0.9984914
RandomForest | FCC 0% | 42 | 0.9984914
RandomForest | FCC 0% | 43 | 0.9984914
RandomForest | FCC 0% | 44 | 0.9984914
RandomForest | FCC 0% | 45 | 0.9984914
RandomForest | FCC 0% | 46 | 0.9984914
RandomForest | FCC 0% | 47 | 0.9984914
RandomForest | FCC 0% | 48 | 0.9984914
RandomForest | FCC 0% | 49 | 0.9984914
RandomForest | FCC 0% | 50 | 0.9984914
RandomForest | HCP 0% | 1 | 0.7677364
RandomForest | HCP 0% | 2 | 0.7678701
RandomForest | HCP 0% | 3 | 0.7678701
RandomForest | HCP 0% | 4 | 0.7712285
RandomForest | HCP 0% | 5 | 0.7790983
RandomForest | HCP 0% | 6 | 0.7790983
RandomForest | HCP 0% | 7 | 0.7790983
RandomForest | HCP 0% | 8 | 0.7790983
RandomForest | HCP 0% | 9 | 0.7791083
RandomForest | HCP 0% | 10 | 0.7791083
RandomForest | HCP 0% | 11 | 0.7870419
RandomForest | HCP 0% | 12 | 0.7870419
RandomForest | HCP 0% | 13 | 0.7870419
RandomForest | HCP 0% | 14 | 0.7870419
RandomForest | HCP 0% | 15 | 0.7870419
RandomForest | HCP 0% | 16 | 0.7870419
RandomForest | HCP 0% | 17 | 0.7870419
RandomForest | HCP 0% | 18 | 0.7870419
RandomForest | HCP 0% | 19 | 0.7870419
RandomForest | HCP 0% | 20 | 0.7870419
RandomForest | HCP 0% | 21 | 0.7870419
RandomForest | HCP 0% | 22 | 0.7870419
RandomForest | HCP 0% | 23 | 0.7870419
RandomForest | HCP 0% | 24 | 0.7870419
RandomForest | HCP 0% | 25 | 0.7870419
RandomForest | HCP 0% | 26 | 0.7870419
RandomForest | HCP 0% | 27 | 0.7870419
RandomForest | HCP 0% | 28 | 0.7870419
RandomForest | HCP 0% | 29 | 0.7870419
RandomForest | HCP 0% | 30 | 0.7870419
RandomForest | HCP 0% | 31 | 0.7870419
RandomForest | HCP 0% | 32 | 0.7870419
RandomForest | HCP 0% | 33 | 0.7870419
RandomForest | HCP 0% | 34 | 0.7870419
RandomForest | HCP 0% | 35 | 0.7870419
RandomForest | HCP 0% | 36 | 0.7870419
RandomForest | HCP 0% | 37 | 0.7870419
RandomForest | HCP 0% | 38 | 0.7870419
RandomForest | HCP 0% | 39 | 0.7870419
RandomForest | HCP 0% | 40 | 0.7870419
RandomForest | HCP 0% | 41 | 0.7870419
RandomForest | HCP 0% | 42 | 0.7870419
RandomForest | HCP 0% | 43 | 0.7870419
RandomForest | HCP 0% | 44 | 0.7870419
RandomForest | HCP 0% | 45 | 0.7870419
RandomForest | HCP 0% | 46 | 0.7870419
RandomForest | HCP 0% | 47 | 0.7870419
RandomForest | HCP 0% | 48 | 0.7870419
RandomForest | HCP 0% | 49 | 0.7870419
RandomForest | HCP 0% | 50 | 0.7870419
RandomForest | BCC 0% | 1 | 0.792229
RandomForest | BCC 0% | 2 | 0.7923585
RandomForest | BCC 0% | 3 | 0.7923585
RandomForest | BCC 0% | 4 | 0.8074743
RandomForest | BCC 0% | 5 | 0.8114758
RandomForest | BCC 0% | 6 | 0.8114758
RandomForest | BCC 0% | 7 | 0.8114758
RandomForest | BCC 0% | 8 | 0.8114758
RandomForest | BCC 0% | 9 | 0.8114758
RandomForest | BCC 0% | 10 | 0.8114758
RandomForest | BCC 0% | 11 | 0.8148661
RandomForest | BCC 0% | 12 | 0.8148661
RandomForest | BCC 0% | 13 | 0.8148661
RandomForest | BCC 0% | 14 | 0.8148661
RandomForest | BCC 0% | 15 | 0.8148661
RandomForest | BCC 0% | 16 | 0.8148661
RandomForest | BCC 0% | 17 | 0.8148661
RandomForest | BCC 0% | 18 | 0.8148661
RandomForest | BCC 0% | 19 | 0.8148661
RandomForest | BCC 0% | 20 | 0.8196219
RandomForest | BCC 0% | 21 | 0.8196219
RandomForest | BCC 0% | 22 | 0.8196219
RandomForest | BCC 0% | 23 | 0.8196219
RandomForest | BCC 0% | 24 | 0.8196219
RandomForest | BCC 0% | 25 | 0.8196219
RandomForest | BCC 0% | 26 | 0.8196219
RandomForest | BCC 0% | 27 | 0.8196219
RandomForest | BCC 0% | 28 | 0.8196219
RandomForest | BCC 0% | 29 | 0.8196219
RandomForest | BCC 0% | 30 | 0.8196219
RandomForest | BCC 0% | 31 | 0.8196219
RandomForest | BCC 0% | 32 | 0.8196219
RandomForest | BCC 0% | 33 | 0.8196219
RandomForest | BCC 0% | 34 | 0.8196219
RandomForest | BCC 0% | 35 | 0.8196219
RandomForest | BCC 0% | 36 | 0.8196219
RandomForest | BCC 0% | 37 | 0.8196219
RandomForest | BCC 0% | 38 | 0.8196219
RandomForest | BCC 0% | 39 | 0.8196219
RandomForest | BCC 0% | 40 | 0.8196219
RandomForest | BCC 0% | 41 | 0.8196219
RandomForest | BCC 0% | 42 | 0.8196219
RandomForest | BCC 0% | 43 | 0.8196219
RandomForest | BCC 0% | 44 | 0.8196219
RandomForest | BCC 0% | 45 | 0.8196219
RandomForest | BCC 0% | 46 | 0.8196219
RandomForest | BCC 0% | 47 | 0.8196219
RandomForest | BCC 0% | 48 | 0.8196219
RandomForest | BCC 0% | 49 | 0.8196219
RandomForest | BCC 0% | 50 | 0.8196219
RandomForest | Other 0% | 1 | 0.9979181
RandomForest | Other 0% | 2 | 0.9979181
RandomForest | Other 0% | 3 | 0.9979181
RandomForest | Other 0% | 4 | 0.9982062
RandomForest | Other 0% | 5 | 0.9987509
RandomForest | Other 0% | 6 | 0.9987509
RandomForest | Other 0% | 7 | 0.9987509
RandomForest | Other 0% | 8 | 0.9987509
RandomForest | Other 0% | 9 | 0.9987509
RandomForest | Other 0% | 10 | 0.9987509
RandomForest | Other 0% | 11 | 0.9987509
RandomForest | Other 0% | 12 | 0.998824
RandomForest | Other 0% | 13 | 0.998824
RandomForest | Other 0% | 14 | 0.998824
RandomForest | Other 0% | 15 | 0.998824
RandomForest | Other 0% | 16 | 0.998824
RandomForest | Other 0% | 17 | 0.998824
RandomForest | Other 0% | 18 | 0.998824
RandomForest | Other 0% | 19 | 0.998824
RandomForest | Other 0% | 20 | 0.998824
RandomForest | Other 0% | 21 | 0.998824
RandomForest | Other 0% | 22 | 0.998824
RandomForest | Other 0% | 23 | 0.9988355
RandomForest | Other 0% | 24 | 0.9988355
RandomForest | Other 0% | 25 | 0.9988355
RandomForest | Other 0% | 26 | 0.9988355
RandomForest | Other 0% | 27 | 0.9988355
RandomForest | Other 0% | 28 | 0.9988355
RandomForest | Other 0% | 29 | 0.9988355
RandomForest | Other 0% | 30 | 0.9988355
RandomForest | Other 0% | 31 | 0.9988355
RandomForest | Other 0% | 32 | 0.9988355
RandomForest | Other 0% | 33 | 0.9988566
RandomForest | Other 0% | 34 | 0.9988566
RandomForest | Other 0% | 35 | 0.9988566
RandomForest | Other 0% | 36 | 0.9988566
RandomForest | Other 0% | 37 | 0.9988566
RandomForest | Other 0% | 38 | 0.9988566
RandomForest | Other 0% | 39 | 0.9988566
RandomForest | Other 0% | 40 | 0.9988566
RandomForest | Other 0% | 41 | 0.9988566
RandomForest | Other 0% | 42 | 0.9988597
RandomForest | Other 0% | 43 | 0.9988597
RandomForest | Other 0% | 44 | 0.9988597
RandomForest | Other 0% | 45 | 0.9988597
RandomForest | Other 0% | 46 | 0.9988597
RandomForest | Other 0% | 47 | 0.9988597
RandomForest | Other 0% | 48 | 0.9988597
RandomForest | Other 0% | 49 | 0.9988597
RandomForest | Other 0% | 50 | 0.9988597
RandomForest | FCC 20% | 1 | 0.9572771
RandomForest | FCC 20% | 2 | 0.9572776
RandomForest | FCC 20% | 3 | 0.9572776
RandomForest | FCC 20% | 4 | 0.9582976
RandomForest | FCC 20% | 5 | 0.9589161
RandomForest | FCC 20% | 6 | 0.9589161
RandomForest | FCC 20% | 7 | 0.9589161
RandomForest | FCC 20% | 8 | 0.9589161
RandomForest | FCC 20% | 9 | 0.9589924
RandomForest | FCC 20% | 10 | 0.9589924
RandomForest | FCC 20% | 11 | 0.9589924
RandomForest | FCC 20% | 12 | 0.9591447
RandomForest | FCC 20% | 13 | 0.9591447
RandomForest | FCC 20% | 14 | 0.9591447
RandomForest | FCC 20% | 15 | 0.9591447
RandomForest | FCC 20% | 16 | 0.9591447
RandomForest | FCC 20% | 17 | 0.9591447
RandomForest | FCC 20% | 18 | 0.9591447
RandomForest | FCC 20% | 19 | 0.9591447
RandomForest | FCC 20% | 20 | 0.9591447
RandomForest | FCC 20% | 21 | 0.9591447
RandomForest | FCC 20% | 22 | 0.9591447
RandomForest | FCC 20% | 23 | 0.9591447
RandomForest | FCC 20% | 24 | 0.9591447
RandomForest | FCC 20% | 25 | 0.9591447
RandomForest | FCC 20% | 26 | 0.9591447
RandomForest | FCC 20% | 27 | 0.9591447
RandomForest | FCC 20% | 28 | 0.9591447
RandomForest | FCC 20% | 29 | 0.9591447
RandomForest | FCC 20% | 30 | 0.9593491
RandomForest | FCC 20% | 31 | 0.9593491
RandomForest | FCC 20% | 32 | 0.9593491
RandomForest | FCC 20% | 33 | 0.9593491
RandomForest | FCC 20% | 34 | 0.9593491
RandomForest | FCC 20% | 35 | 0.9593491
RandomForest | FCC 20% | 36 | 0.9593491
RandomForest | FCC 20% | 37 | 0.9593491
RandomForest | FCC 20% | 38 | 0.9593491
RandomForest | FCC 20% | 39 | 0.9593491
RandomForest | FCC 20% | 40 | 0.9593491
RandomForest | FCC 20% | 41 | 0.9593491
RandomForest | FCC 20% | 42 | 0.9593491
RandomForest | FCC 20% | 43 | 0.9593491
RandomForest | FCC 20% | 44 | 0.9593491
RandomForest | FCC 20% | 45 | 0.9593491
RandomForest | FCC 20% | 46 | 0.9593491
RandomForest | FCC 20% | 47 | 0.9593491
RandomForest | FCC 20% | 48 | 0.9593491
RandomForest | FCC 20% | 49 | 0.9593491
RandomForest | FCC 20% | 50 | 0.9593491
RandomForest | HCP 20% | 1 | 0.78206
RandomForest | HCP 20% | 2 | 0.7823941
RandomForest | HCP 20% | 3 | 0.7823941
RandomForest | HCP 20% | 4 | 0.7885528
RandomForest | HCP 20% | 5 | 0.7970784
RandomForest | HCP 20% | 6 | 0.7970784
RandomForest | HCP 20% | 7 | 0.7970784
RandomForest | HCP 20% | 8 | 0.7970784
RandomForest | HCP 20% | 9 | 0.7972627
RandomForest | HCP 20% | 10 | 0.7972627
RandomForest | HCP 20% | 11 | 0.7972627
RandomForest | HCP 20% | 12 | 0.7980859
RandomForest | HCP 20% | 13 | 0.7980859
RandomForest | HCP 20% | 14 | 0.7980859
RandomForest | HCP 20% | 15 | 0.7980859
RandomForest | HCP 20% | 16 | 0.7980859
RandomForest | HCP 20% | 17 | 0.7980859
RandomForest | HCP 20% | 18 | 0.7980859
RandomForest | HCP 20% | 19 | 0.7980859
RandomForest | HCP 20% | 20 | 0.7980859
RandomForest | HCP 20% | 21 | 0.7980859
RandomForest | HCP 20% | 22 | 0.7982578
RandomForest | HCP 20% | 23 | 0.7982578
RandomForest | HCP 20% | 24 | 0.7982578
RandomForest | HCP 20% | 25 | 0.7982578
RandomForest | HCP 20% | 26 | 0.7982578
RandomForest | HCP 20% | 27 | 0.7982578
RandomForest | HCP 20% | 28 | 0.7982578
RandomForest | HCP 20% | 29 | 0.7982578
RandomForest | HCP 20% | 30 | 0.7982578
RandomForest | HCP 20% | 31 | 0.7982578
RandomForest | HCP 20% | 32 | 0.7982578
RandomForest | HCP 20% | 33 | 0.7982578
RandomForest | HCP 20% | 34 | 0.7982578
RandomForest | HCP 20% | 35 | 0.7982578
RandomForest | HCP 20% | 36 | 0.7982578
RandomForest | HCP 20% | 37 | 0.7982578
RandomForest | HCP 20% | 38 | 0.7982578
RandomForest | HCP 20% | 39 | 0.7982578
RandomForest | HCP 20% | 40 | 0.7982578
RandomForest | HCP 20% | 41 | 0.7982578
RandomForest | HCP 20% | 42 | 0.7982578
RandomForest | HCP 20% | 43 | 0.7982578
RandomForest | HCP 20% | 44 | 0.7982578
RandomForest | HCP 20% | 45 | 0.7982578
RandomForest | HCP 20% | 46 | 0.7982578
RandomForest | HCP 20% | 47 | 0.7982578
RandomForest | HCP 20% | 48 | 0.7982578
RandomForest | HCP 20% | 49 | 0.7982578
RandomForest | HCP 20% | 50 | 0.7982578
RandomForest | BCC 20% | 1 | 0.872779
RandomForest | BCC 20% | 2 | 0.872779
RandomForest | BCC 20% | 3 | 0.872779
RandomForest | BCC 20% | 4 | 0.8786116
RandomForest | BCC 20% | 5 | 0.8920572
RandomForest | BCC 20% | 6 | 0.8920572
RandomForest | BCC 20% | 7 | 0.8920572
RandomForest | BCC 20% | 8 | 0.8920572
RandomForest | BCC 20% | 9 | 0.8920572
RandomForest | BCC 20% | 10 | 0.8920572
RandomForest | BCC 20% | 11 | 0.8920572
RandomForest | BCC 20% | 12 | 0.8920572
RandomForest | BCC 20% | 13 | 0.8920572
RandomForest | BCC 20% | 14 | 0.8920572
RandomForest | BCC 20% | 15 | 0.8920572
RandomForest | BCC 20% | 16 | 0.8920572
RandomForest | BCC 20% | 17 | 0.8920572
RandomForest | BCC 20% | 18 | 0.8920572
RandomForest | BCC 20% | 19 | 0.8920572
RandomForest | BCC 20% | 20 | 0.8920572
RandomForest | BCC 20% | 21 | 0.8920572
RandomForest | BCC 20% | 22 | 0.8920572
RandomForest | BCC 20% | 23 | 0.8920572
RandomForest | BCC 20% | 24 | 0.8920572
RandomForest | BCC 20% | 25 | 0.8920572
RandomForest | BCC 20% | 26 | 0.8920572
RandomForest | BCC 20% | 27 | 0.8920572
RandomForest | BCC 20% | 28 | 0.8920572
RandomForest | BCC 20% | 29 | 0.8920572
RandomForest | BCC 20% | 30 | 0.8920803
RandomForest | BCC 20% | 31 | 0.8920803
RandomForest | BCC 20% | 32 | 0.8920803
RandomForest | BCC 20% | 33 | 0.8921382
RandomForest | BCC 20% | 34 | 0.8921382
RandomForest | BCC 20% | 35 | 0.8921382
RandomForest | BCC 20% | 36 | 0.8921382
RandomForest | BCC 20% | 37 | 0.8921382
RandomForest | BCC 20% | 38 | 0.8921382
RandomForest | BCC 20% | 39 | 0.8921382
RandomForest | BCC 20% | 40 | 0.8921382
RandomForest | BCC 20% | 41 | 0.8921382
RandomForest | BCC 20% | 42 | 0.8921382
RandomForest | BCC 20% | 43 | 0.8921608
RandomForest | BCC 20% | 44 | 0.8921608
RandomForest | BCC 20% | 45 | 0.8921608
RandomForest | BCC 20% | 46 | 0.8921608
RandomForest | BCC 20% | 47 | 0.8921608
RandomForest | BCC 20% | 48 | 0.8921608
RandomForest | BCC 20% | 49 | 0.8921608
RandomForest | BCC 20% | 50 | 0.8921608
RandomForest | Other 20% | 1 | 0.9972965
RandomForest | Other 20% | 2 | 0.9973088
RandomForest | Other 20% | 3 | 0.9973088
RandomForest | Other 20% | 4 | 0.9974203
RandomForest | Other 20% | 5 | 0.9978161
RandomForest | Other 20% | 6 | 0.9978161
RandomForest | Other 20% | 7 | 0.9978161
RandomForest | Other 20% | 8 | 0.9978161
RandomForest | Other 20% | 9 | 0.9978161
RandomForest | Other 20% | 10 | 0.9978161
RandomForest | Other 20% | 11 | 0.9978161
RandomForest | Other 20% | 12 | 0.9978161
RandomForest | Other 20% | 13 | 0.9978161
RandomForest | Other 20% | 14 | 0.9978161
RandomForest | Other 20% | 15 | 0.9978161
RandomForest | Other 20% | 16 | 0.9978161
RandomForest | Other 20% | 17 | 0.9978161
RandomForest | Other 20% | 18 | 0.9978161
RandomForest | Other 20% | 19 | 0.9978161
RandomForest | Other 20% | 20 | 0.9978161
RandomForest | Other 20% | 21 | 0.9978161
RandomForest | Other 20% | 22 | 0.9978161
RandomForest | Other 20% | 23 | 0.9978161
RandomForest | Other 20% | 24 | 0.9978161
RandomForest | Other 20% | 25 | 0.9978161
RandomForest | Other 20% | 26 | 0.9978161
RandomForest | Other 20% | 27 | 0.9978161
RandomForest | Other 20% | 28 | 0.9978183
RandomForest | Other 20% | 29 | 0.9978183
RandomForest | Other 20% | 30 | 0.9978183
RandomForest | Other 20% | 31 | 0.9978183
RandomForest | Other 20% | 32 | 0.9978183
RandomForest | Other 20% | 33 | 0.9978276
RandomForest | Other 20% | 34 | 0.9978276
RandomForest | Other 20% | 35 | 0.9978276
RandomForest | Other 20% | 36 | 0.9978276
RandomForest | Other 20% | 37 | 0.9978276
RandomForest | Other 20% | 38 | 0.9978276
RandomForest | Other 20% | 39 | 0.9978276
RandomForest | Other 20% | 40 | 0.9978276
RandomForest | Other 20% | 41 | 0.9978276
RandomForest | Other 20% | 42 | 0.9978276
RandomForest | Other 20% | 43 | 0.9978276
RandomForest | Other 20% | 44 | 0.9978276
RandomForest | Other 20% | 45 | 0.9978276
RandomForest | Other 20% | 46 | 0.9978276
RandomForest | Other 20% | 47 | 0.9978276
RandomForest | Other 20% | 48 | 0.9978276
RandomForest | Other 20% | 49 | 0.9978276
RandomForest | Other 20% | 50 | 0.9978276
GradientBoosting | Young's modulus | 1 | 0.9930554
GradientBoosting | Young's modulus | 2 | 0.9930554
GradientBoosting | Young's modulus | 3 | 0.9939806
GradientBoosting | Young's modulus | 4 | 0.9939806
GradientBoosting | Young's modulus | 5 | 0.9939806
GradientBoosting | Young's modulus | 6 | 0.9939806
GradientBoosting | Young's modulus | 7 | 0.9939806
GradientBoosting | Young's modulus | 8 | 0.994064
GradientBoosting | Young's modulus | 9 | 0.994064
GradientBoosting | Young's modulus | 10 | 0.994064
GradientBoosting | Young's modulus | 11 | 0.994064
GradientBoosting | Young's modulus | 12 | 0.9942231
GradientBoosting | Young's modulus | 13 | 0.9943613
GradientBoosting | Young's modulus | 14 | 0.9943613
GradientBoosting | Young's modulus | 15 | 0.9943613
GradientBoosting | Young's modulus | 16 | 0.9944267
GradientBoosting | Young's modulus | 17 | 0.9944267
GradientBoosting | Young's modulus | 18 | 0.9944267
GradientBoosting | Young's modulus | 19 | 0.9944267
GradientBoosting | Young's modulus | 20 | 0.9944267
GradientBoosting | Young's modulus | 21 | 0.9945476
GradientBoosting | Young's modulus | 22 | 0.9945955
GradientBoosting | Young's modulus | 23 | 0.9945955
GradientBoosting | Young's modulus | 24 | 0.9945955
GradientBoosting | Young's modulus | 25 | 0.9945955
GradientBoosting | Young's modulus | 26 | 0.9945955
GradientBoosting | Young's modulus | 27 | 0.9945955
GradientBoosting | Young's modulus | 28 | 0.9945955
GradientBoosting | Young's modulus | 29 | 0.9945955
GradientBoosting | Young's modulus | 30 | 0.9945955
GradientBoosting | Young's modulus | 31 | 0.9945955
GradientBoosting | Young's modulus | 32 | 0.9945955
GradientBoosting | Young's modulus | 33 | 0.9945955
GradientBoosting | Young's modulus | 34 | 0.9945955
GradientBoosting | Young's modulus | 35 | 0.9945955
GradientBoosting | Young's modulus | 36 | 0.9945955
GradientBoosting | Young's modulus | 37 | 0.9945955
GradientBoosting | Young's modulus | 38 | 0.9945955
GradientBoosting | Young's modulus | 39 | 0.9945955
GradientBoosting | Young's modulus | 40 | 0.9945955
GradientBoosting | Young's modulus | 41 | 0.9945955
GradientBoosting | Young's modulus | 42 | 0.9945955
GradientBoosting | Young's modulus | 43 | 0.9945955
GradientBoosting | Young's modulus | 44 | 0.9945955
GradientBoosting | Young's modulus | 45 | 0.9945955
GradientBoosting | Young's modulus | 46 | 0.9945955
GradientBoosting | Young's modulus | 47 | 0.9945955
GradientBoosting | Young's modulus | 48 | 0.9945955
GradientBoosting | Young's modulus | 49 | 0.9945955
GradientBoosting | Young's modulus | 50 | 0.9945955
GradientBoosting | UTS | 1 | 0.9915516
GradientBoosting | UTS | 2 | 0.9921767
GradientBoosting | UTS | 3 | 0.9924846
GradientBoosting | UTS | 4 | 0.9924846
GradientBoosting | UTS | 5 | 0.9924846
GradientBoosting | UTS | 6 | 0.9924846
GradientBoosting | UTS | 7 | 0.9924846
GradientBoosting | UTS | 8 | 0.9932898
GradientBoosting | UTS | 9 | 0.9932898
GradientBoosting | UTS | 10 | 0.9932898
GradientBoosting | UTS | 11 | 0.9940117
GradientBoosting | UTS | 12 | 0.9940486
GradientBoosting | UTS | 13 | 0.9940486
GradientBoosting | UTS | 14 | 0.9940486
GradientBoosting | UTS | 15 | 0.9940486
GradientBoosting | UTS | 16 | 0.9940486
GradientBoosting | UTS | 17 | 0.9940486
GradientBoosting | UTS | 18 | 0.9940486
GradientBoosting | UTS | 19 | 0.9940486
GradientBoosting | UTS | 20 | 0.9940486
GradientBoosting | UTS | 21 | 0.9940486
GradientBoosting | UTS | 22 | 0.9940614
GradientBoosting | UTS | 23 | 0.9940614
GradientBoosting | UTS | 24 | 0.9940614
GradientBoosting | UTS | 25 | 0.9940614
GradientBoosting | UTS | 26 | 0.9940614
GradientBoosting | UTS | 27 | 0.9940614
GradientBoosting | UTS | 28 | 0.9940614
GradientBoosting | UTS | 29 | 0.9940614
GradientBoosting | UTS | 30 | 0.9940614
GradientBoosting | UTS | 31 | 0.9940614
GradientBoosting | UTS | 32 | 0.9940614
GradientBoosting | UTS | 33 | 0.9940614
GradientBoosting | UTS | 34 | 0.9940614
GradientBoosting | UTS | 35 | 0.9940614
GradientBoosting | UTS | 36 | 0.9940793
GradientBoosting | UTS | 37 | 0.9940793
GradientBoosting | UTS | 38 | 0.9940793
GradientBoosting | UTS | 39 | 0.9940793
GradientBoosting | UTS | 40 | 0.9940793
GradientBoosting | UTS | 41 | 0.9940793
GradientBoosting | UTS | 42 | 0.9940793
GradientBoosting | UTS | 43 | 0.9940793
GradientBoosting | UTS | 44 | 0.9940793
GradientBoosting | UTS | 45 | 0.9940793
GradientBoosting | UTS | 46 | 0.9940793
GradientBoosting | UTS | 47 | 0.9940793
GradientBoosting | UTS | 48 | 0.9940793
GradientBoosting | UTS | 49 | 0.9940793
GradientBoosting | UTS | 50 | 0.9940793
GradientBoosting | Disloc 0% | 1 | 0.9807913
GradientBoosting | Disloc 0% | 2 | 0.9817887
GradientBoosting | Disloc 0% | 3 | 0.9817887
GradientBoosting | Disloc 0% | 4 | 0.9817887
GradientBoosting | Disloc 0% | 5 | 0.9817887
GradientBoosting | Disloc 0% | 6 | 0.9817887
GradientBoosting | Disloc 0% | 7 | 0.9817887
GradientBoosting | Disloc 0% | 8 | 0.9834473
GradientBoosting | Disloc 0% | 9 | 0.9834473
GradientBoosting | Disloc 0% | 10 | 0.9834473
GradientBoosting | Disloc 0% | 11 | 0.9856979
GradientBoosting | Disloc 0% | 12 | 0.9856979
GradientBoosting | Disloc 0% | 13 | 0.9856979
GradientBoosting | Disloc 0% | 14 | 0.9856979
GradientBoosting | Disloc 0% | 15 | 0.9856979
GradientBoosting | Disloc 0% | 16 | 0.9856979
GradientBoosting | Disloc 0% | 17 | 0.9856979
GradientBoosting | Disloc 0% | 18 | 0.9856979
GradientBoosting | Disloc 0% | 19 | 0.9856979
GradientBoosting | Disloc 0% | 20 | 0.9856979
GradientBoosting | Disloc 0% | 21 | 0.9856979
GradientBoosting | Disloc 0% | 22 | 0.9856979
GradientBoosting | Disloc 0% | 23 | 0.9856979
GradientBoosting | Disloc 0% | 24 | 0.9856979
GradientBoosting | Disloc 0% | 25 | 0.9856979
GradientBoosting | Disloc 0% | 26 | 0.9856979
GradientBoosting | Disloc 0% | 27 | 0.9856979
GradientBoosting | Disloc 0% | 28 | 0.9856979
GradientBoosting | Disloc 0% | 29 | 0.9856979
GradientBoosting | Disloc 0% | 30 | 0.9856979
GradientBoosting | Disloc 0% | 31 | 0.9856979
GradientBoosting | Disloc 0% | 32 | 0.9856979
GradientBoosting | Disloc 0% | 33 | 0.9856979
GradientBoosting | Disloc 0% | 34 | 0.9856979
GradientBoosting | Disloc 0% | 35 | 0.9856979
GradientBoosting | Disloc 0% | 36 | 0.9856979
GradientBoosting | Disloc 0% | 37 | 0.9856979
GradientBoosting | Disloc 0% | 38 | 0.9856979
GradientBoosting | Disloc 0% | 39 | 0.9856979
GradientBoosting | Disloc 0% | 40 | 0.9856979
GradientBoosting | Disloc 0% | 41 | 0.9856979
GradientBoosting | Disloc 0% | 42 | 0.9856979
GradientBoosting | Disloc 0% | 43 | 0.9856979
GradientBoosting | Disloc 0% | 44 | 0.9856979
GradientBoosting | Disloc 0% | 45 | 0.9856979
GradientBoosting | Disloc 0% | 46 | 0.9856979
GradientBoosting | Disloc 0% | 47 | 0.9856979
GradientBoosting | Disloc 0% | 48 | 0.9856979
GradientBoosting | Disloc 0% | 49 | 0.9856979
GradientBoosting | Disloc 0% | 50 | 0.9856979
GradientBoosting | Disloc 20% | 1 | 0.9174833
GradientBoosting | Disloc 20% | 2 | 0.9225945
GradientBoosting | Disloc 20% | 3 | 0.9225945
GradientBoosting | Disloc 20% | 4 | 0.9254102
GradientBoosting | Disloc 20% | 5 | 0.9254102
GradientBoosting | Disloc 20% | 6 | 0.9254102
GradientBoosting | Disloc 20% | 7 | 0.9254102
GradientBoosting | Disloc 20% | 8 | 0.933485
GradientBoosting | Disloc 20% | 9 | 0.933485
GradientBoosting | Disloc 20% | 10 | 0.933485
GradientBoosting | Disloc 20% | 11 | 0.933485
GradientBoosting | Disloc 20% | 12 | 0.933485
GradientBoosting | Disloc 20% | 13 | 0.933485
GradientBoosting | Disloc 20% | 14 | 0.9342809
GradientBoosting | Disloc 20% | 15 | 0.9342809
GradientBoosting | Disloc 20% | 16 | 0.9342809
GradientBoosting | Disloc 20% | 17 | 0.9342809
GradientBoosting | Disloc 20% | 18 | 0.9354782
GradientBoosting | Disloc 20% | 19 | 0.9354782
GradientBoosting | Disloc 20% | 20 | 0.9354782
GradientBoosting | Disloc 20% | 21 | 0.9354782
GradientBoosting | Disloc 20% | 22 | 0.9354782
GradientBoosting | Disloc 20% | 23 | 0.9354782
GradientBoosting | Disloc 20% | 24 | 0.9354782
GradientBoosting | Disloc 20% | 25 | 0.9354782
GradientBoosting | Disloc 20% | 26 | 0.9354782
GradientBoosting | Disloc 20% | 27 | 0.9354782
GradientBoosting | Disloc 20% | 28 | 0.9354782
GradientBoosting | Disloc 20% | 29 | 0.9354782
GradientBoosting | Disloc 20% | 30 | 0.9354782
GradientBoosting | Disloc 20% | 31 | 0.9354782
GradientBoosting | Disloc 20% | 32 | 0.9354782
GradientBoosting | Disloc 20% | 33 | 0.9354782
GradientBoosting | Disloc 20% | 34 | 0.9354782
GradientBoosting | Disloc 20% | 35 | 0.9354782
GradientBoosting | Disloc 20% | 36 | 0.9354782
GradientBoosting | Disloc 20% | 37 | 0.9354782
GradientBoosting | Disloc 20% | 38 | 0.9354782
GradientBoosting | Disloc 20% | 39 | 0.9354782
GradientBoosting | Disloc 20% | 40 | 0.9354782
GradientBoosting | Disloc 20% | 41 | 0.9354782
GradientBoosting | Disloc 20% | 42 | 0.9354782
GradientBoosting | Disloc 20% | 43 | 0.9354782
GradientBoosting | Disloc 20% | 44 | 0.9354782
GradientBoosting | Disloc 20% | 45 | 0.9354782
GradientBoosting | Disloc 20% | 46 | 0.9354782
GradientBoosting | Disloc 20% | 47 | 0.9354782
GradientBoosting | Disloc 20% | 48 | 0.9354782
GradientBoosting | Disloc 20% | 49 | 0.9354782
GradientBoosting | Disloc 20% | 50 | 0.9354782
GradientBoosting | FCC 0% | 1 | 0.9988457
GradientBoosting | FCC 0% | 2 | 0.9988457
GradientBoosting | FCC 0% | 3 | 0.9993899
GradientBoosting | FCC 0% | 4 | 0.9993899
GradientBoosting | FCC 0% | 5 | 0.9993899
GradientBoosting | FCC 0% | 6 | 0.9993899
GradientBoosting | FCC 0% | 7 | 0.9993899
GradientBoosting | FCC 0% | 8 | 0.9993899
GradientBoosting | FCC 0% | 9 | 0.9993899
GradientBoosting | FCC 0% | 10 | 0.9993899
GradientBoosting | FCC 0% | 11 | 0.9994403
GradientBoosting | FCC 0% | 12 | 0.9995961
GradientBoosting | FCC 0% | 13 | 0.9995961
GradientBoosting | FCC 0% | 14 | 0.9995961
GradientBoosting | FCC 0% | 15 | 0.9995961
GradientBoosting | FCC 0% | 16 | 0.9995961
GradientBoosting | FCC 0% | 17 | 0.9995961
GradientBoosting | FCC 0% | 18 | 0.9995961
GradientBoosting | FCC 0% | 19 | 0.9995961
GradientBoosting | FCC 0% | 20 | 0.9995961
GradientBoosting | FCC 0% | 21 | 0.9995961
GradientBoosting | FCC 0% | 22 | 0.9995961
GradientBoosting | FCC 0% | 23 | 0.9995961
GradientBoosting | FCC 0% | 24 | 0.9995961
GradientBoosting | FCC 0% | 25 | 0.9995961
GradientBoosting | FCC 0% | 26 | 0.9995961
GradientBoosting | FCC 0% | 27 | 0.9995961
GradientBoosting | FCC 0% | 28 | 0.9995961
GradientBoosting | FCC 0% | 29 | 0.9995961
GradientBoosting | FCC 0% | 30 | 0.9995961
GradientBoosting | FCC 0% | 31 | 0.9995961
GradientBoosting | FCC 0% | 32 | 0.9995961
GradientBoosting | FCC 0% | 33 | 0.9995961
GradientBoosting | FCC 0% | 34 | 0.9995961
GradientBoosting | FCC 0% | 35 | 0.9995961
GradientBoosting | FCC 0% | 36 | 0.9995961
GradientBoosting | FCC 0% | 37 | 0.9995961
GradientBoosting | FCC 0% | 38 | 0.9995961
GradientBoosting | FCC 0% | 39 | 0.9995961
GradientBoosting | FCC 0% | 40 | 0.9995961
GradientBoosting | FCC 0% | 41 | 0.9995961
GradientBoosting | FCC 0% | 42 | 0.9995961
GradientBoosting | FCC 0% | 43 | 0.9995961
GradientBoosting | FCC 0% | 44 | 0.9995961
GradientBoosting | FCC 0% | 45 | 0.9995961
GradientBoosting | FCC 0% | 46 | 0.9995961
GradientBoosting | FCC 0% | 47 | 0.9995961
GradientBoosting | FCC 0% | 48 | 0.9995961
GradientBoosting | FCC 0% | 49 | 0.9995961
GradientBoosting | FCC 0% | 50 | 0.9995961
GradientBoosting | HCP 0% | 1 | 0.7531494
GradientBoosting | HCP 0% | 2 | 0.7798617
GradientBoosting | HCP 0% | 3 | 0.7798617
GradientBoosting | HCP 0% | 4 | 0.7798617
GradientBoosting | HCP 0% | 5 | 0.7798617
GradientBoosting | HCP 0% | 6 | 0.7798617
GradientBoosting | HCP 0% | 7 | 0.7807265
GradientBoosting | HCP 0% | 8 | 0.7807265
GradientBoosting | HCP 0% | 9 | 0.7850322
GradientBoosting | HCP 0% | 10 | 0.7850322
GradientBoosting | HCP 0% | 11 | 0.7990444
GradientBoosting | HCP 0% | 12 | 0.8019332
GradientBoosting | HCP 0% | 13 | 0.8024311
GradientBoosting | HCP 0% | 14 | 0.8024311
GradientBoosting | HCP 0% | 15 | 0.8024311
GradientBoosting | HCP 0% | 16 | 0.8024311
GradientBoosting | HCP 0% | 17 | 0.8024311
GradientBoosting | HCP 0% | 18 | 0.8024311
GradientBoosting | HCP 0% | 19 | 0.8024311
GradientBoosting | HCP 0% | 20 | 0.8024311
GradientBoosting | HCP 0% | 21 | 0.8024311
GradientBoosting | HCP 0% | 22 | 0.8024311
GradientBoosting | HCP 0% | 23 | 0.8041428
GradientBoosting | HCP 0% | 24 | 0.8041428
GradientBoosting | HCP 0% | 25 | 0.8041428
GradientBoosting | HCP 0% | 26 | 0.8041428
GradientBoosting | HCP 0% | 27 | 0.8041428
GradientBoosting | HCP 0% | 28 | 0.8041428
GradientBoosting | HCP 0% | 29 | 0.8041428
GradientBoosting | HCP 0% | 30 | 0.8041428
GradientBoosting | HCP 0% | 31 | 0.8041428
GradientBoosting | HCP 0% | 32 | 0.8041428
GradientBoosting | HCP 0% | 33 | 0.8041428
GradientBoosting | HCP 0% | 34 | 0.8041428
GradientBoosting | HCP 0% | 35 | 0.8041428
GradientBoosting | HCP 0% | 36 | 0.8041428
GradientBoosting | HCP 0% | 37 | 0.8041428
GradientBoosting | HCP 0% | 38 | 0.8041428
GradientBoosting | HCP 0% | 39 | 0.8041428
GradientBoosting | HCP 0% | 40 | 0.8041428
GradientBoosting | HCP 0% | 41 | 0.8041428
GradientBoosting | HCP 0% | 42 | 0.804265
GradientBoosting | HCP 0% | 43 | 0.804265
GradientBoosting | HCP 0% | 44 | 0.804265
GradientBoosting | HCP 0% | 45 | 0.8049312
GradientBoosting | HCP 0% | 46 | 0.8049312
GradientBoosting | HCP 0% | 47 | 0.8049312
GradientBoosting | HCP 0% | 48 | 0.8049312
GradientBoosting | HCP 0% | 49 | 0.8049312
GradientBoosting | HCP 0% | 50 | 0.8049312
GradientBoosting | BCC 0% | 1 | 0.809338
GradientBoosting | BCC 0% | 2 | 0.809338
GradientBoosting | BCC 0% | 3 | 0.809338
GradientBoosting | BCC 0% | 4 | 0.8158375
GradientBoosting | BCC 0% | 5 | 0.8158375
GradientBoosting | BCC 0% | 6 | 0.8158375
GradientBoosting | BCC 0% | 7 | 0.8158375
GradientBoosting | BCC 0% | 8 | 0.8158375
GradientBoosting | BCC 0% | 9 | 0.8158375
GradientBoosting | BCC 0% | 10 | 0.8158375
GradientBoosting | BCC 0% | 11 | 0.8158375
GradientBoosting | BCC 0% | 12 | 0.8158375
GradientBoosting | BCC 0% | 13 | 0.8192599
GradientBoosting | BCC 0% | 14 | 0.8192599
GradientBoosting | BCC 0% | 15 | 0.8192599
GradientBoosting | BCC 0% | 16 | 0.8192599
GradientBoosting | BCC 0% | 17 | 0.8192599
GradientBoosting | BCC 0% | 18 | 0.8192599
GradientBoosting | BCC 0% | 19 | 0.8192599
GradientBoosting | BCC 0% | 20 | 0.8192599
GradientBoosting | BCC 0% | 21 | 0.8192599
GradientBoosting | BCC 0% | 22 | 0.8192599
GradientBoosting | BCC 0% | 23 | 0.827038
GradientBoosting | BCC 0% | 24 | 0.827038
GradientBoosting | BCC 0% | 25 | 0.827038
GradientBoosting | BCC 0% | 26 | 0.827038
GradientBoosting | BCC 0% | 27 | 0.827038
GradientBoosting | BCC 0% | 28 | 0.827038
GradientBoosting | BCC 0% | 29 | 0.827038
GradientBoosting | BCC 0% | 30 | 0.827038
GradientBoosting | BCC 0% | 31 | 0.827038
GradientBoosting | BCC 0% | 32 | 0.827038
GradientBoosting | BCC 0% | 33 | 0.827038
GradientBoosting | BCC 0% | 34 | 0.827038
GradientBoosting | BCC 0% | 35 | 0.827038
GradientBoosting | BCC 0% | 36 | 0.827038
GradientBoosting | BCC 0% | 37 | 0.827038
GradientBoosting | BCC 0% | 38 | 0.827038
GradientBoosting | BCC 0% | 39 | 0.827038
GradientBoosting | BCC 0% | 40 | 0.827038
GradientBoosting | BCC 0% | 41 | 0.827038
GradientBoosting | BCC 0% | 42 | 0.827038
GradientBoosting | BCC 0% | 43 | 0.827038
GradientBoosting | BCC 0% | 44 | 0.827038
GradientBoosting | BCC 0% | 45 | 0.827038
GradientBoosting | BCC 0% | 46 | 0.827038
GradientBoosting | BCC 0% | 47 | 0.827038
GradientBoosting | BCC 0% | 48 | 0.827038
GradientBoosting | BCC 0% | 49 | 0.827038
GradientBoosting | BCC 0% | 50 | 0.827038
GradientBoosting | Other 0% | 1 | 0.9990057
GradientBoosting | Other 0% | 2 | 0.9990057
GradientBoosting | Other 0% | 3 | 0.9994394
GradientBoosting | Other 0% | 4 | 0.9994394
GradientBoosting | Other 0% | 5 | 0.9994394
GradientBoosting | Other 0% | 6 | 0.9994394
GradientBoosting | Other 0% | 7 | 0.9994394
GradientBoosting | Other 0% | 8 | 0.9994394
GradientBoosting | Other 0% | 9 | 0.9994394
GradientBoosting | Other 0% | 10 | 0.9994394
GradientBoosting | Other 0% | 11 | 0.9994394
GradientBoosting | Other 0% | 12 | 0.9994858
GradientBoosting | Other 0% | 13 | 0.9995505
GradientBoosting | Other 0% | 14 | 0.9995505
GradientBoosting | Other 0% | 15 | 0.9995541
GradientBoosting | Other 0% | 16 | 0.9995541
GradientBoosting | Other 0% | 17 | 0.9995541
GradientBoosting | Other 0% | 18 | 0.9995541
GradientBoosting | Other 0% | 19 | 0.9995541
GradientBoosting | Other 0% | 20 | 0.9995541
GradientBoosting | Other 0% | 21 | 0.9995541
GradientBoosting | Other 0% | 22 | 0.9995541
GradientBoosting | Other 0% | 23 | 0.9995541
GradientBoosting | Other 0% | 24 | 0.9995541
GradientBoosting | Other 0% | 25 | 0.9995541
GradientBoosting | Other 0% | 26 | 0.9995541
GradientBoosting | Other 0% | 27 | 0.9996132
GradientBoosting | Other 0% | 28 | 0.9996132
GradientBoosting | Other 0% | 29 | 0.9996132
GradientBoosting | Other 0% | 30 | 0.9996132
GradientBoosting | Other 0% | 31 | 0.9996132
GradientBoosting | Other 0% | 32 | 0.9996132
GradientBoosting | Other 0% | 33 | 0.9996132
GradientBoosting | Other 0% | 34 | 0.9996132
GradientBoosting | Other 0% | 35 | 0.9996132
GradientBoosting | Other 0% | 36 | 0.9996132
GradientBoosting | Other 0% | 37 | 0.9996132
GradientBoosting | Other 0% | 38 | 0.9996132
GradientBoosting | Other 0% | 39 | 0.9996132
GradientBoosting | Other 0% | 40 | 0.9996132
GradientBoosting | Other 0% | 41 | 0.9996132
GradientBoosting | Other 0% | 42 | 0.9996132
GradientBoosting | Other 0% | 43 | 0.9996132
GradientBoosting | Other 0% | 44 | 0.9996132
GradientBoosting | Other 0% | 45 | 0.9996132
GradientBoosting | Other 0% | 46 | 0.9996132
GradientBoosting | Other 0% | 47 | 0.9996132
GradientBoosting | Other 0% | 48 | 0.9996132
GradientBoosting | Other 0% | 49 | 0.9996132
GradientBoosting | Other 0% | 50 | 0.9996132
GradientBoosting | FCC 20% | 1 | 0.9560694
GradientBoosting | FCC 20% | 2 | 0.9560694
GradientBoosting | FCC 20% | 3 | 0.9560694
GradientBoosting | FCC 20% | 4 | 0.9584052
GradientBoosting | FCC 20% | 5 | 0.9584052
GradientBoosting | FCC 20% | 6 | 0.9584052
GradientBoosting | FCC 20% | 7 | 0.9584052
GradientBoosting | FCC 20% | 8 | 0.9592261
GradientBoosting | FCC 20% | 9 | 0.9600063
GradientBoosting | FCC 20% | 10 | 0.9600063
GradientBoosting | FCC 20% | 11 | 0.9604458
GradientBoosting | FCC 20% | 12 | 0.9604458
GradientBoosting | FCC 20% | 13 | 0.9604458
GradientBoosting | FCC 20% | 14 | 0.9613885
GradientBoosting | FCC 20% | 15 | 0.9613885
GradientBoosting | FCC 20% | 16 | 0.9613885
GradientBoosting | FCC 20% | 17 | 0.9613885
GradientBoosting | FCC 20% | 18 | 0.9613885
GradientBoosting | FCC 20% | 19 | 0.9613885
GradientBoosting | FCC 20% | 20 | 0.9613885
GradientBoosting | FCC 20% | 21 | 0.9613885
GradientBoosting | FCC 20% | 22 | 0.9613885
GradientBoosting | FCC 20% | 23 | 0.9613885
GradientBoosting | FCC 20% | 24 | 0.9613885
GradientBoosting | FCC 20% | 25 | 0.9616287
GradientBoosting | FCC 20% | 26 | 0.9616287
GradientBoosting | FCC 20% | 27 | 0.9616287
GradientBoosting | FCC 20% | 28 | 0.9616287
GradientBoosting | FCC 20% | 29 | 0.9616287
GradientBoosting | FCC 20% | 30 | 0.9616287
GradientBoosting | FCC 20% | 31 | 0.9616287
GradientBoosting | FCC 20% | 32 | 0.9616287
GradientBoosting | FCC 20% | 33 | 0.9625928
GradientBoosting | FCC 20% | 34 | 0.9625928
GradientBoosting | FCC 20% | 35 | 0.9625928
GradientBoosting | FCC 20% | 36 | 0.9625928
GradientBoosting | FCC 20% | 37 | 0.9625928
GradientBoosting | FCC 20% | 38 | 0.9625928
GradientBoosting | FCC 20% | 39 | 0.9625928
GradientBoosting | FCC 20% | 40 | 0.9625928
GradientBoosting | FCC 20% | 41 | 0.9625928
GradientBoosting | FCC 20% | 42 | 0.9625928
GradientBoosting | FCC 20% | 43 | 0.9625928
GradientBoosting | FCC 20% | 44 | 0.9625928
GradientBoosting | FCC 20% | 45 | 0.9625928
GradientBoosting | FCC 20% | 46 | 0.9625928
GradientBoosting | FCC 20% | 47 | 0.9625928
GradientBoosting | FCC 20% | 48 | 0.9625928
GradientBoosting | FCC 20% | 49 | 0.9625928
GradientBoosting | FCC 20% | 50 | 0.9625928
GradientBoosting | HCP 20% | 1 | 0.7772899
GradientBoosting | HCP 20% | 2 | 0.7773802
GradientBoosting | HCP 20% | 3 | 0.7773802
GradientBoosting | HCP 20% | 4 | 0.7946534
GradientBoosting | HCP 20% | 5 | 0.7946534
GradientBoosting | HCP 20% | 6 | 0.7946534
GradientBoosting | HCP 20% | 7 | 0.7946534
GradientBoosting | HCP 20% | 8 | 0.7946534
GradientBoosting | HCP 20% | 9 | 0.7946534
GradientBoosting | HCP 20% | 10 | 0.7946534
GradientBoosting | HCP 20% | 11 | 0.7946534
GradientBoosting | HCP 20% | 12 | 0.7946534
GradientBoosting | HCP 20% | 13 | 0.7946534
GradientBoosting | HCP 20% | 14 | 0.8011701
GradientBoosting | HCP 20% | 15 | 0.8011701
GradientBoosting | HCP 20% | 16 | 0.8011701
GradientBoosting | HCP 20% | 17 | 0.8011701
GradientBoosting | HCP 20% | 18 | 0.8011701
GradientBoosting | HCP 20% | 19 | 0.8011701
GradientBoosting | HCP 20% | 20 | 0.8011701
GradientBoosting | HCP 20% | 21 | 0.8011701
GradientBoosting | HCP 20% | 22 | 0.8011701
GradientBoosting | HCP 20% | 23 | 0.8011701
GradientBoosting | HCP 20% | 24 | 0.8011701
GradientBoosting | HCP 20% | 25 | 0.8011701
GradientBoosting | HCP 20% | 26 | 0.8011701
GradientBoosting | HCP 20% | 27 | 0.8011701
GradientBoosting | HCP 20% | 28 | 0.8011701
GradientBoosting | HCP 20% | 29 | 0.8011701
GradientBoosting | HCP 20% | 30 | 0.8011701
GradientBoosting | HCP 20% | 31 | 0.8011701
GradientBoosting | HCP 20% | 32 | 0.8011701
GradientBoosting | HCP 20% | 33 | 0.8011701
GradientBoosting | HCP 20% | 34 | 0.8011701
GradientBoosting | HCP 20% | 35 | 0.8011701
GradientBoosting | HCP 20% | 36 | 0.8011701
GradientBoosting | HCP 20% | 37 | 0.8011701
GradientBoosting | HCP 20% | 38 | 0.8011701
GradientBoosting | HCP 20% | 39 | 0.8011701
GradientBoosting | HCP 20% | 40 | 0.8011701
GradientBoosting | HCP 20% | 41 | 0.8011701
GradientBoosting | HCP 20% | 42 | 0.8011701
GradientBoosting | HCP 20% | 43 | 0.8039292
GradientBoosting | HCP 20% | 44 | 0.8039292
GradientBoosting | HCP 20% | 45 | 0.8039292
GradientBoosting | HCP 20% | 46 | 0.8039292
GradientBoosting | HCP 20% | 47 | 0.8039292
GradientBoosting | HCP 20% | 48 | 0.8039292
GradientBoosting | HCP 20% | 49 | 0.8039292
GradientBoosting | HCP 20% | 50 | 0.8039292
GradientBoosting | BCC 20% | 1 | 0.8884211
GradientBoosting | BCC 20% | 2 | 0.8940969
GradientBoosting | BCC 20% | 3 | 0.8940969
GradientBoosting | BCC 20% | 4 | 0.9041771
GradientBoosting | BCC 20% | 5 | 0.9041771
GradientBoosting | BCC 20% | 6 | 0.9041771
GradientBoosting | BCC 20% | 7 | 0.9041771
GradientBoosting | BCC 20% | 8 | 0.9098741
GradientBoosting | BCC 20% | 9 | 0.9098741
GradientBoosting | BCC 20% | 10 | 0.9098741
GradientBoosting | BCC 20% | 11 | 0.916302
GradientBoosting | BCC 20% | 12 | 0.9188128
GradientBoosting | BCC 20% | 13 | 0.9188128
GradientBoosting | BCC 20% | 14 | 0.9188128
GradientBoosting | BCC 20% | 15 | 0.9188128
GradientBoosting | BCC 20% | 16 | 0.9195462
GradientBoosting | BCC 20% | 17 | 0.9195462
GradientBoosting | BCC 20% | 18 | 0.9195462
GradientBoosting | BCC 20% | 19 | 0.9195462
GradientBoosting | BCC 20% | 20 | 0.9195462
GradientBoosting | BCC 20% | 21 | 0.9195462
GradientBoosting | BCC 20% | 22 | 0.9195462
GradientBoosting | BCC 20% | 23 | 0.9195462
GradientBoosting | BCC 20% | 24 | 0.9195462
GradientBoosting | BCC 20% | 25 | 0.9195462
GradientBoosting | BCC 20% | 26 | 0.9195462
GradientBoosting | BCC 20% | 27 | 0.9195462
GradientBoosting | BCC 20% | 28 | 0.9195462
GradientBoosting | BCC 20% | 29 | 0.9195462
GradientBoosting | BCC 20% | 30 | 0.9195462
GradientBoosting | BCC 20% | 31 | 0.9195462
GradientBoosting | BCC 20% | 32 | 0.9195462
GradientBoosting | BCC 20% | 33 | 0.9195462
GradientBoosting | BCC 20% | 34 | 0.9195462
GradientBoosting | BCC 20% | 35 | 0.9195462
GradientBoosting | BCC 20% | 36 | 0.9195462
GradientBoosting | BCC 20% | 37 | 0.9195462
GradientBoosting | BCC 20% | 38 | 0.9195462
GradientBoosting | BCC 20% | 39 | 0.9195462
GradientBoosting | BCC 20% | 40 | 0.9195462
GradientBoosting | BCC 20% | 41 | 0.9195462
GradientBoosting | BCC 20% | 42 | 0.9195462
GradientBoosting | BCC 20% | 43 | 0.9195462
GradientBoosting | BCC 20% | 44 | 0.9195462
GradientBoosting | BCC 20% | 45 | 0.9195462
GradientBoosting | BCC 20% | 46 | 0.9195462
GradientBoosting | BCC 20% | 47 | 0.9195462
GradientBoosting | BCC 20% | 48 | 0.9195462
GradientBoosting | BCC 20% | 49 | 0.9195462
GradientBoosting | BCC 20% | 50 | 0.9195462
GradientBoosting | Other 20% | 1 | 0.9976534
GradientBoosting | Other 20% | 2 | 0.9976534
GradientBoosting | Other 20% | 3 | 0.9979347
GradientBoosting | Other 20% | 4 | 0.9981096
GradientBoosting | Other 20% | 5 | 0.9981096
GradientBoosting | Other 20% | 6 | 0.9981096
GradientBoosting | Other 20% | 7 | 0.9981096
GradientBoosting | Other 20% | 8 | 0.9981479
GradientBoosting | Other 20% | 9 | 0.9981479
GradientBoosting | Other 20% | 10 | 0.9981479
GradientBoosting | Other 20% | 11 | 0.9982881
GradientBoosting | Other 20% | 12 | 0.9982881
GradientBoosting | Other 20% | 13 | 0.9983026
GradientBoosting | Other 20% | 14 | 0.9983066
GradientBoosting | Other 20% | 15 | 0.9984415
GradientBoosting | Other 20% | 16 | 0.9984415
GradientBoosting | Other 20% | 17 | 0.9984415
GradientBoosting | Other 20% | 18 | 0.9984415
GradientBoosting | Other 20% | 19 | 0.9984415
GradientBoosting | Other 20% | 20 | 0.9984415
GradientBoosting | Other 20% | 21 | 0.9984415
GradientBoosting | Other 20% | 22 | 0.9984415
GradientBoosting | Other 20% | 23 | 0.9984415
GradientBoosting | Other 20% | 24 | 0.9984415
GradientBoosting | Other 20% | 25 | 0.9984415
GradientBoosting | Other 20% | 26 | 0.9984415
GradientBoosting | Other 20% | 27 | 0.9984415
GradientBoosting | Other 20% | 28 | 0.9984415
GradientBoosting | Other 20% | 29 | 0.9984415
GradientBoosting | Other 20% | 30 | 0.9984415
GradientBoosting | Other 20% | 31 | 0.9984415
GradientBoosting | Other 20% | 32 | 0.9984415
GradientBoosting | Other 20% | 33 | 0.9984415
GradientBoosting | Other 20% | 34 | 0.9984662
GradientBoosting | Other 20% | 35 | 0.9984662
GradientBoosting | Other 20% | 36 | 0.9984662
GradientBoosting | Other 20% | 37 | 0.9984662
GradientBoosting | Other 20% | 38 | 0.9984662
GradientBoosting | Other 20% | 39 | 0.9984662
GradientBoosting | Other 20% | 40 | 0.9984662
GradientBoosting | Other 20% | 41 | 0.9984662
GradientBoosting | Other 20% | 42 | 0.9984662
GradientBoosting | Other 20% | 43 | 0.9984795
GradientBoosting | Other 20% | 44 | 0.9984795
GradientBoosting | Other 20% | 45 | 0.9984795
GradientBoosting | Other 20% | 46 | 0.9984795
GradientBoosting | Other 20% | 47 | 0.9984795
GradientBoosting | Other 20% | 48 | 0.9984795
GradientBoosting | Other 20% | 49 | 0.9984795
GradientBoosting | Other 20% | 50 | 0.9984795
XGBoost | Young's modulus | 1 | 0.9933349
XGBoost | Young's modulus | 2 | 0.9933349
XGBoost | Young's modulus | 3 | 0.9938045
XGBoost | Young's modulus | 4 | 0.9939099
XGBoost | Young's modulus | 5 | 0.9939099
XGBoost | Young's modulus | 6 | 0.9939099
XGBoost | Young's modulus | 7 | 0.9939099
XGBoost | Young's modulus | 8 | 0.9939099
XGBoost | Young's modulus | 9 | 0.9939099
XGBoost | Young's modulus | 10 | 0.9940208
XGBoost | Young's modulus | 11 | 0.994308
XGBoost | Young's modulus | 12 | 0.9944316
XGBoost | Young's modulus | 13 | 0.9944316
XGBoost | Young's modulus | 14 | 0.9944316
XGBoost | Young's modulus | 15 | 0.9944316
XGBoost | Young's modulus | 16 | 0.9944316
XGBoost | Young's modulus | 17 | 0.9944316
XGBoost | Young's modulus | 18 | 0.9944316
XGBoost | Young's modulus | 19 | 0.9944316
XGBoost | Young's modulus | 20 | 0.9944316
XGBoost | Young's modulus | 21 | 0.9944316
XGBoost | Young's modulus | 22 | 0.9944316
XGBoost | Young's modulus | 23 | 0.9944316
XGBoost | Young's modulus | 24 | 0.9944316
XGBoost | Young's modulus | 25 | 0.9944316
XGBoost | Young's modulus | 26 | 0.9944316
XGBoost | Young's modulus | 27 | 0.9944316
XGBoost | Young's modulus | 28 | 0.9944316
XGBoost | Young's modulus | 29 | 0.9944316
XGBoost | Young's modulus | 30 | 0.9944316
XGBoost | Young's modulus | 31 | 0.9944316
XGBoost | Young's modulus | 32 | 0.9944316
XGBoost | Young's modulus | 33 | 0.9944316
XGBoost | Young's modulus | 34 | 0.9944316
XGBoost | Young's modulus | 35 | 0.9944316
XGBoost | Young's modulus | 36 | 0.9944316
XGBoost | Young's modulus | 37 | 0.9944316
XGBoost | Young's modulus | 38 | 0.9944316
XGBoost | Young's modulus | 39 | 0.9944316
XGBoost | Young's modulus | 40 | 0.9944316
XGBoost | Young's modulus | 41 | 0.9944316
XGBoost | Young's modulus | 42 | 0.9944316
XGBoost | Young's modulus | 43 | 0.9944316
XGBoost | Young's modulus | 44 | 0.9944316
XGBoost | Young's modulus | 45 | 0.9944316
XGBoost | Young's modulus | 46 | 0.9944316
XGBoost | Young's modulus | 47 | 0.9944316
XGBoost | Young's modulus | 48 | 0.9944316
XGBoost | Young's modulus | 49 | 0.9944402
XGBoost | Young's modulus | 50 | 0.9944402
XGBoost | UTS | 1 | 0.9924166
XGBoost | UTS | 2 | 0.9926559
XGBoost | UTS | 3 | 0.9926559
XGBoost | UTS | 4 | 0.9939316
XGBoost | UTS | 5 | 0.9939316
XGBoost | UTS | 6 | 0.9939316
XGBoost | UTS | 7 | 0.9939316
XGBoost | UTS | 8 | 0.9939316
XGBoost | UTS | 9 | 0.9939316
XGBoost | UTS | 10 | 0.9939316
XGBoost | UTS | 11 | 0.9939316
XGBoost | UTS | 12 | 0.9939316
XGBoost | UTS | 13 | 0.9939316
XGBoost | UTS | 14 | 0.9939316
XGBoost | UTS | 15 | 0.9939316
XGBoost | UTS | 16 | 0.9939316
XGBoost | UTS | 17 | 0.9939316
XGBoost | UTS | 18 | 0.9939316
XGBoost | UTS | 19 | 0.9939316
XGBoost | UTS | 20 | 0.9939316
XGBoost | UTS | 21 | 0.9939316
XGBoost | UTS | 22 | 0.9939316
XGBoost | UTS | 23 | 0.9939316
XGBoost | UTS | 24 | 0.9940666
XGBoost | UTS | 25 | 0.9940666
XGBoost | UTS | 26 | 0.9940666
XGBoost | UTS | 27 | 0.9940666
XGBoost | UTS | 28 | 0.9940666
XGBoost | UTS | 29 | 0.9940666
XGBoost | UTS | 30 | 0.9940666
XGBoost | UTS | 31 | 0.9940666
XGBoost | UTS | 32 | 0.9940666
XGBoost | UTS | 33 | 0.9941073
XGBoost | UTS | 34 | 0.9941073
XGBoost | UTS | 35 | 0.9941279
XGBoost | UTS | 36 | 0.9941279
XGBoost | UTS | 37 | 0.9941279
XGBoost | UTS | 38 | 0.9941279
XGBoost | UTS | 39 | 0.9941279
XGBoost | UTS | 40 | 0.9941279
XGBoost | UTS | 41 | 0.9941279
XGBoost | UTS | 42 | 0.9941279
XGBoost | UTS | 43 | 0.9941279
XGBoost | UTS | 44 | 0.9941279
XGBoost | UTS | 45 | 0.9941279
XGBoost | UTS | 46 | 0.9941279
XGBoost | UTS | 47 | 0.9941279
XGBoost | UTS | 48 | 0.9941279
XGBoost | UTS | 49 | 0.9941279
XGBoost | UTS | 50 | 0.9941279
XGBoost | Disloc 0% | 1 | 0.9803006
XGBoost | Disloc 0% | 2 | 0.9806696
XGBoost | Disloc 0% | 3 | 0.9821294
XGBoost | Disloc 0% | 4 | 0.9849598
XGBoost | Disloc 0% | 5 | 0.9849598
XGBoost | Disloc 0% | 6 | 0.9849598
XGBoost | Disloc 0% | 7 | 0.9849598
XGBoost | Disloc 0% | 8 | 0.9849598
XGBoost | Disloc 0% | 9 | 0.9849598
XGBoost | Disloc 0% | 10 | 0.9849598
XGBoost | Disloc 0% | 11 | 0.9849598
XGBoost | Disloc 0% | 12 | 0.9849598
XGBoost | Disloc 0% | 13 | 0.9850272
XGBoost | Disloc 0% | 14 | 0.9850272
XGBoost | Disloc 0% | 15 | 0.9850272
XGBoost | Disloc 0% | 16 | 0.9850448
XGBoost | Disloc 0% | 17 | 0.9850448
XGBoost | Disloc 0% | 18 | 0.9850448
XGBoost | Disloc 0% | 19 | 0.9850448
XGBoost | Disloc 0% | 20 | 0.9850448
XGBoost | Disloc 0% | 21 | 0.9850448
XGBoost | Disloc 0% | 22 | 0.9850448
XGBoost | Disloc 0% | 23 | 0.9855022
XGBoost | Disloc 0% | 24 | 0.9855022
XGBoost | Disloc 0% | 25 | 0.9855022
XGBoost | Disloc 0% | 26 | 0.9855022
XGBoost | Disloc 0% | 27 | 0.9855022
XGBoost | Disloc 0% | 28 | 0.9855022
XGBoost | Disloc 0% | 29 | 0.9856781
XGBoost | Disloc 0% | 30 | 0.9856781
XGBoost | Disloc 0% | 31 | 0.9856781
XGBoost | Disloc 0% | 32 | 0.9856781
XGBoost | Disloc 0% | 33 | 0.9856781
XGBoost | Disloc 0% | 34 | 0.9856781
XGBoost | Disloc 0% | 35 | 0.9856781
XGBoost | Disloc 0% | 36 | 0.9856781
XGBoost | Disloc 0% | 37 | 0.9856781
XGBoost | Disloc 0% | 38 | 0.9856781
XGBoost | Disloc 0% | 39 | 0.9856781
XGBoost | Disloc 0% | 40 | 0.9856781
XGBoost | Disloc 0% | 41 | 0.9856781
XGBoost | Disloc 0% | 42 | 0.9856781
XGBoost | Disloc 0% | 43 | 0.9857559
XGBoost | Disloc 0% | 44 | 0.9857559
XGBoost | Disloc 0% | 45 | 0.9857559
XGBoost | Disloc 0% | 46 | 0.9857559
XGBoost | Disloc 0% | 47 | 0.9857559
XGBoost | Disloc 0% | 48 | 0.9857559
XGBoost | Disloc 0% | 49 | 0.9857559
XGBoost | Disloc 0% | 50 | 0.9857559
XGBoost | Disloc 20% | 1 | 0.9259068
XGBoost | Disloc 20% | 2 | 0.9259068
XGBoost | Disloc 20% | 3 | 0.9259068
XGBoost | Disloc 20% | 4 | 0.9299317
XGBoost | Disloc 20% | 5 | 0.9301592
XGBoost | Disloc 20% | 6 | 0.9301592
XGBoost | Disloc 20% | 7 | 0.9301592
XGBoost | Disloc 20% | 8 | 0.9301592
XGBoost | Disloc 20% | 9 | 0.9301592
XGBoost | Disloc 20% | 10 | 0.9339938
XGBoost | Disloc 20% | 11 | 0.9339938
XGBoost | Disloc 20% | 12 | 0.9339938
XGBoost | Disloc 20% | 13 | 0.9339938
XGBoost | Disloc 20% | 14 | 0.9339938
XGBoost | Disloc 20% | 15 | 0.9339938
XGBoost | Disloc 20% | 16 | 0.9339938
XGBoost | Disloc 20% | 17 | 0.9339938
XGBoost | Disloc 20% | 18 | 0.9339938
XGBoost | Disloc 20% | 19 | 0.9339938
XGBoost | Disloc 20% | 20 | 0.9339938
XGBoost | Disloc 20% | 21 | 0.9339938
XGBoost | Disloc 20% | 22 | 0.9339938
XGBoost | Disloc 20% | 23 | 0.9339938
XGBoost | Disloc 20% | 24 | 0.9339938
XGBoost | Disloc 20% | 25 | 0.9339938
XGBoost | Disloc 20% | 26 | 0.9339938
XGBoost | Disloc 20% | 27 | 0.9339938
XGBoost | Disloc 20% | 28 | 0.9339938
XGBoost | Disloc 20% | 29 | 0.9339938
XGBoost | Disloc 20% | 30 | 0.9339938
XGBoost | Disloc 20% | 31 | 0.9339938
XGBoost | Disloc 20% | 32 | 0.9339938
XGBoost | Disloc 20% | 33 | 0.9339938
XGBoost | Disloc 20% | 34 | 0.9339938
XGBoost | Disloc 20% | 35 | 0.9339938
XGBoost | Disloc 20% | 36 | 0.9339938
XGBoost | Disloc 20% | 37 | 0.9339938
XGBoost | Disloc 20% | 38 | 0.9339938
XGBoost | Disloc 20% | 39 | 0.9339938
XGBoost | Disloc 20% | 40 | 0.9339938
XGBoost | Disloc 20% | 41 | 0.9339938
XGBoost | Disloc 20% | 42 | 0.9339938
XGBoost | Disloc 20% | 43 | 0.9339938
XGBoost | Disloc 20% | 44 | 0.9339994
XGBoost | Disloc 20% | 45 | 0.9339994
XGBoost | Disloc 20% | 46 | 0.9339994
XGBoost | Disloc 20% | 47 | 0.9352528
XGBoost | Disloc 20% | 48 | 0.9352528
XGBoost | Disloc 20% | 49 | 0.9352528
XGBoost | Disloc 20% | 50 | 0.9352528
XGBoost | FCC 0% | 1 | 0.9989072
XGBoost | FCC 0% | 2 | 0.9989818
XGBoost | FCC 0% | 3 | 0.9989818
XGBoost | FCC 0% | 4 | 0.9991875
XGBoost | FCC 0% | 5 | 0.9991875
XGBoost | FCC 0% | 6 | 0.9991875
XGBoost | FCC 0% | 7 | 0.9991875
XGBoost | FCC 0% | 8 | 0.9994262
XGBoost | FCC 0% | 9 | 0.9994262
XGBoost | FCC 0% | 10 | 0.9994262
XGBoost | FCC 0% | 11 | 0.9994262
XGBoost | FCC 0% | 12 | 0.9994269
XGBoost | FCC 0% | 13 | 0.9994269
XGBoost | FCC 0% | 14 | 0.9994269
XGBoost | FCC 0% | 15 | 0.9994269
XGBoost | FCC 0% | 16 | 0.9994269
XGBoost | FCC 0% | 17 | 0.9994269
XGBoost | FCC 0% | 18 | 0.9994269
XGBoost | FCC 0% | 19 | 0.9994269
XGBoost | FCC 0% | 20 | 0.9994269
XGBoost | FCC 0% | 21 | 0.9994269
XGBoost | FCC 0% | 22 | 0.9994269
XGBoost | FCC 0% | 23 | 0.9994269
XGBoost | FCC 0% | 24 | 0.9994269
XGBoost | FCC 0% | 25 | 0.9994269
XGBoost | FCC 0% | 26 | 0.9995136
XGBoost | FCC 0% | 27 | 0.9995136
XGBoost | FCC 0% | 28 | 0.9995136
XGBoost | FCC 0% | 29 | 0.9995136
XGBoost | FCC 0% | 30 | 0.9995136
XGBoost | FCC 0% | 31 | 0.9995136
XGBoost | FCC 0% | 32 | 0.9995136
XGBoost | FCC 0% | 33 | 0.9995136
XGBoost | FCC 0% | 34 | 0.9995136
XGBoost | FCC 0% | 35 | 0.9995136
XGBoost | FCC 0% | 36 | 0.9995136
XGBoost | FCC 0% | 37 | 0.9995136
XGBoost | FCC 0% | 38 | 0.9995136
XGBoost | FCC 0% | 39 | 0.9995136
XGBoost | FCC 0% | 40 | 0.9995136
XGBoost | FCC 0% | 41 | 0.9995136
XGBoost | FCC 0% | 42 | 0.9995136
XGBoost | FCC 0% | 43 | 0.9995136
XGBoost | FCC 0% | 44 | 0.9995258
XGBoost | FCC 0% | 45 | 0.9995258
XGBoost | FCC 0% | 46 | 0.9995258
XGBoost | FCC 0% | 47 | 0.9995258
XGBoost | FCC 0% | 48 | 0.9995258
XGBoost | FCC 0% | 49 | 0.9995258
XGBoost | FCC 0% | 50 | 0.9995258
XGBoost | HCP 0% | 1 | 0.7636739
XGBoost | HCP 0% | 2 | 0.7636739
XGBoost | HCP 0% | 3 | 0.7636739
XGBoost | HCP 0% | 4 | 0.784907
XGBoost | HCP 0% | 5 | 0.784907
XGBoost | HCP 0% | 6 | 0.784907
XGBoost | HCP 0% | 7 | 0.784907
XGBoost | HCP 0% | 8 | 0.784907
XGBoost | HCP 0% | 9 | 0.784907
XGBoost | HCP 0% | 10 | 0.7891266
XGBoost | HCP 0% | 11 | 0.7928851
XGBoost | HCP 0% | 12 | 0.7928851
XGBoost | HCP 0% | 13 | 0.7928851
XGBoost | HCP 0% | 14 | 0.7970692
XGBoost | HCP 0% | 15 | 0.7970692
XGBoost | HCP 0% | 16 | 0.7970692
XGBoost | HCP 0% | 17 | 0.7970692
XGBoost | HCP 0% | 18 | 0.7976742
XGBoost | HCP 0% | 19 | 0.7976742
XGBoost | HCP 0% | 20 | 0.7976742
XGBoost | HCP 0% | 21 | 0.7976742
XGBoost | HCP 0% | 22 | 0.7986225
XGBoost | HCP 0% | 23 | 0.8010027
XGBoost | HCP 0% | 24 | 0.8010027
XGBoost | HCP 0% | 25 | 0.8010027
XGBoost | HCP 0% | 26 | 0.8010027
XGBoost | HCP 0% | 27 | 0.8010027
XGBoost | HCP 0% | 28 | 0.8010027
XGBoost | HCP 0% | 29 | 0.8010027
XGBoost | HCP 0% | 30 | 0.8010027
XGBoost | HCP 0% | 31 | 0.8010027
XGBoost | HCP 0% | 32 | 0.8023897
XGBoost | HCP 0% | 33 | 0.8023897
XGBoost | HCP 0% | 34 | 0.8023897
XGBoost | HCP 0% | 35 | 0.8023897
XGBoost | HCP 0% | 36 | 0.8023897
XGBoost | HCP 0% | 37 | 0.8023897
XGBoost | HCP 0% | 38 | 0.8023897
XGBoost | HCP 0% | 39 | 0.8023897
XGBoost | HCP 0% | 40 | 0.8023897
XGBoost | HCP 0% | 41 | 0.8023897
XGBoost | HCP 0% | 42 | 0.8023897
XGBoost | HCP 0% | 43 | 0.8023897
XGBoost | HCP 0% | 44 | 0.8023897
XGBoost | HCP 0% | 45 | 0.8023897
XGBoost | HCP 0% | 46 | 0.8023897
XGBoost | HCP 0% | 47 | 0.8023897
XGBoost | HCP 0% | 48 | 0.8023897
XGBoost | HCP 0% | 49 | 0.8023897
XGBoost | HCP 0% | 50 | 0.8023897
XGBoost | BCC 0% | 1 | 0.8310706
XGBoost | BCC 0% | 2 | 0.8310706
XGBoost | BCC 0% | 3 | 0.8310706
XGBoost | BCC 0% | 4 | 0.8310706
XGBoost | BCC 0% | 5 | 0.8310706
XGBoost | BCC 0% | 6 | 0.8310706
XGBoost | BCC 0% | 7 | 0.8310706
XGBoost | BCC 0% | 8 | 0.8310706
XGBoost | BCC 0% | 9 | 0.8310706
XGBoost | BCC 0% | 10 | 0.8310706
XGBoost | BCC 0% | 11 | 0.8548735
XGBoost | BCC 0% | 12 | 0.8563682
XGBoost | BCC 0% | 13 | 0.8579635
XGBoost | BCC 0% | 14 | 0.8579635
XGBoost | BCC 0% | 15 | 0.8579635
XGBoost | BCC 0% | 16 | 0.8579635
XGBoost | BCC 0% | 17 | 0.8579635
XGBoost | BCC 0% | 18 | 0.8579635
XGBoost | BCC 0% | 19 | 0.8579635
XGBoost | BCC 0% | 20 | 0.8579635
XGBoost | BCC 0% | 21 | 0.8579635
XGBoost | BCC 0% | 22 | 0.8579635
XGBoost | BCC 0% | 23 | 0.8579635
XGBoost | BCC 0% | 24 | 0.8579635
XGBoost | BCC 0% | 25 | 0.8579635
XGBoost | BCC 0% | 26 | 0.8579635
XGBoost | BCC 0% | 27 | 0.8579635
XGBoost | BCC 0% | 28 | 0.8579635
XGBoost | BCC 0% | 29 | 0.8579635
XGBoost | BCC 0% | 30 | 0.8579635
XGBoost | BCC 0% | 31 | 0.8579635
XGBoost | BCC 0% | 32 | 0.8579635
XGBoost | BCC 0% | 33 | 0.8579635
XGBoost | BCC 0% | 34 | 0.8579635
XGBoost | BCC 0% | 35 | 0.8579635
XGBoost | BCC 0% | 36 | 0.8579635
XGBoost | BCC 0% | 37 | 0.8579635
XGBoost | BCC 0% | 38 | 0.8579635
XGBoost | BCC 0% | 39 | 0.8579635
XGBoost | BCC 0% | 40 | 0.8579635
XGBoost | BCC 0% | 41 | 0.8579635
XGBoost | BCC 0% | 42 | 0.8579635
XGBoost | BCC 0% | 43 | 0.8579635
XGBoost | BCC 0% | 44 | 0.8593446
XGBoost | BCC 0% | 45 | 0.8593446
XGBoost | BCC 0% | 46 | 0.8593446
XGBoost | BCC 0% | 47 | 0.8593446
XGBoost | BCC 0% | 48 | 0.8593446
XGBoost | BCC 0% | 49 | 0.8593446
XGBoost | BCC 0% | 50 | 0.8593446
XGBoost | Other 0% | 1 | 0.9990908
XGBoost | Other 0% | 2 | 0.9990908
XGBoost | Other 0% | 3 | 0.9990908
XGBoost | Other 0% | 4 | 0.9992758
XGBoost | Other 0% | 5 | 0.9992758
XGBoost | Other 0% | 6 | 0.9992758
XGBoost | Other 0% | 7 | 0.9992758
XGBoost | Other 0% | 8 | 0.9993391
XGBoost | Other 0% | 9 | 0.9993391
XGBoost | Other 0% | 10 | 0.9993391
XGBoost | Other 0% | 11 | 0.9994537
XGBoost | Other 0% | 12 | 0.9994771
XGBoost | Other 0% | 13 | 0.9994771
XGBoost | Other 0% | 14 | 0.9994771
XGBoost | Other 0% | 15 | 0.9994771
XGBoost | Other 0% | 16 | 0.9994771
XGBoost | Other 0% | 17 | 0.9994771
XGBoost | Other 0% | 18 | 0.9994771
XGBoost | Other 0% | 19 | 0.9994771
XGBoost | Other 0% | 20 | 0.9994771
XGBoost | Other 0% | 21 | 0.9994771
XGBoost | Other 0% | 22 | 0.9994771
XGBoost | Other 0% | 23 | 0.9994771
XGBoost | Other 0% | 24 | 0.9994771
XGBoost | Other 0% | 25 | 0.9995543
XGBoost | Other 0% | 26 | 0.9995543
XGBoost | Other 0% | 27 | 0.9995543
XGBoost | Other 0% | 28 | 0.9995543
XGBoost | Other 0% | 29 | 0.9995543
XGBoost | Other 0% | 30 | 0.9995543
XGBoost | Other 0% | 31 | 0.9995543
XGBoost | Other 0% | 32 | 0.9995543
XGBoost | Other 0% | 33 | 0.9995543
XGBoost | Other 0% | 34 | 0.9995543
XGBoost | Other 0% | 35 | 0.9995543
XGBoost | Other 0% | 36 | 0.9995543
XGBoost | Other 0% | 37 | 0.9995755
XGBoost | Other 0% | 38 | 0.9995755
XGBoost | Other 0% | 39 | 0.9995755
XGBoost | Other 0% | 40 | 0.9995755
XGBoost | Other 0% | 41 | 0.9995755
XGBoost | Other 0% | 42 | 0.9995755
XGBoost | Other 0% | 43 | 0.9995755
XGBoost | Other 0% | 44 | 0.9995755
XGBoost | Other 0% | 45 | 0.9995755
XGBoost | Other 0% | 46 | 0.9995755
XGBoost | Other 0% | 47 | 0.9995755
XGBoost | Other 0% | 48 | 0.9995755
XGBoost | Other 0% | 49 | 0.9995755
XGBoost | Other 0% | 50 | 0.9995755
XGBoost | FCC 20% | 1 | 0.9546986
XGBoost | FCC 20% | 2 | 0.9546986
XGBoost | FCC 20% | 3 | 0.9559346
XGBoost | FCC 20% | 4 | 0.9594719
XGBoost | FCC 20% | 5 | 0.9594719
XGBoost | FCC 20% | 6 | 0.9594719
XGBoost | FCC 20% | 7 | 0.9594719
XGBoost | FCC 20% | 8 | 0.9594719
XGBoost | FCC 20% | 9 | 0.9594719
XGBoost | FCC 20% | 10 | 0.9623052
XGBoost | FCC 20% | 11 | 0.962405
XGBoost | FCC 20% | 12 | 0.9624804
XGBoost | FCC 20% | 13 | 0.9624804
XGBoost | FCC 20% | 14 | 0.9626493
XGBoost | FCC 20% | 15 | 0.9626493
XGBoost | FCC 20% | 16 | 0.9626493
XGBoost | FCC 20% | 17 | 0.9626493
XGBoost | FCC 20% | 18 | 0.9626493
XGBoost | FCC 20% | 19 | 0.9626493
XGBoost | FCC 20% | 20 | 0.9626493
XGBoost | FCC 20% | 21 | 0.9626493
XGBoost | FCC 20% | 22 | 0.9632145
XGBoost | FCC 20% | 23 | 0.9632145
XGBoost | FCC 20% | 24 | 0.9632145
XGBoost | FCC 20% | 25 | 0.9632145
XGBoost | FCC 20% | 26 | 0.9632145
XGBoost | FCC 20% | 27 | 0.9632145
XGBoost | FCC 20% | 28 | 0.9632145
XGBoost | FCC 20% | 29 | 0.9632145
XGBoost | FCC 20% | 30 | 0.9632145
XGBoost | FCC 20% | 31 | 0.9632145
XGBoost | FCC 20% | 32 | 0.9632145
XGBoost | FCC 20% | 33 | 0.9632145
XGBoost | FCC 20% | 34 | 0.9632145
XGBoost | FCC 20% | 35 | 0.9632145
XGBoost | FCC 20% | 36 | 0.9632145
XGBoost | FCC 20% | 37 | 0.9632145
XGBoost | FCC 20% | 38 | 0.9632145
XGBoost | FCC 20% | 39 | 0.9632145
XGBoost | FCC 20% | 40 | 0.9635524
XGBoost | FCC 20% | 41 | 0.9635524
XGBoost | FCC 20% | 42 | 0.9635524
XGBoost | FCC 20% | 43 | 0.9635524
XGBoost | FCC 20% | 44 | 0.9635524
XGBoost | FCC 20% | 45 | 0.9635524
XGBoost | FCC 20% | 46 | 0.9635524
XGBoost | FCC 20% | 47 | 0.9635524
XGBoost | FCC 20% | 48 | 0.9635524
XGBoost | FCC 20% | 49 | 0.9635524
XGBoost | FCC 20% | 50 | 0.9635524
XGBoost | HCP 20% | 1 | 0.7859645
XGBoost | HCP 20% | 2 | 0.7859645
XGBoost | HCP 20% | 3 | 0.7859645
XGBoost | HCP 20% | 4 | 0.794425
XGBoost | HCP 20% | 5 | 0.794425
XGBoost | HCP 20% | 6 | 0.794425
XGBoost | HCP 20% | 7 | 0.794425
XGBoost | HCP 20% | 8 | 0.794425
XGBoost | HCP 20% | 9 | 0.794425
XGBoost | HCP 20% | 10 | 0.8017799
XGBoost | HCP 20% | 11 | 0.8017799
XGBoost | HCP 20% | 12 | 0.8017799
XGBoost | HCP 20% | 13 | 0.8017799
XGBoost | HCP 20% | 14 | 0.8070043
XGBoost | HCP 20% | 15 | 0.8070043
XGBoost | HCP 20% | 16 | 0.8070043
XGBoost | HCP 20% | 17 | 0.8070043
XGBoost | HCP 20% | 18 | 0.8070043
XGBoost | HCP 20% | 19 | 0.8070043
XGBoost | HCP 20% | 20 | 0.8070043
XGBoost | HCP 20% | 21 | 0.8070043
XGBoost | HCP 20% | 22 | 0.8070043
XGBoost | HCP 20% | 23 | 0.8070043
XGBoost | HCP 20% | 24 | 0.8070043
XGBoost | HCP 20% | 25 | 0.8070043
XGBoost | HCP 20% | 26 | 0.8070043
XGBoost | HCP 20% | 27 | 0.8070043
XGBoost | HCP 20% | 28 | 0.8070043
XGBoost | HCP 20% | 29 | 0.8070043
XGBoost | HCP 20% | 30 | 0.8070043
XGBoost | HCP 20% | 31 | 0.8070043
XGBoost | HCP 20% | 32 | 0.8070043
XGBoost | HCP 20% | 33 | 0.8070043
XGBoost | HCP 20% | 34 | 0.8070043
XGBoost | HCP 20% | 35 | 0.8070043
XGBoost | HCP 20% | 36 | 0.8070043
XGBoost | HCP 20% | 37 | 0.8070043
XGBoost | HCP 20% | 38 | 0.8070043
XGBoost | HCP 20% | 39 | 0.8070043
XGBoost | HCP 20% | 40 | 0.8070043
XGBoost | HCP 20% | 41 | 0.8070043
XGBoost | HCP 20% | 42 | 0.8070043
XGBoost | HCP 20% | 43 | 0.8070043
XGBoost | HCP 20% | 44 | 0.8070043
XGBoost | HCP 20% | 45 | 0.8070043
XGBoost | HCP 20% | 46 | 0.8070043
XGBoost | HCP 20% | 47 | 0.8070043
XGBoost | HCP 20% | 48 | 0.8070043
XGBoost | HCP 20% | 49 | 0.8070043
XGBoost | HCP 20% | 50 | 0.8070043
XGBoost | BCC 20% | 1 | 0.9001957
XGBoost | BCC 20% | 2 | 0.9035872
XGBoost | BCC 20% | 3 | 0.905649
XGBoost | BCC 20% | 4 | 0.9070822
XGBoost | BCC 20% | 5 | 0.9080685
XGBoost | BCC 20% | 6 | 0.9080685
XGBoost | BCC 20% | 7 | 0.9132167
XGBoost | BCC 20% | 8 | 0.9132167
XGBoost | BCC 20% | 9 | 0.9132167
XGBoost | BCC 20% | 10 | 0.9206536
XGBoost | BCC 20% | 11 | 0.9216887
XGBoost | BCC 20% | 12 | 0.9226899
XGBoost | BCC 20% | 13 | 0.9227837
XGBoost | BCC 20% | 14 | 0.9227837
XGBoost | BCC 20% | 15 | 0.9227837
XGBoost | BCC 20% | 16 | 0.9243822
XGBoost | BCC 20% | 17 | 0.9243822
XGBoost | BCC 20% | 18 | 0.9243822
XGBoost | BCC 20% | 19 | 0.9243822
XGBoost | BCC 20% | 20 | 0.9243822
XGBoost | BCC 20% | 21 | 0.9243822
XGBoost | BCC 20% | 22 | 0.9243822
XGBoost | BCC 20% | 23 | 0.9243822
XGBoost | BCC 20% | 24 | 0.9243822
XGBoost | BCC 20% | 25 | 0.9243822
XGBoost | BCC 20% | 26 | 0.9243822
XGBoost | BCC 20% | 27 | 0.9243822
XGBoost | BCC 20% | 28 | 0.9243822
XGBoost | BCC 20% | 29 | 0.9243822
XGBoost | BCC 20% | 30 | 0.9243822
XGBoost | BCC 20% | 31 | 0.9243822
XGBoost | BCC 20% | 32 | 0.9243822
XGBoost | BCC 20% | 33 | 0.9243822
XGBoost | BCC 20% | 34 | 0.9258631
XGBoost | BCC 20% | 35 | 0.9258631
XGBoost | BCC 20% | 36 | 0.9258631
XGBoost | BCC 20% | 37 | 0.9258631
XGBoost | BCC 20% | 38 | 0.9258631
XGBoost | BCC 20% | 39 | 0.9258631
XGBoost | BCC 20% | 40 | 0.9258631
XGBoost | BCC 20% | 41 | 0.9258631
XGBoost | BCC 20% | 42 | 0.9258631
XGBoost | BCC 20% | 43 | 0.9258631
XGBoost | BCC 20% | 44 | 0.9258631
XGBoost | BCC 20% | 45 | 0.9258631
XGBoost | BCC 20% | 46 | 0.9258631
XGBoost | BCC 20% | 47 | 0.9258631
XGBoost | BCC 20% | 48 | 0.9258631
XGBoost | BCC 20% | 49 | 0.9258631
XGBoost | BCC 20% | 50 | 0.9258631
XGBoost | Other 20% | 1 | 0.9974341
XGBoost | Other 20% | 2 | 0.9977838
XGBoost | Other 20% | 3 | 0.9979557
XGBoost | Other 20% | 4 | 0.998322
XGBoost | Other 20% | 5 | 0.998322
XGBoost | Other 20% | 6 | 0.998322
XGBoost | Other 20% | 7 | 0.998322
XGBoost | Other 20% | 8 | 0.998322
XGBoost | Other 20% | 9 | 0.998322
XGBoost | Other 20% | 10 | 0.9984309
XGBoost | Other 20% | 11 | 0.9984309
XGBoost | Other 20% | 12 | 0.9984309
XGBoost | Other 20% | 13 | 0.9984309
XGBoost | Other 20% | 14 | 0.9984309
XGBoost | Other 20% | 15 | 0.9984309
XGBoost | Other 20% | 16 | 0.9984309
XGBoost | Other 20% | 17 | 0.9984309
XGBoost | Other 20% | 18 | 0.9984309
XGBoost | Other 20% | 19 | 0.9984309
XGBoost | Other 20% | 20 | 0.9984309
XGBoost | Other 20% | 21 | 0.9984309
XGBoost | Other 20% | 22 | 0.9984309
XGBoost | Other 20% | 23 | 0.9984665
XGBoost | Other 20% | 24 | 0.9984784
XGBoost | Other 20% | 25 | 0.9984784
XGBoost | Other 20% | 26 | 0.9984784
XGBoost | Other 20% | 27 | 0.9984784
XGBoost | Other 20% | 28 | 0.9984784
XGBoost | Other 20% | 29 | 0.9984784
XGBoost | Other 20% | 30 | 0.9984784
XGBoost | Other 20% | 31 | 0.9984784
XGBoost | Other 20% | 32 | 0.9984784
XGBoost | Other 20% | 33 | 0.9984784
XGBoost | Other 20% | 34 | 0.9984784
XGBoost | Other 20% | 35 | 0.9984784
XGBoost | Other 20% | 36 | 0.9984784
XGBoost | Other 20% | 37 | 0.9984784
XGBoost | Other 20% | 38 | 0.9984784
XGBoost | Other 20% | 39 | 0.998504
XGBoost | Other 20% | 40 | 0.998504
XGBoost | Other 20% | 41 | 0.998504
XGBoost | Other 20% | 42 | 0.998504
XGBoost | Other 20% | 43 | 0.998504
XGBoost | Other 20% | 44 | 0.998504
XGBoost | Other 20% | 45 | 0.998504
XGBoost | Other 20% | 46 | 0.998504
XGBoost | Other 20% | 47 | 0.998504
XGBoost | Other 20% | 48 | 0.998504
XGBoost | Other 20% | 49 | 0.998504
XGBoost | Other 20% | 50 | 0.998504
SVR | Young's modulus | 1 | 0.9895111
SVR | Young's modulus | 2 | 0.9895111
SVR | Young's modulus | 3 | 0.990956
SVR | Young's modulus | 4 | 0.9911035
SVR | Young's modulus | 5 | 0.9911035
SVR | Young's modulus | 6 | 0.9912564
SVR | Young's modulus | 7 | 0.9912564
SVR | Young's modulus | 8 | 0.9912564
SVR | Young's modulus | 9 | 0.9912564
SVR | Young's modulus | 10 | 0.9934595
SVR | Young's modulus | 11 | 0.9935145
SVR | Young's modulus | 12 | 0.9935145
SVR | Young's modulus | 13 | 0.9935145
SVR | Young's modulus | 14 | 0.9935145
SVR | Young's modulus | 15 | 0.9935422
SVR | Young's modulus | 16 | 0.9935422
SVR | Young's modulus | 17 | 0.9937248
SVR | Young's modulus | 18 | 0.9937437
SVR | Young's modulus | 19 | 0.9937437
SVR | Young's modulus | 20 | 0.9937437
SVR | Young's modulus | 21 | 0.9937437
SVR | Young's modulus | 22 | 0.9937591
SVR | Young's modulus | 23 | 0.9937591
SVR | Young's modulus | 24 | 0.9937591
SVR | Young's modulus | 25 | 0.9937591
SVR | Young's modulus | 26 | 0.9937591
SVR | Young's modulus | 27 | 0.9937591
SVR | Young's modulus | 28 | 0.9937591
SVR | Young's modulus | 29 | 0.9937591
SVR | Young's modulus | 30 | 0.9937591
SVR | Young's modulus | 31 | 0.9937591
SVR | Young's modulus | 32 | 0.9937591
SVR | Young's modulus | 33 | 0.9937591
SVR | Young's modulus | 34 | 0.9937591
SVR | Young's modulus | 35 | 0.9937591
SVR | Young's modulus | 36 | 0.9937591
SVR | Young's modulus | 37 | 0.9937591
SVR | Young's modulus | 38 | 0.9937591
SVR | Young's modulus | 39 | 0.9937591
SVR | Young's modulus | 40 | 0.9937682
SVR | Young's modulus | 41 | 0.9937682
SVR | Young's modulus | 42 | 0.9937751
SVR | Young's modulus | 43 | 0.9937751
SVR | Young's modulus | 44 | 0.9938655
SVR | Young's modulus | 45 | 0.9939475
SVR | Young's modulus | 46 | 0.9939475
SVR | Young's modulus | 47 | 0.9939475
SVR | Young's modulus | 48 | 0.9939475
SVR | Young's modulus | 49 | 0.9939475
SVR | Young's modulus | 50 | 0.9939475
SVR | UTS | 1 | 0.9905901
SVR | UTS | 2 | 0.9905901
SVR | UTS | 3 | 0.9905901
SVR | UTS | 4 | 0.9905901
SVR | UTS | 5 | 0.9905901
SVR | UTS | 6 | 0.9905901
SVR | UTS | 7 | 0.9905901
SVR | UTS | 8 | 0.9905901
SVR | UTS | 9 | 0.9907845
SVR | UTS | 10 | 0.9907845
SVR | UTS | 11 | 0.9923298
SVR | UTS | 12 | 0.9923298
SVR | UTS | 13 | 0.9923298
SVR | UTS | 14 | 0.9924406
SVR | UTS | 15 | 0.9924406
SVR | UTS | 16 | 0.9924406
SVR | UTS | 17 | 0.9924406
SVR | UTS | 18 | 0.9924406
SVR | UTS | 19 | 0.9924406
SVR | UTS | 20 | 0.9924406
SVR | UTS | 21 | 0.9924406
SVR | UTS | 22 | 0.9924406
SVR | UTS | 23 | 0.9924406
SVR | UTS | 24 | 0.9924406
SVR | UTS | 25 | 0.9924406
SVR | UTS | 26 | 0.9924406
SVR | UTS | 27 | 0.9924406
SVR | UTS | 28 | 0.9924406
SVR | UTS | 29 | 0.9924406
SVR | UTS | 30 | 0.9924406
SVR | UTS | 31 | 0.9924406
SVR | UTS | 32 | 0.9925515
SVR | UTS | 33 | 0.9925515
SVR | UTS | 34 | 0.9925515
SVR | UTS | 35 | 0.9925515
SVR | UTS | 36 | 0.9925515
SVR | UTS | 37 | 0.9925515
SVR | UTS | 38 | 0.9925515
SVR | UTS | 39 | 0.9925515
SVR | UTS | 40 | 0.9925515
SVR | UTS | 41 | 0.9925515
SVR | UTS | 42 | 0.9925515
SVR | UTS | 43 | 0.9925515
SVR | UTS | 44 | 0.9925515
SVR | UTS | 45 | 0.9925515
SVR | UTS | 46 | 0.9925515
SVR | UTS | 47 | 0.9925515
SVR | UTS | 48 | 0.9925515
SVR | UTS | 49 | 0.9925515
SVR | UTS | 50 | 0.9925515
SVR | Disloc 0% | 1 | 0.9713037
SVR | Disloc 0% | 2 | 0.9713037
SVR | Disloc 0% | 3 | 0.9713037
SVR | Disloc 0% | 4 | 0.9713037
SVR | Disloc 0% | 5 | 0.9713037
SVR | Disloc 0% | 6 | 0.9713037
SVR | Disloc 0% | 7 | 0.9713037
SVR | Disloc 0% | 8 | 0.9713037
SVR | Disloc 0% | 9 | 0.9737649
SVR | Disloc 0% | 10 | 0.9737649
SVR | Disloc 0% | 11 | 0.9793594
SVR | Disloc 0% | 12 | 0.9793594
SVR | Disloc 0% | 13 | 0.9793594
SVR | Disloc 0% | 14 | 0.9793594
SVR | Disloc 0% | 15 | 0.9793594
SVR | Disloc 0% | 16 | 0.9793594
SVR | Disloc 0% | 17 | 0.9793594
SVR | Disloc 0% | 18 | 0.9793594
SVR | Disloc 0% | 19 | 0.9793594
SVR | Disloc 0% | 20 | 0.9793594
SVR | Disloc 0% | 21 | 0.9793594
SVR | Disloc 0% | 22 | 0.9793594
SVR | Disloc 0% | 23 | 0.9793594
SVR | Disloc 0% | 24 | 0.9793594
SVR | Disloc 0% | 25 | 0.9793594
SVR | Disloc 0% | 26 | 0.9793594
SVR | Disloc 0% | 27 | 0.9793594
SVR | Disloc 0% | 28 | 0.9793594
SVR | Disloc 0% | 29 | 0.9793594
SVR | Disloc 0% | 30 | 0.9793594
SVR | Disloc 0% | 31 | 0.9793594
SVR | Disloc 0% | 32 | 0.9793594
SVR | Disloc 0% | 33 | 0.9793594
SVR | Disloc 0% | 34 | 0.9793594
SVR | Disloc 0% | 35 | 0.9793594
SVR | Disloc 0% | 36 | 0.9793594
SVR | Disloc 0% | 37 | 0.9793594
SVR | Disloc 0% | 38 | 0.9793594
SVR | Disloc 0% | 39 | 0.9793594
SVR | Disloc 0% | 40 | 0.9793594
SVR | Disloc 0% | 41 | 0.9793594
SVR | Disloc 0% | 42 | 0.9793594
SVR | Disloc 0% | 43 | 0.9793594
SVR | Disloc 0% | 44 | 0.9793594
SVR | Disloc 0% | 45 | 0.9793594
SVR | Disloc 0% | 46 | 0.9793594
SVR | Disloc 0% | 47 | 0.9793594
SVR | Disloc 0% | 48 | 0.9793594
SVR | Disloc 0% | 49 | 0.9793594
SVR | Disloc 0% | 50 | 0.9793594
SVR | Disloc 20% | 1 | 0.9040013
SVR | Disloc 20% | 2 | 0.9040013
SVR | Disloc 20% | 3 | 0.9040013
SVR | Disloc 20% | 4 | 0.9040013
SVR | Disloc 20% | 5 | 0.9040013
SVR | Disloc 20% | 6 | 0.9068505
SVR | Disloc 20% | 7 | 0.9068505
SVR | Disloc 20% | 8 | 0.9186105
SVR | Disloc 20% | 9 | 0.9186105
SVR | Disloc 20% | 10 | 0.9186105
SVR | Disloc 20% | 11 | 0.9186105
SVR | Disloc 20% | 12 | 0.9272818
SVR | Disloc 20% | 13 | 0.9272818
SVR | Disloc 20% | 14 | 0.9272818
SVR | Disloc 20% | 15 | 0.9272818
SVR | Disloc 20% | 16 | 0.9272818
SVR | Disloc 20% | 17 | 0.9272818
SVR | Disloc 20% | 18 | 0.9272818
SVR | Disloc 20% | 19 | 0.9272818
SVR | Disloc 20% | 20 | 0.9272818
SVR | Disloc 20% | 21 | 0.9272818
SVR | Disloc 20% | 22 | 0.9272818
SVR | Disloc 20% | 23 | 0.9272818
SVR | Disloc 20% | 24 | 0.9272818
SVR | Disloc 20% | 25 | 0.9272818
SVR | Disloc 20% | 26 | 0.9272818
SVR | Disloc 20% | 27 | 0.9278812
SVR | Disloc 20% | 28 | 0.9278812
SVR | Disloc 20% | 29 | 0.9278812
SVR | Disloc 20% | 30 | 0.9278812
SVR | Disloc 20% | 31 | 0.9278812
SVR | Disloc 20% | 32 | 0.9278812
SVR | Disloc 20% | 33 | 0.9278812
SVR | Disloc 20% | 34 | 0.9278812
SVR | Disloc 20% | 35 | 0.9278812
SVR | Disloc 20% | 36 | 0.9278812
SVR | Disloc 20% | 37 | 0.9278812
SVR | Disloc 20% | 38 | 0.9278812
SVR | Disloc 20% | 39 | 0.9278812
SVR | Disloc 20% | 40 | 0.9278812
SVR | Disloc 20% | 41 | 0.9278812
SVR | Disloc 20% | 42 | 0.9278812
SVR | Disloc 20% | 43 | 0.9278812
SVR | Disloc 20% | 44 | 0.9278812
SVR | Disloc 20% | 45 | 0.9278812
SVR | Disloc 20% | 46 | 0.9278812
SVR | Disloc 20% | 47 | 0.9278812
SVR | Disloc 20% | 48 | 0.9278812
SVR | Disloc 20% | 49 | 0.9278812
SVR | Disloc 20% | 50 | 0.9278812
SVR | FCC 0% | 1 | 0.9985754
SVR | FCC 0% | 2 | 0.9985754
SVR | FCC 0% | 3 | 0.9986461
SVR | FCC 0% | 4 | 0.9986573
SVR | FCC 0% | 5 | 0.9986573
SVR | FCC 0% | 6 | 0.9986573
SVR | FCC 0% | 7 | 0.9986573
SVR | FCC 0% | 8 | 0.9986573
SVR | FCC 0% | 9 | 0.9986573
SVR | FCC 0% | 10 | 0.9986573
SVR | FCC 0% | 11 | 0.9986573
SVR | FCC 0% | 12 | 0.9986573
SVR | FCC 0% | 13 | 0.9986573
SVR | FCC 0% | 14 | 0.9986573
SVR | FCC 0% | 15 | 0.9986573
SVR | FCC 0% | 16 | 0.9986573
SVR | FCC 0% | 17 | 0.9987878
SVR | FCC 0% | 18 | 0.9987878
SVR | FCC 0% | 19 | 0.9987878
SVR | FCC 0% | 20 | 0.9987878
SVR | FCC 0% | 21 | 0.9987878
SVR | FCC 0% | 22 | 0.9987878
SVR | FCC 0% | 23 | 0.9987878
SVR | FCC 0% | 24 | 0.9987878
SVR | FCC 0% | 25 | 0.9987878
SVR | FCC 0% | 26 | 0.9987878
SVR | FCC 0% | 27 | 0.9988231
SVR | FCC 0% | 28 | 0.9988555
SVR | FCC 0% | 29 | 0.9988555
SVR | FCC 0% | 30 | 0.9988555
SVR | FCC 0% | 31 | 0.9988555
SVR | FCC 0% | 32 | 0.998865
SVR | FCC 0% | 33 | 0.998865
SVR | FCC 0% | 34 | 0.998865
SVR | FCC 0% | 35 | 0.998865
SVR | FCC 0% | 36 | 0.998865
SVR | FCC 0% | 37 | 0.998865
SVR | FCC 0% | 38 | 0.998865
SVR | FCC 0% | 39 | 0.998865
SVR | FCC 0% | 40 | 0.998865
SVR | FCC 0% | 41 | 0.998865
SVR | FCC 0% | 42 | 0.998865
SVR | FCC 0% | 43 | 0.998865
SVR | FCC 0% | 44 | 0.998865
SVR | FCC 0% | 45 | 0.998865
SVR | FCC 0% | 46 | 0.998865
SVR | FCC 0% | 47 | 0.998865
SVR | FCC 0% | 48 | 0.998865
SVR | FCC 0% | 49 | 0.998865
SVR | FCC 0% | 50 | 0.998865
SVR | HCP 0% | 1 | 0.7136641
SVR | HCP 0% | 2 | 0.7136641
SVR | HCP 0% | 3 | 0.7136641
SVR | HCP 0% | 4 | 0.7136641
SVR | HCP 0% | 5 | 0.7136641
SVR | HCP 0% | 6 | 0.7136641
SVR | HCP 0% | 7 | 0.7136641
SVR | HCP 0% | 8 | 0.7136641
SVR | HCP 0% | 9 | 0.7390699
SVR | HCP 0% | 10 | 0.7390699
SVR | HCP 0% | 11 | 0.7390699
SVR | HCP 0% | 12 | 0.7390699
SVR | HCP 0% | 13 | 0.7390699
SVR | HCP 0% | 14 | 0.7390699
SVR | HCP 0% | 15 | 0.7457809
SVR | HCP 0% | 16 | 0.7457809
SVR | HCP 0% | 17 | 0.7457809
SVR | HCP 0% | 18 | 0.7457809
SVR | HCP 0% | 19 | 0.7457809
SVR | HCP 0% | 20 | 0.7559781
SVR | HCP 0% | 21 | 0.7559781
SVR | HCP 0% | 22 | 0.7559781
SVR | HCP 0% | 23 | 0.7559781
SVR | HCP 0% | 24 | 0.7577894
SVR | HCP 0% | 25 | 0.7577894
SVR | HCP 0% | 26 | 0.767055
SVR | HCP 0% | 27 | 0.7672666
SVR | HCP 0% | 28 | 0.7723977
SVR | HCP 0% | 29 | 0.7723977
SVR | HCP 0% | 30 | 0.7723977
SVR | HCP 0% | 31 | 0.7723977
SVR | HCP 0% | 32 | 0.7732863
SVR | HCP 0% | 33 | 0.7732863
SVR | HCP 0% | 34 | 0.7773106
SVR | HCP 0% | 35 | 0.7773106
SVR | HCP 0% | 36 | 0.7773106
SVR | HCP 0% | 37 | 0.7773106
SVR | HCP 0% | 38 | 0.7790284
SVR | HCP 0% | 39 | 0.7790284
SVR | HCP 0% | 40 | 0.7790284
SVR | HCP 0% | 41 | 0.7799737
SVR | HCP 0% | 42 | 0.7799737
SVR | HCP 0% | 43 | 0.7799737
SVR | HCP 0% | 44 | 0.7799737
SVR | HCP 0% | 45 | 0.7799737
SVR | HCP 0% | 46 | 0.7799737
SVR | HCP 0% | 47 | 0.7799737
SVR | HCP 0% | 48 | 0.7799737
SVR | HCP 0% | 49 | 0.7799737
SVR | HCP 0% | 50 | 0.7799737
SVR | BCC 0% | 1 | 0.4523379
SVR | BCC 0% | 2 | 0.4523379
SVR | BCC 0% | 3 | 0.5507028
SVR | BCC 0% | 4 | 0.5507028
SVR | BCC 0% | 5 | 0.5507028
SVR | BCC 0% | 6 | 0.5507028
SVR | BCC 0% | 7 | 0.5507028
SVR | BCC 0% | 8 | 0.5507028
SVR | BCC 0% | 9 | 0.5507028
SVR | BCC 0% | 10 | 0.5507028
SVR | BCC 0% | 11 | 0.5507028
SVR | BCC 0% | 12 | 0.5507028
SVR | BCC 0% | 13 | 0.5507028
SVR | BCC 0% | 14 | 0.6871215
SVR | BCC 0% | 15 | 0.6871215
SVR | BCC 0% | 16 | 0.6871215
SVR | BCC 0% | 17 | 0.6883168
SVR | BCC 0% | 18 | 0.6883168
SVR | BCC 0% | 19 | 0.6883168
SVR | BCC 0% | 20 | 0.7044691
SVR | BCC 0% | 21 | 0.7044691
SVR | BCC 0% | 22 | 0.7044691
SVR | BCC 0% | 23 | 0.7044691
SVR | BCC 0% | 24 | 0.7044691
SVR | BCC 0% | 25 | 0.7044691
SVR | BCC 0% | 26 | 0.7044691
SVR | BCC 0% | 27 | 0.7044691
SVR | BCC 0% | 28 | 0.7044691
SVR | BCC 0% | 29 | 0.7044691
SVR | BCC 0% | 30 | 0.7044691
SVR | BCC 0% | 31 | 0.7044691
SVR | BCC 0% | 32 | 0.7044691
SVR | BCC 0% | 33 | 0.7044691
SVR | BCC 0% | 34 | 0.7044691
SVR | BCC 0% | 35 | 0.7044691
SVR | BCC 0% | 36 | 0.7044691
SVR | BCC 0% | 37 | 0.7044691
SVR | BCC 0% | 38 | 0.7044691
SVR | BCC 0% | 39 | 0.7044691
SVR | BCC 0% | 40 | 0.7044691
SVR | BCC 0% | 41 | 0.7044691
SVR | BCC 0% | 42 | 0.7044691
SVR | BCC 0% | 43 | 0.7044691
SVR | BCC 0% | 44 | 0.7044691
SVR | BCC 0% | 45 | 0.7044691
SVR | BCC 0% | 46 | 0.7044691
SVR | BCC 0% | 47 | 0.7044691
SVR | BCC 0% | 48 | 0.7044691
SVR | BCC 0% | 49 | 0.7044691
SVR | BCC 0% | 50 | 0.7044691
SVR | Other 0% | 1 | 0.9985088
SVR | Other 0% | 2 | 0.9985088
SVR | Other 0% | 3 | 0.9985536
SVR | Other 0% | 4 | 0.9986715
SVR | Other 0% | 5 | 0.9986715
SVR | Other 0% | 6 | 0.9986715
SVR | Other 0% | 7 | 0.9986715
SVR | Other 0% | 8 | 0.9986715
SVR | Other 0% | 9 | 0.9986715
SVR | Other 0% | 10 | 0.9986715
SVR | Other 0% | 11 | 0.9986715
SVR | Other 0% | 12 | 0.9986715
SVR | Other 0% | 13 | 0.9986715
SVR | Other 0% | 14 | 0.9986715
SVR | Other 0% | 15 | 0.9986715
SVR | Other 0% | 16 | 0.9986715
SVR | Other 0% | 17 | 0.9988419
SVR | Other 0% | 18 | 0.9988419
SVR | Other 0% | 19 | 0.9988419
SVR | Other 0% | 20 | 0.9988419
SVR | Other 0% | 21 | 0.9988419
SVR | Other 0% | 22 | 0.9988419
SVR | Other 0% | 23 | 0.9988419
SVR | Other 0% | 24 | 0.9988419
SVR | Other 0% | 25 | 0.9988419
SVR | Other 0% | 26 | 0.9988419
SVR | Other 0% | 27 | 0.9988496
SVR | Other 0% | 28 | 0.9988589
SVR | Other 0% | 29 | 0.9988589
SVR | Other 0% | 30 | 0.9988589
SVR | Other 0% | 31 | 0.9988589
SVR | Other 0% | 32 | 0.9988589
SVR | Other 0% | 33 | 0.9988589
SVR | Other 0% | 34 | 0.9988589
SVR | Other 0% | 35 | 0.9988589
SVR | Other 0% | 36 | 0.9988589
SVR | Other 0% | 37 | 0.9988589
SVR | Other 0% | 38 | 0.9988589
SVR | Other 0% | 39 | 0.9988589
SVR | Other 0% | 40 | 0.9988589
SVR | Other 0% | 41 | 0.9988589
SVR | Other 0% | 42 | 0.99887
SVR | Other 0% | 43 | 0.99887
SVR | Other 0% | 44 | 0.99887
SVR | Other 0% | 45 | 0.99887
SVR | Other 0% | 46 | 0.99887
SVR | Other 0% | 47 | 0.99887
SVR | Other 0% | 48 | 0.99887
SVR | Other 0% | 49 | 0.99887
SVR | Other 0% | 50 | 0.99887
SVR | FCC 20% | 1 | 0.9549206
SVR | FCC 20% | 2 | 0.9553305
SVR | FCC 20% | 3 | 0.9553305
SVR | FCC 20% | 4 | 0.9553305
SVR | FCC 20% | 5 | 0.9553305
SVR | FCC 20% | 6 | 0.9553305
SVR | FCC 20% | 7 | 0.9553305
SVR | FCC 20% | 8 | 0.9575681
SVR | FCC 20% | 9 | 0.9575681
SVR | FCC 20% | 10 | 0.9575681
SVR | FCC 20% | 11 | 0.9575681
SVR | FCC 20% | 12 | 0.9575681
SVR | FCC 20% | 13 | 0.9575681
SVR | FCC 20% | 14 | 0.9575681
SVR | FCC 20% | 15 | 0.9575681
SVR | FCC 20% | 16 | 0.9575681
SVR | FCC 20% | 17 | 0.9575681
SVR | FCC 20% | 18 | 0.958774
SVR | FCC 20% | 19 | 0.958774
SVR | FCC 20% | 20 | 0.958774
SVR | FCC 20% | 21 | 0.958774
SVR | FCC 20% | 22 | 0.958774
SVR | FCC 20% | 23 | 0.958774
SVR | FCC 20% | 24 | 0.9603096
SVR | FCC 20% | 25 | 0.9603096
SVR | FCC 20% | 26 | 0.9603096
SVR | FCC 20% | 27 | 0.9603096
SVR | FCC 20% | 28 | 0.9603096
SVR | FCC 20% | 29 | 0.9603096
SVR | FCC 20% | 30 | 0.9603096
SVR | FCC 20% | 31 | 0.9603096
SVR | FCC 20% | 32 | 0.9603096
SVR | FCC 20% | 33 | 0.9603096
SVR | FCC 20% | 34 | 0.9603096
SVR | FCC 20% | 35 | 0.9603096
SVR | FCC 20% | 36 | 0.9603096
SVR | FCC 20% | 37 | 0.9630511
SVR | FCC 20% | 38 | 0.9630511
SVR | FCC 20% | 39 | 0.9630511
SVR | FCC 20% | 40 | 0.9630511
SVR | FCC 20% | 41 | 0.9630511
SVR | FCC 20% | 42 | 0.9630511
SVR | FCC 20% | 43 | 0.9630511
SVR | FCC 20% | 44 | 0.9630511
SVR | FCC 20% | 45 | 0.9630511
SVR | FCC 20% | 46 | 0.9630511
SVR | FCC 20% | 47 | 0.9630511
SVR | FCC 20% | 48 | 0.9630511
SVR | FCC 20% | 49 | 0.9630511
SVR | FCC 20% | 50 | 0.9630511
SVR | HCP 20% | 1 | 0.7765274
SVR | HCP 20% | 2 | 0.8086046
SVR | HCP 20% | 3 | 0.8086046
SVR | HCP 20% | 4 | 0.8086046
SVR | HCP 20% | 5 | 0.8086046
SVR | HCP 20% | 6 | 0.8086046
SVR | HCP 20% | 7 | 0.8086046
SVR | HCP 20% | 8 | 0.8086046
SVR | HCP 20% | 9 | 0.8086046
SVR | HCP 20% | 10 | 0.8086046
SVR | HCP 20% | 11 | 0.8086046
SVR | HCP 20% | 12 | 0.8086046
SVR | HCP 20% | 13 | 0.8086046
SVR | HCP 20% | 14 | 0.8086046
SVR | HCP 20% | 15 | 0.8086046
SVR | HCP 20% | 16 | 0.8086046
SVR | HCP 20% | 17 | 0.8086046
SVR | HCP 20% | 18 | 0.8086046
SVR | HCP 20% | 19 | 0.8086046
SVR | HCP 20% | 20 | 0.8086046
SVR | HCP 20% | 21 | 0.8086046
SVR | HCP 20% | 22 | 0.8086046
SVR | HCP 20% | 23 | 0.8086046
SVR | HCP 20% | 24 | 0.8086046
SVR | HCP 20% | 25 | 0.8086046
SVR | HCP 20% | 26 | 0.8086046
SVR | HCP 20% | 27 | 0.8086046
SVR | HCP 20% | 28 | 0.8086046
SVR | HCP 20% | 29 | 0.8086046
SVR | HCP 20% | 30 | 0.8086046
SVR | HCP 20% | 31 | 0.8086046
SVR | HCP 20% | 32 | 0.8086046
SVR | HCP 20% | 33 | 0.8086046
SVR | HCP 20% | 34 | 0.8086046
SVR | HCP 20% | 35 | 0.8086046
SVR | HCP 20% | 36 | 0.8086046
SVR | HCP 20% | 37 | 0.8086046
SVR | HCP 20% | 38 | 0.8086046
SVR | HCP 20% | 39 | 0.8086046
SVR | HCP 20% | 40 | 0.8086046
SVR | HCP 20% | 41 | 0.8086046
SVR | HCP 20% | 42 | 0.8086046
SVR | HCP 20% | 43 | 0.8086046
SVR | HCP 20% | 44 | 0.8086046
SVR | HCP 20% | 45 | 0.8086046
SVR | HCP 20% | 46 | 0.8086046
SVR | HCP 20% | 47 | 0.8086046
SVR | HCP 20% | 48 | 0.8086046
SVR | HCP 20% | 49 | 0.8086046
SVR | HCP 20% | 50 | 0.8086046
SVR | BCC 20% | 1 | 0.914834
SVR | BCC 20% | 2 | 0.914834
SVR | BCC 20% | 3 | 0.914834
SVR | BCC 20% | 4 | 0.914834
SVR | BCC 20% | 5 | 0.914834
SVR | BCC 20% | 6 | 0.914834
SVR | BCC 20% | 7 | 0.914834
SVR | BCC 20% | 8 | 0.914834
SVR | BCC 20% | 9 | 0.914834
SVR | BCC 20% | 10 | 0.914834
SVR | BCC 20% | 11 | 0.914834
SVR | BCC 20% | 12 | 0.9181058
SVR | BCC 20% | 13 | 0.9181058
SVR | BCC 20% | 14 | 0.9181058
SVR | BCC 20% | 15 | 0.9181058
SVR | BCC 20% | 16 | 0.9181058
SVR | BCC 20% | 17 | 0.9181058
SVR | BCC 20% | 18 | 0.9181058
SVR | BCC 20% | 19 | 0.9181058
SVR | BCC 20% | 20 | 0.9181058
SVR | BCC 20% | 21 | 0.9181058
SVR | BCC 20% | 22 | 0.9181058
SVR | BCC 20% | 23 | 0.9181058
SVR | BCC 20% | 24 | 0.9181058
SVR | BCC 20% | 25 | 0.9181058
SVR | BCC 20% | 26 | 0.9208168
SVR | BCC 20% | 27 | 0.9208168
SVR | BCC 20% | 28 | 0.9208168
SVR | BCC 20% | 29 | 0.9208168
SVR | BCC 20% | 30 | 0.9208168
SVR | BCC 20% | 31 | 0.9208168
SVR | BCC 20% | 32 | 0.9208168
SVR | BCC 20% | 33 | 0.9208168
SVR | BCC 20% | 34 | 0.9208168
SVR | BCC 20% | 35 | 0.9208168
SVR | BCC 20% | 36 | 0.9208168
SVR | BCC 20% | 37 | 0.9208168
SVR | BCC 20% | 38 | 0.9208168
SVR | BCC 20% | 39 | 0.9208168
SVR | BCC 20% | 40 | 0.9208168
SVR | BCC 20% | 41 | 0.9208168
SVR | BCC 20% | 42 | 0.9208168
SVR | BCC 20% | 43 | 0.9208168
SVR | BCC 20% | 44 | 0.9208168
SVR | BCC 20% | 45 | 0.9208168
SVR | BCC 20% | 46 | 0.9208168
SVR | BCC 20% | 47 | 0.9208168
SVR | BCC 20% | 48 | 0.9208168
SVR | BCC 20% | 49 | 0.9208168
SVR | BCC 20% | 50 | 0.9208168
SVR | Other 20% | 1 | 0.9962702
SVR | Other 20% | 2 | 0.9962702
SVR | Other 20% | 3 | 0.9962702
SVR | Other 20% | 4 | 0.9963797
SVR | Other 20% | 5 | 0.9963797
SVR | Other 20% | 6 | 0.9967226
SVR | Other 20% | 7 | 0.9967226
SVR | Other 20% | 8 | 0.9967226
SVR | Other 20% | 9 | 0.9967226
SVR | Other 20% | 10 | 0.99722
SVR | Other 20% | 11 | 0.99722
SVR | Other 20% | 12 | 0.99722
SVR | Other 20% | 13 | 0.99722
SVR | Other 20% | 14 | 0.99722
SVR | Other 20% | 15 | 0.99722
SVR | Other 20% | 16 | 0.99722
SVR | Other 20% | 17 | 0.99722
SVR | Other 20% | 18 | 0.99722
SVR | Other 20% | 19 | 0.99722
SVR | Other 20% | 20 | 0.99722
SVR | Other 20% | 21 | 0.99722
SVR | Other 20% | 22 | 0.99722
SVR | Other 20% | 23 | 0.99722
SVR | Other 20% | 24 | 0.99722
SVR | Other 20% | 25 | 0.99722
SVR | Other 20% | 26 | 0.99722
SVR | Other 20% | 27 | 0.99722
SVR | Other 20% | 28 | 0.99722
SVR | Other 20% | 29 | 0.99722
SVR | Other 20% | 30 | 0.99722
SVR | Other 20% | 31 | 0.99722
SVR | Other 20% | 32 | 0.99722
SVR | Other 20% | 33 | 0.99722
SVR | Other 20% | 34 | 0.99722
SVR | Other 20% | 35 | 0.99722
SVR | Other 20% | 36 | 0.99722
SVR | Other 20% | 37 | 0.99722
SVR | Other 20% | 38 | 0.99722
SVR | Other 20% | 39 | 0.99722
SVR | Other 20% | 40 | 0.99722
SVR | Other 20% | 41 | 0.99722
SVR | Other 20% | 42 | 0.99722
SVR | Other 20% | 43 | 0.99722
SVR | Other 20% | 44 | 0.99722
SVR | Other 20% | 45 | 0.99722
SVR | Other 20% | 46 | 0.99722
SVR | Other 20% | 47 | 0.99722
SVR | Other 20% | 48 | 0.99722
SVR | Other 20% | 49 | 0.99722
SVR | Other 20% | 50 | 0.99722
Ridge | Young's modulus | 1 | 0.9705736
Ridge | Young's modulus | 2 | 0.9705736
Ridge | Young's modulus | 3 | 0.9705736
Ridge | Young's modulus | 4 | 0.970576
Ridge | Young's modulus | 5 | 0.9706139
Ridge | Young's modulus | 6 | 0.9706139
Ridge | Young's modulus | 7 | 0.9706139
Ridge | Young's modulus | 8 | 0.9706139
Ridge | Young's modulus | 9 | 0.9706139
Ridge | Young's modulus | 10 | 0.9706183
Ridge | Young's modulus | 11 | 0.9706255
Ridge | Young's modulus | 12 | 0.9706255
Ridge | Young's modulus | 13 | 0.9706256
Ridge | Young's modulus | 14 | 0.9706258
Ridge | Young's modulus | 15 | 0.9706258
Ridge | Young's modulus | 16 | 0.9706258
Ridge | Young's modulus | 17 | 0.9706258
Ridge | Young's modulus | 18 | 0.9706258
Ridge | Young's modulus | 19 | 0.9706258
Ridge | Young's modulus | 20 | 0.9706258
Ridge | Young's modulus | 21 | 0.9706258
Ridge | Young's modulus | 22 | 0.9706258
Ridge | Young's modulus | 23 | 0.9706258
Ridge | Young's modulus | 24 | 0.9706258
Ridge | Young's modulus | 25 | 0.9706258
Ridge | Young's modulus | 26 | 0.9706258
Ridge | Young's modulus | 27 | 0.9706258
Ridge | Young's modulus | 28 | 0.9706258
Ridge | Young's modulus | 29 | 0.9706258
Ridge | Young's modulus | 30 | 0.9706258
Ridge | Young's modulus | 31 | 0.9706258
Ridge | Young's modulus | 32 | 0.9706258
Ridge | Young's modulus | 33 | 0.9706258
Ridge | Young's modulus | 34 | 0.9706258
Ridge | Young's modulus | 35 | 0.9706258
Ridge | Young's modulus | 36 | 0.9706258
Ridge | Young's modulus | 37 | 0.9706258
Ridge | Young's modulus | 38 | 0.9706258
Ridge | Young's modulus | 39 | 0.9706258
Ridge | Young's modulus | 40 | 0.9706258
Ridge | Young's modulus | 41 | 0.9706258
Ridge | Young's modulus | 42 | 0.9706258
Ridge | Young's modulus | 43 | 0.9706258
Ridge | Young's modulus | 44 | 0.9706258
Ridge | Young's modulus | 45 | 0.9706258
Ridge | Young's modulus | 46 | 0.9706258
Ridge | Young's modulus | 47 | 0.9706258
Ridge | Young's modulus | 48 | 0.9706258
Ridge | Young's modulus | 49 | 0.9706258
Ridge | Young's modulus | 50 | 0.9706258
Ridge | UTS | 1 | 0.9920805
Ridge | UTS | 2 | 0.9920805
Ridge | UTS | 3 | 0.9920805
Ridge | UTS | 4 | 0.9920807
Ridge | UTS | 5 | 0.9920823
Ridge | UTS | 6 | 0.9920823
Ridge | UTS | 7 | 0.9920824
Ridge | UTS | 8 | 0.9920824
Ridge | UTS | 9 | 0.9920824
Ridge | UTS | 10 | 0.9920824
Ridge | UTS | 11 | 0.9920824
Ridge | UTS | 12 | 0.9920824
Ridge | UTS | 13 | 0.9920824
Ridge | UTS | 14 | 0.9920824
Ridge | UTS | 15 | 0.9920824
Ridge | UTS | 16 | 0.9920824
Ridge | UTS | 17 | 0.9920824
Ridge | UTS | 18 | 0.9920824
Ridge | UTS | 19 | 0.9920824
Ridge | UTS | 20 | 0.9920824
Ridge | UTS | 21 | 0.9920824
Ridge | UTS | 22 | 0.9920824
Ridge | UTS | 23 | 0.9920824
Ridge | UTS | 24 | 0.9920824
Ridge | UTS | 25 | 0.9920824
Ridge | UTS | 26 | 0.9920824
Ridge | UTS | 27 | 0.9920824
Ridge | UTS | 28 | 0.9920824
Ridge | UTS | 29 | 0.9920824
Ridge | UTS | 30 | 0.9920824
Ridge | UTS | 31 | 0.9920824
Ridge | UTS | 32 | 0.9920824
Ridge | UTS | 33 | 0.9920824
Ridge | UTS | 34 | 0.9920824
Ridge | UTS | 35 | 0.9920824
Ridge | UTS | 36 | 0.9920824
Ridge | UTS | 37 | 0.9920824
Ridge | UTS | 38 | 0.9920824
Ridge | UTS | 39 | 0.9920824
Ridge | UTS | 40 | 0.9920824
Ridge | UTS | 41 | 0.9920824
Ridge | UTS | 42 | 0.9920824
Ridge | UTS | 43 | 0.9920824
Ridge | UTS | 44 | 0.9920824
Ridge | UTS | 45 | 0.9920824
Ridge | UTS | 46 | 0.9920824
Ridge | UTS | 47 | 0.9920824
Ridge | UTS | 48 | 0.9920824
Ridge | UTS | 49 | 0.9920824
Ridge | UTS | 50 | 0.9920824
Ridge | Disloc 0% | 1 | 0.9582327
Ridge | Disloc 0% | 2 | 0.9582327
Ridge | Disloc 0% | 3 | 0.9582327
Ridge | Disloc 0% | 4 | 0.9582329
Ridge | Disloc 0% | 5 | 0.9582363
Ridge | Disloc 0% | 6 | 0.9582363
Ridge | Disloc 0% | 7 | 0.9582363
Ridge | Disloc 0% | 8 | 0.9582363
Ridge | Disloc 0% | 9 | 0.9582363
Ridge | Disloc 0% | 10 | 0.9582367
Ridge | Disloc 0% | 11 | 0.9582374
Ridge | Disloc 0% | 12 | 0.9582375
Ridge | Disloc 0% | 13 | 0.9582375
Ridge | Disloc 0% | 14 | 0.9582375
Ridge | Disloc 0% | 15 | 0.9582375
Ridge | Disloc 0% | 16 | 0.9582375
Ridge | Disloc 0% | 17 | 0.9582375
Ridge | Disloc 0% | 18 | 0.9582375
Ridge | Disloc 0% | 19 | 0.9582375
Ridge | Disloc 0% | 20 | 0.9582375
Ridge | Disloc 0% | 21 | 0.9582375
Ridge | Disloc 0% | 22 | 0.9582375
Ridge | Disloc 0% | 23 | 0.9582375
Ridge | Disloc 0% | 24 | 0.9582375
Ridge | Disloc 0% | 25 | 0.9582375
Ridge | Disloc 0% | 26 | 0.9582375
Ridge | Disloc 0% | 27 | 0.9582375
Ridge | Disloc 0% | 28 | 0.9582375
Ridge | Disloc 0% | 29 | 0.9582375
Ridge | Disloc 0% | 30 | 0.9582375
Ridge | Disloc 0% | 31 | 0.9582375
Ridge | Disloc 0% | 32 | 0.9582375
Ridge | Disloc 0% | 33 | 0.9582375
Ridge | Disloc 0% | 34 | 0.9582375
Ridge | Disloc 0% | 35 | 0.9582375
Ridge | Disloc 0% | 36 | 0.9582375
Ridge | Disloc 0% | 37 | 0.9582375
Ridge | Disloc 0% | 38 | 0.9582375
Ridge | Disloc 0% | 39 | 0.9582375
Ridge | Disloc 0% | 40 | 0.9582375
Ridge | Disloc 0% | 41 | 0.9582375
Ridge | Disloc 0% | 42 | 0.9582375
Ridge | Disloc 0% | 43 | 0.9582375
Ridge | Disloc 0% | 44 | 0.9582375
Ridge | Disloc 0% | 45 | 0.9582375
Ridge | Disloc 0% | 46 | 0.9582375
Ridge | Disloc 0% | 47 | 0.9582375
Ridge | Disloc 0% | 48 | 0.9582375
Ridge | Disloc 0% | 49 | 0.9582375
Ridge | Disloc 0% | 50 | 0.9582375
Ridge | Disloc 20% | 1 | 0.910905
Ridge | Disloc 20% | 2 | 0.9109866
Ridge | Disloc 20% | 3 | 0.9109949
Ridge | Disloc 20% | 4 | 0.9109949
Ridge | Disloc 20% | 5 | 0.9109949
Ridge | Disloc 20% | 6 | 0.9110457
Ridge | Disloc 20% | 7 | 0.9110457
Ridge | Disloc 20% | 8 | 0.9110457
Ridge | Disloc 20% | 9 | 0.9110457
Ridge | Disloc 20% | 10 | 0.9110457
Ridge | Disloc 20% | 11 | 0.9110457
Ridge | Disloc 20% | 12 | 0.9110457
Ridge | Disloc 20% | 13 | 0.9110457
Ridge | Disloc 20% | 14 | 0.9110457
Ridge | Disloc 20% | 15 | 0.9110457
Ridge | Disloc 20% | 16 | 0.9110457
Ridge | Disloc 20% | 17 | 0.9110508
Ridge | Disloc 20% | 18 | 0.9110508
Ridge | Disloc 20% | 19 | 0.9110508
Ridge | Disloc 20% | 20 | 0.9110508
Ridge | Disloc 20% | 21 | 0.9110508
Ridge | Disloc 20% | 22 | 0.9110523
Ridge | Disloc 20% | 23 | 0.9110523
Ridge | Disloc 20% | 24 | 0.9110523
Ridge | Disloc 20% | 25 | 0.9110523
Ridge | Disloc 20% | 26 | 0.9110523
Ridge | Disloc 20% | 27 | 0.9110523
Ridge | Disloc 20% | 28 | 0.9110523
Ridge | Disloc 20% | 29 | 0.9110523
Ridge | Disloc 20% | 30 | 0.9110523
Ridge | Disloc 20% | 31 | 0.9110523
Ridge | Disloc 20% | 32 | 0.9110523
Ridge | Disloc 20% | 33 | 0.9110523
Ridge | Disloc 20% | 34 | 0.9110523
Ridge | Disloc 20% | 35 | 0.9110523
Ridge | Disloc 20% | 36 | 0.9110523
Ridge | Disloc 20% | 37 | 0.9110523
Ridge | Disloc 20% | 38 | 0.9110523
Ridge | Disloc 20% | 39 | 0.9110523
Ridge | Disloc 20% | 40 | 0.9110523
Ridge | Disloc 20% | 41 | 0.9110523
Ridge | Disloc 20% | 42 | 0.9110523
Ridge | Disloc 20% | 43 | 0.9110523
Ridge | Disloc 20% | 44 | 0.9110523
Ridge | Disloc 20% | 45 | 0.9110523
Ridge | Disloc 20% | 46 | 0.9110523
Ridge | Disloc 20% | 47 | 0.9110523
Ridge | Disloc 20% | 48 | 0.9110523
Ridge | Disloc 20% | 49 | 0.9110523
Ridge | Disloc 20% | 50 | 0.9110523
Ridge | FCC 0% | 1 | 0.9527184
Ridge | FCC 0% | 2 | 0.9527184
Ridge | FCC 0% | 3 | 0.9527184
Ridge | FCC 0% | 4 | 0.9527192
Ridge | FCC 0% | 5 | 0.9527314
Ridge | FCC 0% | 6 | 0.9527314
Ridge | FCC 0% | 7 | 0.9527314
Ridge | FCC 0% | 8 | 0.9527314
Ridge | FCC 0% | 9 | 0.9527314
Ridge | FCC 0% | 10 | 0.9527329
Ridge | FCC 0% | 11 | 0.9527351
Ridge | FCC 0% | 12 | 0.9527352
Ridge | FCC 0% | 13 | 0.9527352
Ridge | FCC 0% | 14 | 0.9527352
Ridge | FCC 0% | 15 | 0.9527352
Ridge | FCC 0% | 16 | 0.9527352
Ridge | FCC 0% | 17 | 0.9527352
Ridge | FCC 0% | 18 | 0.9527352
Ridge | FCC 0% | 19 | 0.9527352
Ridge | FCC 0% | 20 | 0.9527352
Ridge | FCC 0% | 21 | 0.9527352
Ridge | FCC 0% | 22 | 0.9527352
Ridge | FCC 0% | 23 | 0.9527352
Ridge | FCC 0% | 24 | 0.9527352
Ridge | FCC 0% | 25 | 0.9527352
Ridge | FCC 0% | 26 | 0.9527352
Ridge | FCC 0% | 27 | 0.9527352
Ridge | FCC 0% | 28 | 0.9527352
Ridge | FCC 0% | 29 | 0.9527352
Ridge | FCC 0% | 30 | 0.9527352
Ridge | FCC 0% | 31 | 0.9527352
Ridge | FCC 0% | 32 | 0.9527352
Ridge | FCC 0% | 33 | 0.9527352
Ridge | FCC 0% | 34 | 0.9527352
Ridge | FCC 0% | 35 | 0.9527352
Ridge | FCC 0% | 36 | 0.9527352
Ridge | FCC 0% | 37 | 0.9527352
Ridge | FCC 0% | 38 | 0.9527352
Ridge | FCC 0% | 39 | 0.9527352
Ridge | FCC 0% | 40 | 0.9527352
Ridge | FCC 0% | 41 | 0.9527352
Ridge | FCC 0% | 42 | 0.9527352
Ridge | FCC 0% | 43 | 0.9527352
Ridge | FCC 0% | 44 | 0.9527352
Ridge | FCC 0% | 45 | 0.9527352
Ridge | FCC 0% | 46 | 0.9527352
Ridge | FCC 0% | 47 | 0.9527352
Ridge | FCC 0% | 48 | 0.9527352
Ridge | FCC 0% | 49 | 0.9527352
Ridge | FCC 0% | 50 | 0.9527352
Ridge | HCP 0% | 1 | 0.7155905
Ridge | HCP 0% | 2 | 0.7157003
Ridge | HCP 0% | 3 | 0.7157003
Ridge | HCP 0% | 4 | 0.7157003
Ridge | HCP 0% | 5 | 0.7157003
Ridge | HCP 0% | 6 | 0.7157003
Ridge | HCP 0% | 7 | 0.7157003
Ridge | HCP 0% | 8 | 0.7157003
Ridge | HCP 0% | 9 | 0.7157003
Ridge | HCP 0% | 10 | 0.7157003
Ridge | HCP 0% | 11 | 0.7157003
Ridge | HCP 0% | 12 | 0.7157003
Ridge | HCP 0% | 13 | 0.7157003
Ridge | HCP 0% | 14 | 0.7157003
Ridge | HCP 0% | 15 | 0.7157003
Ridge | HCP 0% | 16 | 0.7157003
Ridge | HCP 0% | 17 | 0.7157003
Ridge | HCP 0% | 18 | 0.7157028
Ridge | HCP 0% | 19 | 0.7157028
Ridge | HCP 0% | 20 | 0.7157028
Ridge | HCP 0% | 21 | 0.7157028
Ridge | HCP 0% | 22 | 0.7157028
Ridge | HCP 0% | 23 | 0.7157028
Ridge | HCP 0% | 24 | 0.7157028
Ridge | HCP 0% | 25 | 0.7157028
Ridge | HCP 0% | 26 | 0.7157028
Ridge | HCP 0% | 27 | 0.7157028
Ridge | HCP 0% | 28 | 0.7157028
Ridge | HCP 0% | 29 | 0.7157028
Ridge | HCP 0% | 30 | 0.7157028
Ridge | HCP 0% | 31 | 0.7157028
Ridge | HCP 0% | 32 | 0.7157028
Ridge | HCP 0% | 33 | 0.7157028
Ridge | HCP 0% | 34 | 0.7157028
Ridge | HCP 0% | 35 | 0.7157028
Ridge | HCP 0% | 36 | 0.7157028
Ridge | HCP 0% | 37 | 0.7157028
Ridge | HCP 0% | 38 | 0.7157028
Ridge | HCP 0% | 39 | 0.7157028
Ridge | HCP 0% | 40 | 0.7157028
Ridge | HCP 0% | 41 | 0.7157028
Ridge | HCP 0% | 42 | 0.7157028
Ridge | HCP 0% | 43 | 0.7157028
Ridge | HCP 0% | 44 | 0.7157028
Ridge | HCP 0% | 45 | 0.7157028
Ridge | HCP 0% | 46 | 0.7157028
Ridge | HCP 0% | 47 | 0.7157028
Ridge | HCP 0% | 48 | 0.7157028
Ridge | HCP 0% | 49 | 0.7157028
Ridge | HCP 0% | 50 | 0.7157028
Ridge | BCC 0% | 1 | 0.4600759
Ridge | BCC 0% | 2 | 0.460496
Ridge | BCC 0% | 3 | 0.460496
Ridge | BCC 0% | 4 | 0.460496
Ridge | BCC 0% | 5 | 0.460496
Ridge | BCC 0% | 6 | 0.460496
Ridge | BCC 0% | 7 | 0.460496
Ridge | BCC 0% | 8 | 0.460496
Ridge | BCC 0% | 9 | 0.460496
Ridge | BCC 0% | 10 | 0.460496
Ridge | BCC 0% | 11 | 0.460496
Ridge | BCC 0% | 12 | 0.460496
Ridge | BCC 0% | 13 | 0.460496
Ridge | BCC 0% | 14 | 0.460496
Ridge | BCC 0% | 15 | 0.460496
Ridge | BCC 0% | 16 | 0.460496
Ridge | BCC 0% | 17 | 0.460496
Ridge | BCC 0% | 18 | 0.460496
Ridge | BCC 0% | 19 | 0.460496
Ridge | BCC 0% | 20 | 0.460496
Ridge | BCC 0% | 21 | 0.460496
Ridge | BCC 0% | 22 | 0.460496
Ridge | BCC 0% | 23 | 0.460496
Ridge | BCC 0% | 24 | 0.4605285
Ridge | BCC 0% | 25 | 0.4605285
Ridge | BCC 0% | 26 | 0.4605285
Ridge | BCC 0% | 27 | 0.4605285
Ridge | BCC 0% | 28 | 0.4605285
Ridge | BCC 0% | 29 | 0.4605285
Ridge | BCC 0% | 30 | 0.4605285
Ridge | BCC 0% | 31 | 0.4605285
Ridge | BCC 0% | 32 | 0.4605293
Ridge | BCC 0% | 33 | 0.4605293
Ridge | BCC 0% | 34 | 0.4605293
Ridge | BCC 0% | 35 | 0.4605293
Ridge | BCC 0% | 36 | 0.4605293
Ridge | BCC 0% | 37 | 0.4605293
Ridge | BCC 0% | 38 | 0.4605293
Ridge | BCC 0% | 39 | 0.4605293
Ridge | BCC 0% | 40 | 0.4605293
Ridge | BCC 0% | 41 | 0.4605293
Ridge | BCC 0% | 42 | 0.4605293
Ridge | BCC 0% | 43 | 0.4605293
Ridge | BCC 0% | 44 | 0.4605293
Ridge | BCC 0% | 45 | 0.4605293
Ridge | BCC 0% | 46 | 0.4605293
Ridge | BCC 0% | 47 | 0.4605293
Ridge | BCC 0% | 48 | 0.4605293
Ridge | BCC 0% | 49 | 0.4605293
Ridge | BCC 0% | 50 | 0.4605293
Ridge | Other 0% | 1 | 0.9500322
Ridge | Other 0% | 2 | 0.9500322
Ridge | Other 0% | 3 | 0.9500322
Ridge | Other 0% | 4 | 0.9500329
Ridge | Other 0% | 5 | 0.9500439
Ridge | Other 0% | 6 | 0.9500439
Ridge | Other 0% | 7 | 0.9500439
Ridge | Other 0% | 8 | 0.9500439
Ridge | Other 0% | 9 | 0.9500439
Ridge | Other 0% | 10 | 0.9500451
Ridge | Other 0% | 11 | 0.9500472
Ridge | Other 0% | 12 | 0.9500472
Ridge | Other 0% | 13 | 0.9500472
Ridge | Other 0% | 14 | 0.9500472
Ridge | Other 0% | 15 | 0.9500472
Ridge | Other 0% | 16 | 0.9500472
Ridge | Other 0% | 17 | 0.9500472
Ridge | Other 0% | 18 | 0.9500472
Ridge | Other 0% | 19 | 0.9500472
Ridge | Other 0% | 20 | 0.9500472
Ridge | Other 0% | 21 | 0.9500472
Ridge | Other 0% | 22 | 0.9500472
Ridge | Other 0% | 23 | 0.9500472
Ridge | Other 0% | 24 | 0.9500472
Ridge | Other 0% | 25 | 0.9500472
Ridge | Other 0% | 26 | 0.9500472
Ridge | Other 0% | 27 | 0.9500472
Ridge | Other 0% | 28 | 0.9500472
Ridge | Other 0% | 29 | 0.9500472
Ridge | Other 0% | 30 | 0.9500472
Ridge | Other 0% | 31 | 0.9500472
Ridge | Other 0% | 32 | 0.9500472
Ridge | Other 0% | 33 | 0.9500472
Ridge | Other 0% | 34 | 0.9500472
Ridge | Other 0% | 35 | 0.9500472
Ridge | Other 0% | 36 | 0.9500472
Ridge | Other 0% | 37 | 0.9500472
Ridge | Other 0% | 38 | 0.9500472
Ridge | Other 0% | 39 | 0.9500472
Ridge | Other 0% | 40 | 0.9500472
Ridge | Other 0% | 41 | 0.9500472
Ridge | Other 0% | 42 | 0.9500472
Ridge | Other 0% | 43 | 0.9500472
Ridge | Other 0% | 44 | 0.9500472
Ridge | Other 0% | 45 | 0.9500472
Ridge | Other 0% | 46 | 0.9500472
Ridge | Other 0% | 47 | 0.9500472
Ridge | Other 0% | 48 | 0.9500472
Ridge | Other 0% | 49 | 0.9500472
Ridge | Other 0% | 50 | 0.9500472
Ridge | FCC 20% | 1 | 0.9214087
Ridge | FCC 20% | 2 | 0.9214087
Ridge | FCC 20% | 3 | 0.9214087
Ridge | FCC 20% | 4 | 0.9214095
Ridge | FCC 20% | 5 | 0.921421
Ridge | FCC 20% | 6 | 0.921421
Ridge | FCC 20% | 7 | 0.921421
Ridge | FCC 20% | 8 | 0.921421
Ridge | FCC 20% | 9 | 0.921421
Ridge | FCC 20% | 10 | 0.9214223
Ridge | FCC 20% | 11 | 0.9214245
Ridge | FCC 20% | 12 | 0.9214245
Ridge | FCC 20% | 13 | 0.9214245
Ridge | FCC 20% | 14 | 0.9214245
Ridge | FCC 20% | 15 | 0.9214245
Ridge | FCC 20% | 16 | 0.9214245
Ridge | FCC 20% | 17 | 0.9214245
Ridge | FCC 20% | 18 | 0.9214245
Ridge | FCC 20% | 19 | 0.9214245
Ridge | FCC 20% | 20 | 0.9214245
Ridge | FCC 20% | 21 | 0.9214245
Ridge | FCC 20% | 22 | 0.9214245
Ridge | FCC 20% | 23 | 0.9214245
Ridge | FCC 20% | 24 | 0.9214245
Ridge | FCC 20% | 25 | 0.9214245
Ridge | FCC 20% | 26 | 0.9214245
Ridge | FCC 20% | 27 | 0.9214245
Ridge | FCC 20% | 28 | 0.9214245
Ridge | FCC 20% | 29 | 0.9214245
Ridge | FCC 20% | 30 | 0.9214245
Ridge | FCC 20% | 31 | 0.9214245
Ridge | FCC 20% | 32 | 0.9214245
Ridge | FCC 20% | 33 | 0.9214245
Ridge | FCC 20% | 34 | 0.9214245
Ridge | FCC 20% | 35 | 0.9214245
Ridge | FCC 20% | 36 | 0.9214245
Ridge | FCC 20% | 37 | 0.9214245
Ridge | FCC 20% | 38 | 0.9214245
Ridge | FCC 20% | 39 | 0.9214245
Ridge | FCC 20% | 40 | 0.9214245
Ridge | FCC 20% | 41 | 0.9214245
Ridge | FCC 20% | 42 | 0.9214245
Ridge | FCC 20% | 43 | 0.9214245
Ridge | FCC 20% | 44 | 0.9214245
Ridge | FCC 20% | 45 | 0.9214245
Ridge | FCC 20% | 46 | 0.9214245
Ridge | FCC 20% | 47 | 0.9214245
Ridge | FCC 20% | 48 | 0.9214245
Ridge | FCC 20% | 49 | 0.9214245
Ridge | FCC 20% | 50 | 0.9214245
Ridge | HCP 20% | 1 | 0.7162957
Ridge | HCP 20% | 2 | 0.7169503
Ridge | HCP 20% | 3 | 0.7169503
Ridge | HCP 20% | 4 | 0.7169503
Ridge | HCP 20% | 5 | 0.7169503
Ridge | HCP 20% | 6 | 0.7169503
Ridge | HCP 20% | 7 | 0.7169503
Ridge | HCP 20% | 8 | 0.7173956
Ridge | HCP 20% | 9 | 0.7173956
Ridge | HCP 20% | 10 | 0.7173956
Ridge | HCP 20% | 11 | 0.7173956
Ridge | HCP 20% | 12 | 0.7174519
Ridge | HCP 20% | 13 | 0.7174519
Ridge | HCP 20% | 14 | 0.7175251
Ridge | HCP 20% | 15 | 0.7176177
Ridge | HCP 20% | 16 | 0.7176177
Ridge | HCP 20% | 17 | 0.7176177
Ridge | HCP 20% | 18 | 0.7176244
Ridge | HCP 20% | 19 | 0.7176244
Ridge | HCP 20% | 20 | 0.7176244
Ridge | HCP 20% | 21 | 0.7176244
Ridge | HCP 20% | 22 | 0.7176664
Ridge | HCP 20% | 23 | 0.7177051
Ridge | HCP 20% | 24 | 0.7177051
Ridge | HCP 20% | 25 | 0.7177051
Ridge | HCP 20% | 26 | 0.7177051
Ridge | HCP 20% | 27 | 0.7177051
Ridge | HCP 20% | 28 | 0.7177051
Ridge | HCP 20% | 29 | 0.7177051
Ridge | HCP 20% | 30 | 0.7177051
Ridge | HCP 20% | 31 | 0.7177051
Ridge | HCP 20% | 32 | 0.7177051
Ridge | HCP 20% | 33 | 0.7177051
Ridge | HCP 20% | 34 | 0.7177051
Ridge | HCP 20% | 35 | 0.7177051
Ridge | HCP 20% | 36 | 0.7177051
Ridge | HCP 20% | 37 | 0.7177051
Ridge | HCP 20% | 38 | 0.7177051
Ridge | HCP 20% | 39 | 0.7177051
Ridge | HCP 20% | 40 | 0.7177051
Ridge | HCP 20% | 41 | 0.7177051
Ridge | HCP 20% | 42 | 0.7177051
Ridge | HCP 20% | 43 | 0.7177051
Ridge | HCP 20% | 44 | 0.7177051
Ridge | HCP 20% | 45 | 0.7177051
Ridge | HCP 20% | 46 | 0.7177051
Ridge | HCP 20% | 47 | 0.7177051
Ridge | HCP 20% | 48 | 0.7177051
Ridge | HCP 20% | 49 | 0.7177051
Ridge | HCP 20% | 50 | 0.7177051
Ridge | BCC 20% | 1 | 0.7357191
Ridge | BCC 20% | 2 | 0.7357191
Ridge | BCC 20% | 3 | 0.7357191
Ridge | BCC 20% | 4 | 0.7357202
Ridge | BCC 20% | 5 | 0.7357371
Ridge | BCC 20% | 6 | 0.7357371
Ridge | BCC 20% | 7 | 0.7357371
Ridge | BCC 20% | 8 | 0.7357371
Ridge | BCC 20% | 9 | 0.7357371
Ridge | BCC 20% | 10 | 0.735739
Ridge | BCC 20% | 11 | 0.7357421
Ridge | BCC 20% | 12 | 0.7357421
Ridge | BCC 20% | 13 | 0.7357422
Ridge | BCC 20% | 14 | 0.7357422
Ridge | BCC 20% | 15 | 0.7357422
Ridge | BCC 20% | 16 | 0.7357422
Ridge | BCC 20% | 17 | 0.7357422
Ridge | BCC 20% | 18 | 0.7357422
Ridge | BCC 20% | 19 | 0.7357422
Ridge | BCC 20% | 20 | 0.7357422
Ridge | BCC 20% | 21 | 0.7357422
Ridge | BCC 20% | 22 | 0.7357422
Ridge | BCC 20% | 23 | 0.7357422
Ridge | BCC 20% | 24 | 0.7357422
Ridge | BCC 20% | 25 | 0.7357422
Ridge | BCC 20% | 26 | 0.7357422
Ridge | BCC 20% | 27 | 0.7357422
Ridge | BCC 20% | 28 | 0.7357422
Ridge | BCC 20% | 29 | 0.7357422
Ridge | BCC 20% | 30 | 0.7357422
Ridge | BCC 20% | 31 | 0.7357422
Ridge | BCC 20% | 32 | 0.7357422
Ridge | BCC 20% | 33 | 0.7357422
Ridge | BCC 20% | 34 | 0.7357422
Ridge | BCC 20% | 35 | 0.7357422
Ridge | BCC 20% | 36 | 0.7357422
Ridge | BCC 20% | 37 | 0.7357422
Ridge | BCC 20% | 38 | 0.7357422
Ridge | BCC 20% | 39 | 0.7357422
Ridge | BCC 20% | 40 | 0.7357422
Ridge | BCC 20% | 41 | 0.7357422
Ridge | BCC 20% | 42 | 0.7357422
Ridge | BCC 20% | 43 | 0.7357422
Ridge | BCC 20% | 44 | 0.7357422
Ridge | BCC 20% | 45 | 0.7357422
Ridge | BCC 20% | 46 | 0.7357422
Ridge | BCC 20% | 47 | 0.7357422
Ridge | BCC 20% | 48 | 0.7357422
Ridge | BCC 20% | 49 | 0.7357422
Ridge | BCC 20% | 50 | 0.7357422
Ridge | Other 20% | 1 | 0.9520746
Ridge | Other 20% | 2 | 0.9520746
Ridge | Other 20% | 3 | 0.9520746
Ridge | Other 20% | 4 | 0.9520748
Ridge | Other 20% | 5 | 0.9520781
Ridge | Other 20% | 6 | 0.9520781
Ridge | Other 20% | 7 | 0.9520781
Ridge | Other 20% | 8 | 0.9520781
Ridge | Other 20% | 9 | 0.9520781
Ridge | Other 20% | 10 | 0.9520785
Ridge | Other 20% | 11 | 0.952079
Ridge | Other 20% | 12 | 0.952079
Ridge | Other 20% | 13 | 0.952079
Ridge | Other 20% | 14 | 0.952079
Ridge | Other 20% | 15 | 0.952079
Ridge | Other 20% | 16 | 0.952079
Ridge | Other 20% | 17 | 0.952079
Ridge | Other 20% | 18 | 0.952079
Ridge | Other 20% | 19 | 0.952079
Ridge | Other 20% | 20 | 0.952079
Ridge | Other 20% | 21 | 0.952079
Ridge | Other 20% | 22 | 0.952079
Ridge | Other 20% | 23 | 0.952079
Ridge | Other 20% | 24 | 0.952079
Ridge | Other 20% | 25 | 0.952079
Ridge | Other 20% | 26 | 0.952079
Ridge | Other 20% | 27 | 0.952079
Ridge | Other 20% | 28 | 0.952079
Ridge | Other 20% | 29 | 0.952079
Ridge | Other 20% | 30 | 0.952079
Ridge | Other 20% | 31 | 0.952079
Ridge | Other 20% | 32 | 0.952079
Ridge | Other 20% | 33 | 0.952079
Ridge | Other 20% | 34 | 0.952079
Ridge | Other 20% | 35 | 0.952079
Ridge | Other 20% | 36 | 0.952079
Ridge | Other 20% | 37 | 0.952079
Ridge | Other 20% | 38 | 0.952079
Ridge | Other 20% | 39 | 0.952079
Ridge | Other 20% | 40 | 0.952079
Ridge | Other 20% | 41 | 0.952079
Ridge | Other 20% | 42 | 0.952079
Ridge | Other 20% | 43 | 0.952079
Ridge | Other 20% | 44 | 0.952079
Ridge | Other 20% | 45 | 0.952079
Ridge | Other 20% | 46 | 0.952079
Ridge | Other 20% | 47 | 0.952079
Ridge | Other 20% | 48 | 0.952079
Ridge | Other 20% | 49 | 0.952079
Ridge | Other 20% | 50 | 0.952079
Lasso | Young's modulus | 1 | 0.9704539
Lasso | Young's modulus | 2 | 0.9704539
Lasso | Young's modulus | 3 | 0.9704539
Lasso | Young's modulus | 4 | 0.9704565
Lasso | Young's modulus | 5 | 0.9705567
Lasso | Young's modulus | 6 | 0.9705567
Lasso | Young's modulus | 7 | 0.9705567
Lasso | Young's modulus | 8 | 0.9705567
Lasso | Young's modulus | 9 | 0.9705567
Lasso | Young's modulus | 10 | 0.9705855
Lasso | Young's modulus | 11 | 0.9706239
Lasso | Young's modulus | 12 | 0.9706239
Lasso | Young's modulus | 13 | 0.9706246
Lasso | Young's modulus | 14 | 0.9706262
Lasso | Young's modulus | 15 | 0.9706262
Lasso | Young's modulus | 16 | 0.9706262
Lasso | Young's modulus | 17 | 0.9706262
Lasso | Young's modulus | 18 | 0.9706262
Lasso | Young's modulus | 19 | 0.9706262
Lasso | Young's modulus | 20 | 0.9706262
Lasso | Young's modulus | 21 | 0.9706262
Lasso | Young's modulus | 22 | 0.9706262
Lasso | Young's modulus | 23 | 0.9706262
Lasso | Young's modulus | 24 | 0.9706262
Lasso | Young's modulus | 25 | 0.9706262
Lasso | Young's modulus | 26 | 0.9706262
Lasso | Young's modulus | 27 | 0.9706262
Lasso | Young's modulus | 28 | 0.9706262
Lasso | Young's modulus | 29 | 0.9706262
Lasso | Young's modulus | 30 | 0.9706262
Lasso | Young's modulus | 31 | 0.9706262
Lasso | Young's modulus | 32 | 0.9706262
Lasso | Young's modulus | 33 | 0.9706262
Lasso | Young's modulus | 34 | 0.9706262
Lasso | Young's modulus | 35 | 0.9706262
Lasso | Young's modulus | 36 | 0.9706262
Lasso | Young's modulus | 37 | 0.9706262
Lasso | Young's modulus | 38 | 0.9706262
Lasso | Young's modulus | 39 | 0.9706262
Lasso | Young's modulus | 40 | 0.9706262
Lasso | Young's modulus | 41 | 0.9706262
Lasso | Young's modulus | 42 | 0.9706262
Lasso | Young's modulus | 43 | 0.9706262
Lasso | Young's modulus | 44 | 0.9706262
Lasso | Young's modulus | 45 | 0.9706262
Lasso | Young's modulus | 46 | 0.9706262
Lasso | Young's modulus | 47 | 0.9706262
Lasso | Young's modulus | 48 | 0.9706262
Lasso | Young's modulus | 49 | 0.9706262
Lasso | Young's modulus | 50 | 0.9706262
Lasso | UTS | 1 | 0.9900986
Lasso | UTS | 2 | 0.9900986
Lasso | UTS | 3 | 0.9900986
Lasso | UTS | 4 | 0.9902095
Lasso | UTS | 5 | 0.9915865
Lasso | UTS | 6 | 0.9915865
Lasso | UTS | 7 | 0.9915865
Lasso | UTS | 8 | 0.9915865
Lasso | UTS | 9 | 0.9915865
Lasso | UTS | 10 | 0.9917428
Lasso | UTS | 11 | 0.9919955
Lasso | UTS | 12 | 0.9919973
Lasso | UTS | 13 | 0.9920259
Lasso | UTS | 14 | 0.9920548
Lasso | UTS | 15 | 0.9920548
Lasso | UTS | 16 | 0.9920595
Lasso | UTS | 17 | 0.9920595
Lasso | UTS | 18 | 0.9920595
Lasso | UTS | 19 | 0.9920595
Lasso | UTS | 20 | 0.9920595
Lasso | UTS | 21 | 0.9920595
Lasso | UTS | 22 | 0.9920595
Lasso | UTS | 23 | 0.9920595
Lasso | UTS | 24 | 0.9920595
Lasso | UTS | 25 | 0.9920595
Lasso | UTS | 26 | 0.9920607
Lasso | UTS | 27 | 0.9920607
Lasso | UTS | 28 | 0.9920607
Lasso | UTS | 29 | 0.9920607
Lasso | UTS | 30 | 0.9920607
Lasso | UTS | 31 | 0.9920607
Lasso | UTS | 32 | 0.9920607
Lasso | UTS | 33 | 0.9920607
Lasso | UTS | 34 | 0.9920607
Lasso | UTS | 35 | 0.9920607
Lasso | UTS | 36 | 0.9920607
Lasso | UTS | 37 | 0.9920607
Lasso | UTS | 38 | 0.9920607
Lasso | UTS | 39 | 0.9920607
Lasso | UTS | 40 | 0.9920607
Lasso | UTS | 41 | 0.9920607
Lasso | UTS | 42 | 0.9920607
Lasso | UTS | 43 | 0.9920607
Lasso | UTS | 44 | 0.9920607
Lasso | UTS | 45 | 0.9920607
Lasso | UTS | 46 | 0.9920607
Lasso | UTS | 47 | 0.9920607
Lasso | UTS | 48 | 0.9920607
Lasso | UTS | 49 | 0.9920607
Lasso | UTS | 50 | 0.9920607
Lasso | Disloc 0% | 1 | 0.954985
Lasso | Disloc 0% | 2 | 0.954985
Lasso | Disloc 0% | 3 | 0.954985
Lasso | Disloc 0% | 4 | 0.9552052
Lasso | Disloc 0% | 5 | 0.9579744
Lasso | Disloc 0% | 6 | 0.9579744
Lasso | Disloc 0% | 7 | 0.9579744
Lasso | Disloc 0% | 8 | 0.9579744
Lasso | Disloc 0% | 9 | 0.9579744
Lasso | Disloc 0% | 10 | 0.9581306
Lasso | Disloc 0% | 11 | 0.9582039
Lasso | Disloc 0% | 12 | 0.9582039
Lasso | Disloc 0% | 13 | 0.9582039
Lasso | Disloc 0% | 14 | 0.9582039
Lasso | Disloc 0% | 15 | 0.9582297
Lasso | Disloc 0% | 16 | 0.9582353
Lasso | Disloc 0% | 17 | 0.9582353
Lasso | Disloc 0% | 18 | 0.9582353
Lasso | Disloc 0% | 19 | 0.9582353
Lasso | Disloc 0% | 20 | 0.9582353
Lasso | Disloc 0% | 21 | 0.9582353
Lasso | Disloc 0% | 22 | 0.9582371
Lasso | Disloc 0% | 23 | 0.9582371
Lasso | Disloc 0% | 24 | 0.9582371
Lasso | Disloc 0% | 25 | 0.9582371
Lasso | Disloc 0% | 26 | 0.9582371
Lasso | Disloc 0% | 27 | 0.9582371
Lasso | Disloc 0% | 28 | 0.9582371
Lasso | Disloc 0% | 29 | 0.9582371
Lasso | Disloc 0% | 30 | 0.9582371
Lasso | Disloc 0% | 31 | 0.9582371
Lasso | Disloc 0% | 32 | 0.9582382
Lasso | Disloc 0% | 33 | 0.9582382
Lasso | Disloc 0% | 34 | 0.9582382
Lasso | Disloc 0% | 35 | 0.9582382
Lasso | Disloc 0% | 36 | 0.9582382
Lasso | Disloc 0% | 37 | 0.9582382
Lasso | Disloc 0% | 38 | 0.9582382
Lasso | Disloc 0% | 39 | 0.9582382
Lasso | Disloc 0% | 40 | 0.9582382
Lasso | Disloc 0% | 41 | 0.9582382
Lasso | Disloc 0% | 42 | 0.9582382
Lasso | Disloc 0% | 43 | 0.9582382
Lasso | Disloc 0% | 44 | 0.9582382
Lasso | Disloc 0% | 45 | 0.9582382
Lasso | Disloc 0% | 46 | 0.9582382
Lasso | Disloc 0% | 47 | 0.9582382
Lasso | Disloc 0% | 48 | 0.9582382
Lasso | Disloc 0% | 49 | 0.9582382
Lasso | Disloc 0% | 50 | 0.9582382
Lasso | Disloc 20% | 1 | 0.9044843
Lasso | Disloc 20% | 2 | 0.9044843
Lasso | Disloc 20% | 3 | 0.9044843
Lasso | Disloc 20% | 4 | 0.9047859
Lasso | Disloc 20% | 5 | 0.9098194
Lasso | Disloc 20% | 6 | 0.9098194
Lasso | Disloc 20% | 7 | 0.9098194
Lasso | Disloc 20% | 8 | 0.9098194
Lasso | Disloc 20% | 9 | 0.9098194
Lasso | Disloc 20% | 10 | 0.9102855
Lasso | Disloc 20% | 11 | 0.9111084
Lasso | Disloc 20% | 12 | 0.9111084
Lasso | Disloc 20% | 13 | 0.9111084
Lasso | Disloc 20% | 14 | 0.9111084
Lasso | Disloc 20% | 15 | 0.9111084
Lasso | Disloc 20% | 16 | 0.9111084
Lasso | Disloc 20% | 17 | 0.9111084
Lasso | Disloc 20% | 18 | 0.9111084
Lasso | Disloc 20% | 19 | 0.9111084
Lasso | Disloc 20% | 20 | 0.9111084
Lasso | Disloc 20% | 21 | 0.9111084
Lasso | Disloc 20% | 22 | 0.9111084
Lasso | Disloc 20% | 23 | 0.9111084
Lasso | Disloc 20% | 24 | 0.9111084
Lasso | Disloc 20% | 25 | 0.9111084
Lasso | Disloc 20% | 26 | 0.9111084
Lasso | Disloc 20% | 27 | 0.9111084
Lasso | Disloc 20% | 28 | 0.9111084
Lasso | Disloc 20% | 29 | 0.9111084
Lasso | Disloc 20% | 30 | 0.9111084
Lasso | Disloc 20% | 31 | 0.9111084
Lasso | Disloc 20% | 32 | 0.9111084
Lasso | Disloc 20% | 33 | 0.9111097
Lasso | Disloc 20% | 34 | 0.9111097
Lasso | Disloc 20% | 35 | 0.9111097
Lasso | Disloc 20% | 36 | 0.9111097
Lasso | Disloc 20% | 37 | 0.9111097
Lasso | Disloc 20% | 38 | 0.9111097
Lasso | Disloc 20% | 39 | 0.9111097
Lasso | Disloc 20% | 40 | 0.9111097
Lasso | Disloc 20% | 41 | 0.9111097
Lasso | Disloc 20% | 42 | 0.911111
Lasso | Disloc 20% | 43 | 0.911111
Lasso | Disloc 20% | 44 | 0.911111
Lasso | Disloc 20% | 45 | 0.911111
Lasso | Disloc 20% | 46 | 0.911111
Lasso | Disloc 20% | 47 | 0.911111
Lasso | Disloc 20% | 48 | 0.911111
Lasso | Disloc 20% | 49 | 0.911111
Lasso | Disloc 20% | 50 | 0.911111
Lasso | FCC 0% | 1 | 0.9524954
Lasso | FCC 0% | 2 | 0.9524954
Lasso | FCC 0% | 3 | 0.9524954
Lasso | FCC 0% | 4 | 0.9525038
Lasso | FCC 0% | 5 | 0.9526407
Lasso | FCC 0% | 6 | 0.9526407
Lasso | FCC 0% | 7 | 0.9526407
Lasso | FCC 0% | 8 | 0.9526407
Lasso | FCC 0% | 9 | 0.9526407
Lasso | FCC 0% | 10 | 0.9526819
Lasso | FCC 0% | 11 | 0.9527292
Lasso | FCC 0% | 12 | 0.9527293
Lasso | FCC 0% | 13 | 0.9527317
Lasso | FCC 0% | 14 | 0.9527335
Lasso | FCC 0% | 15 | 0.9527335
Lasso | FCC 0% | 16 | 0.9527337
Lasso | FCC 0% | 17 | 0.9527337
Lasso | FCC 0% | 18 | 0.9527337
Lasso | FCC 0% | 19 | 0.9527337
Lasso | FCC 0% | 20 | 0.9527337
Lasso | FCC 0% | 21 | 0.9527337
Lasso | FCC 0% | 22 | 0.9527337
Lasso | FCC 0% | 23 | 0.9527337
Lasso | FCC 0% | 24 | 0.9527337
Lasso | FCC 0% | 25 | 0.9527337
Lasso | FCC 0% | 26 | 0.9527338
Lasso | FCC 0% | 27 | 0.9527338
Lasso | FCC 0% | 28 | 0.9527338
Lasso | FCC 0% | 29 | 0.9527338
Lasso | FCC 0% | 30 | 0.9527338
Lasso | FCC 0% | 31 | 0.9527338
Lasso | FCC 0% | 32 | 0.9527338
Lasso | FCC 0% | 33 | 0.9527338
Lasso | FCC 0% | 34 | 0.9527338
Lasso | FCC 0% | 35 | 0.9527338
Lasso | FCC 0% | 36 | 0.9527338
Lasso | FCC 0% | 37 | 0.9527338
Lasso | FCC 0% | 38 | 0.9527338
Lasso | FCC 0% | 39 | 0.9527338
Lasso | FCC 0% | 40 | 0.9527338
Lasso | FCC 0% | 41 | 0.9527338
Lasso | FCC 0% | 42 | 0.9527338
Lasso | FCC 0% | 43 | 0.9527338
Lasso | FCC 0% | 44 | 0.9527338
Lasso | FCC 0% | 45 | 0.9527338
Lasso | FCC 0% | 46 | 0.9527338
Lasso | FCC 0% | 47 | 0.9527338
Lasso | FCC 0% | 48 | 0.9527338
Lasso | FCC 0% | 49 | 0.9527338
Lasso | FCC 0% | 50 | 0.9527338
Lasso | HCP 0% | 1 | 0.5756628
Lasso | HCP 0% | 2 | 0.5756628
Lasso | HCP 0% | 3 | 0.5756628
Lasso | HCP 0% | 4 | 0.5827694
Lasso | HCP 0% | 5 | 0.6931963
Lasso | HCP 0% | 6 | 0.6931963
Lasso | HCP 0% | 7 | 0.6931963
Lasso | HCP 0% | 8 | 0.6931963
Lasso | HCP 0% | 9 | 0.6931963
Lasso | HCP 0% | 10 | 0.7031701
Lasso | HCP 0% | 11 | 0.7158336
Lasso | HCP 0% | 12 | 0.7158381
Lasso | HCP 0% | 13 | 0.7158486
Lasso | HCP 0% | 14 | 0.7158486
Lasso | HCP 0% | 15 | 0.7158486
Lasso | HCP 0% | 16 | 0.7158486
Lasso | HCP 0% | 17 | 0.7158486
Lasso | HCP 0% | 18 | 0.7158486
Lasso | HCP 0% | 19 | 0.7158486
Lasso | HCP 0% | 20 | 0.7158486
Lasso | HCP 0% | 21 | 0.7158486
Lasso | HCP 0% | 22 | 0.7158486
Lasso | HCP 0% | 23 | 0.7158486
Lasso | HCP 0% | 24 | 0.7158486
Lasso | HCP 0% | 25 | 0.7158502
Lasso | HCP 0% | 26 | 0.7158508
Lasso | HCP 0% | 27 | 0.7158508
Lasso | HCP 0% | 28 | 0.7158508
Lasso | HCP 0% | 29 | 0.7158508
Lasso | HCP 0% | 30 | 0.7158508
Lasso | HCP 0% | 31 | 0.7158508
Lasso | HCP 0% | 32 | 0.7158508
Lasso | HCP 0% | 33 | 0.7158508
Lasso | HCP 0% | 34 | 0.7158508
Lasso | HCP 0% | 35 | 0.7158508
Lasso | HCP 0% | 36 | 0.7158508
Lasso | HCP 0% | 37 | 0.7158508
Lasso | HCP 0% | 38 | 0.7158508
Lasso | HCP 0% | 39 | 0.7158508
Lasso | HCP 0% | 40 | 0.7158508
Lasso | HCP 0% | 41 | 0.7158508
Lasso | HCP 0% | 42 | 0.7158508
Lasso | HCP 0% | 43 | 0.7158526
Lasso | HCP 0% | 44 | 0.7158526
Lasso | HCP 0% | 45 | 0.7158526
Lasso | HCP 0% | 46 | 0.7158526
Lasso | HCP 0% | 47 | 0.7158526
Lasso | HCP 0% | 48 | 0.7158526
Lasso | HCP 0% | 49 | 0.7158526
Lasso | HCP 0% | 50 | 0.7158526
Lasso | BCC 0% | 1 | 0.08776977
Lasso | BCC 0% | 2 | 0.08776977
Lasso | BCC 0% | 3 | 0.08776977
Lasso | BCC 0% | 4 | 0.1032978
Lasso | BCC 0% | 5 | 0.4079034
Lasso | BCC 0% | 6 | 0.4079034
Lasso | BCC 0% | 7 | 0.4079034
Lasso | BCC 0% | 8 | 0.4079034
Lasso | BCC 0% | 9 | 0.4079034
Lasso | BCC 0% | 10 | 0.4351506
Lasso | BCC 0% | 11 | 0.461551
Lasso | BCC 0% | 12 | 0.4615815
Lasso | BCC 0% | 13 | 0.4618519
Lasso | BCC 0% | 14 | 0.4618519
Lasso | BCC 0% | 15 | 0.4619457
Lasso | BCC 0% | 16 | 0.4619457
Lasso | BCC 0% | 17 | 0.4619457
Lasso | BCC 0% | 18 | 0.4619457
Lasso | BCC 0% | 19 | 0.4619457
Lasso | BCC 0% | 20 | 0.4619457
Lasso | BCC 0% | 21 | 0.4619457
Lasso | BCC 0% | 22 | 0.4619457
Lasso | BCC 0% | 23 | 0.4619457
Lasso | BCC 0% | 24 | 0.4620093
Lasso | BCC 0% | 25 | 0.4620093
Lasso | BCC 0% | 26 | 0.4620093
Lasso | BCC 0% | 27 | 0.4620093
Lasso | BCC 0% | 28 | 0.4620093
Lasso | BCC 0% | 29 | 0.4620093
Lasso | BCC 0% | 30 | 0.4620093
Lasso | BCC 0% | 31 | 0.4620093
Lasso | BCC 0% | 32 | 0.4620093
Lasso | BCC 0% | 33 | 0.4620093
Lasso | BCC 0% | 34 | 0.4620093
Lasso | BCC 0% | 35 | 0.4620093
Lasso | BCC 0% | 36 | 0.4620093
Lasso | BCC 0% | 37 | 0.4620093
Lasso | BCC 0% | 38 | 0.4620093
Lasso | BCC 0% | 39 | 0.4620093
Lasso | BCC 0% | 40 | 0.4620093
Lasso | BCC 0% | 41 | 0.4620093
Lasso | BCC 0% | 42 | 0.4620152
Lasso | BCC 0% | 43 | 0.4620152
Lasso | BCC 0% | 44 | 0.4620152
Lasso | BCC 0% | 45 | 0.4620152
Lasso | BCC 0% | 46 | 0.4620152
Lasso | BCC 0% | 47 | 0.4620152
Lasso | BCC 0% | 48 | 0.4620152
Lasso | BCC 0% | 49 | 0.4620152
Lasso | BCC 0% | 50 | 0.4620152
Lasso | Other 0% | 1 | 0.9498043
Lasso | Other 0% | 2 | 0.9498043
Lasso | Other 0% | 3 | 0.9498043
Lasso | Other 0% | 4 | 0.949813
Lasso | Other 0% | 5 | 0.9499446
Lasso | Other 0% | 6 | 0.9499446
Lasso | Other 0% | 7 | 0.9499446
Lasso | Other 0% | 8 | 0.9499446
Lasso | Other 0% | 9 | 0.9499446
Lasso | Other 0% | 10 | 0.9499749
Lasso | Other 0% | 11 | 0.9500406
Lasso | Other 0% | 12 | 0.9500408
Lasso | Other 0% | 13 | 0.9500426
Lasso | Other 0% | 14 | 0.9500441
Lasso | Other 0% | 15 | 0.9500441
Lasso | Other 0% | 16 | 0.9500443
Lasso | Other 0% | 17 | 0.9500443
Lasso | Other 0% | 18 | 0.9500443
Lasso | Other 0% | 19 | 0.9500443
Lasso | Other 0% | 20 | 0.9500443
Lasso | Other 0% | 21 | 0.9500443
Lasso | Other 0% | 22 | 0.9500443
Lasso | Other 0% | 23 | 0.9500443
Lasso | Other 0% | 24 | 0.9500443
Lasso | Other 0% | 25 | 0.9500443
Lasso | Other 0% | 26 | 0.9500444
Lasso | Other 0% | 27 | 0.9500444
Lasso | Other 0% | 28 | 0.9500444
Lasso | Other 0% | 29 | 0.9500444
Lasso | Other 0% | 30 | 0.9500444
Lasso | Other 0% | 31 | 0.9500444
Lasso | Other 0% | 32 | 0.9500444
Lasso | Other 0% | 33 | 0.9500444
Lasso | Other 0% | 34 | 0.9500444
Lasso | Other 0% | 35 | 0.9500444
Lasso | Other 0% | 36 | 0.9500444
Lasso | Other 0% | 37 | 0.9500444
Lasso | Other 0% | 38 | 0.9500444
Lasso | Other 0% | 39 | 0.9500444
Lasso | Other 0% | 40 | 0.9500444
Lasso | Other 0% | 41 | 0.9500444
Lasso | Other 0% | 42 | 0.9500444
Lasso | Other 0% | 43 | 0.9500444
Lasso | Other 0% | 44 | 0.9500444
Lasso | Other 0% | 45 | 0.9500444
Lasso | Other 0% | 46 | 0.9500444
Lasso | Other 0% | 47 | 0.9500444
Lasso | Other 0% | 48 | 0.9500444
Lasso | Other 0% | 49 | 0.9500444
Lasso | Other 0% | 50 | 0.9500444
Lasso | FCC 20% | 1 | 0.9213317
Lasso | FCC 20% | 2 | 0.9213317
Lasso | FCC 20% | 3 | 0.9213317
Lasso | FCC 20% | 4 | 0.9213454
Lasso | FCC 20% | 5 | 0.9213958
Lasso | FCC 20% | 6 | 0.9213958
Lasso | FCC 20% | 7 | 0.9213958
Lasso | FCC 20% | 8 | 0.9213958
Lasso | FCC 20% | 9 | 0.9213958
Lasso | FCC 20% | 10 | 0.9213958
Lasso | FCC 20% | 11 | 0.9214273
Lasso | FCC 20% | 12 | 0.9214273
Lasso | FCC 20% | 13 | 0.9214273
Lasso | FCC 20% | 14 | 0.9214273
Lasso | FCC 20% | 15 | 0.9214273
Lasso | FCC 20% | 16 | 0.9214273
Lasso | FCC 20% | 17 | 0.9214273
Lasso | FCC 20% | 18 | 0.9214273
Lasso | FCC 20% | 19 | 0.9214273
Lasso | FCC 20% | 20 | 0.9214273
Lasso | FCC 20% | 21 | 0.9214273
Lasso | FCC 20% | 22 | 0.9214273
Lasso | FCC 20% | 23 | 0.9214273
Lasso | FCC 20% | 24 | 0.9214273
Lasso | FCC 20% | 25 | 0.9214273
Lasso | FCC 20% | 26 | 0.9214273
Lasso | FCC 20% | 27 | 0.9214273
Lasso | FCC 20% | 28 | 0.9214273
Lasso | FCC 20% | 29 | 0.9214273
Lasso | FCC 20% | 30 | 0.9214273
Lasso | FCC 20% | 31 | 0.9214273
Lasso | FCC 20% | 32 | 0.9214276
Lasso | FCC 20% | 33 | 0.9214278
Lasso | FCC 20% | 34 | 0.9214278
Lasso | FCC 20% | 35 | 0.9214278
Lasso | FCC 20% | 36 | 0.9214278
Lasso | FCC 20% | 37 | 0.9214278
Lasso | FCC 20% | 38 | 0.9214278
Lasso | FCC 20% | 39 | 0.9214278
Lasso | FCC 20% | 40 | 0.9214278
Lasso | FCC 20% | 41 | 0.9214278
Lasso | FCC 20% | 42 | 0.9214278
Lasso | FCC 20% | 43 | 0.9214278
Lasso | FCC 20% | 44 | 0.9214278
Lasso | FCC 20% | 45 | 0.9214278
Lasso | FCC 20% | 46 | 0.9214278
Lasso | FCC 20% | 47 | 0.9214278
Lasso | FCC 20% | 48 | 0.9214278
Lasso | FCC 20% | 49 | 0.9214278
Lasso | FCC 20% | 50 | 0.9214278
Lasso | HCP 20% | 1 | 0.7174171
Lasso | HCP 20% | 2 | 0.7174171
Lasso | HCP 20% | 3 | 0.7174171
Lasso | HCP 20% | 4 | 0.7174297
Lasso | HCP 20% | 5 | 0.7174297
Lasso | HCP 20% | 6 | 0.7174297
Lasso | HCP 20% | 7 | 0.7174297
Lasso | HCP 20% | 8 | 0.7174297
Lasso | HCP 20% | 9 | 0.7174297
Lasso | HCP 20% | 10 | 0.7174297
Lasso | HCP 20% | 11 | 0.7174297
Lasso | HCP 20% | 12 | 0.7174297
Lasso | HCP 20% | 13 | 0.7174297
Lasso | HCP 20% | 14 | 0.7174297
Lasso | HCP 20% | 15 | 0.7174297
Lasso | HCP 20% | 16 | 0.7174297
Lasso | HCP 20% | 17 | 0.7174297
Lasso | HCP 20% | 18 | 0.7174297
Lasso | HCP 20% | 19 | 0.7174297
Lasso | HCP 20% | 20 | 0.7174297
Lasso | HCP 20% | 21 | 0.7174297
Lasso | HCP 20% | 22 | 0.7174297
Lasso | HCP 20% | 23 | 0.7174297
Lasso | HCP 20% | 24 | 0.7174297
Lasso | HCP 20% | 25 | 0.7174297
Lasso | HCP 20% | 26 | 0.7174297
Lasso | HCP 20% | 27 | 0.7174297
Lasso | HCP 20% | 28 | 0.7174297
Lasso | HCP 20% | 29 | 0.7174297
Lasso | HCP 20% | 30 | 0.7174297
Lasso | HCP 20% | 31 | 0.7174297
Lasso | HCP 20% | 32 | 0.7174431
Lasso | HCP 20% | 33 | 0.7174431
Lasso | HCP 20% | 34 | 0.7174431
Lasso | HCP 20% | 35 | 0.7174431
Lasso | HCP 20% | 36 | 0.7174431
Lasso | HCP 20% | 37 | 0.7174431
Lasso | HCP 20% | 38 | 0.7174431
Lasso | HCP 20% | 39 | 0.7174431
Lasso | HCP 20% | 40 | 0.7174431
Lasso | HCP 20% | 41 | 0.7174431
Lasso | HCP 20% | 42 | 0.7174431
Lasso | HCP 20% | 43 | 0.7174431
Lasso | HCP 20% | 44 | 0.7174431
Lasso | HCP 20% | 45 | 0.7174431
Lasso | HCP 20% | 46 | 0.7174431
Lasso | HCP 20% | 47 | 0.7174431
Lasso | HCP 20% | 48 | 0.7174431
Lasso | HCP 20% | 49 | 0.7174431
Lasso | HCP 20% | 50 | 0.7174431
Lasso | BCC 20% | 1 | 0.6752937
Lasso | BCC 20% | 2 | 0.6752937
Lasso | BCC 20% | 3 | 0.6752937
Lasso | BCC 20% | 4 | 0.6786688
Lasso | BCC 20% | 5 | 0.7250736
Lasso | BCC 20% | 6 | 0.7250736
Lasso | BCC 20% | 7 | 0.7250736
Lasso | BCC 20% | 8 | 0.7250736
Lasso | BCC 20% | 9 | 0.7250736
Lasso | BCC 20% | 10 | 0.7288175
Lasso | BCC 20% | 11 | 0.7352272
Lasso | BCC 20% | 12 | 0.7352457
Lasso | BCC 20% | 13 | 0.7354232
Lasso | BCC 20% | 14 | 0.7355723
Lasso | BCC 20% | 15 | 0.7355723
Lasso | BCC 20% | 16 | 0.7355965
Lasso | BCC 20% | 17 | 0.7355965
Lasso | BCC 20% | 18 | 0.7355965
Lasso | BCC 20% | 19 | 0.7355965
Lasso | BCC 20% | 20 | 0.7355965
Lasso | BCC 20% | 21 | 0.7355965
Lasso | BCC 20% | 22 | 0.7355965
Lasso | BCC 20% | 23 | 0.7355965
Lasso | BCC 20% | 24 | 0.7355965
Lasso | BCC 20% | 25 | 0.7355965
Lasso | BCC 20% | 26 | 0.7356022
Lasso | BCC 20% | 27 | 0.7356022
Lasso | BCC 20% | 28 | 0.7356022
Lasso | BCC 20% | 29 | 0.7356022
Lasso | BCC 20% | 30 | 0.7356022
Lasso | BCC 20% | 31 | 0.7356022
Lasso | BCC 20% | 32 | 0.7356022
Lasso | BCC 20% | 33 | 0.7356022
Lasso | BCC 20% | 34 | 0.7356022
Lasso | BCC 20% | 35 | 0.7356022
Lasso | BCC 20% | 36 | 0.7356022
Lasso | BCC 20% | 37 | 0.7356022
Lasso | BCC 20% | 38 | 0.7356022
Lasso | BCC 20% | 39 | 0.7356022
Lasso | BCC 20% | 40 | 0.7356022
Lasso | BCC 20% | 41 | 0.7356022
Lasso | BCC 20% | 42 | 0.7356022
Lasso | BCC 20% | 43 | 0.7356022
Lasso | BCC 20% | 44 | 0.7356022
Lasso | BCC 20% | 45 | 0.7356022
Lasso | BCC 20% | 46 | 0.7356022
Lasso | BCC 20% | 47 | 0.7356022
Lasso | BCC 20% | 48 | 0.7356022
Lasso | BCC 20% | 49 | 0.7356022
Lasso | BCC 20% | 50 | 0.7356022
Lasso | Other 20% | 1 | 0.9520292
Lasso | Other 20% | 2 | 0.9520292
Lasso | Other 20% | 3 | 0.9520292
Lasso | Other 20% | 4 | 0.9520315
Lasso | Other 20% | 5 | 0.9520561
Lasso | Other 20% | 6 | 0.9520561
Lasso | Other 20% | 7 | 0.9520561
Lasso | Other 20% | 8 | 0.9520561
Lasso | Other 20% | 9 | 0.9520561
Lasso | Other 20% | 10 | 0.9520632
Lasso | Other 20% | 11 | 0.9520824
Lasso | Other 20% | 12 | 0.9520824
Lasso | Other 20% | 13 | 0.9520824
Lasso | Other 20% | 14 | 0.9520824
Lasso | Other 20% | 15 | 0.9520835
Lasso | Other 20% | 16 | 0.9520836
Lasso | Other 20% | 17 | 0.9520836
Lasso | Other 20% | 18 | 0.9520839
Lasso | Other 20% | 19 | 0.9520839
Lasso | Other 20% | 20 | 0.9520839
Lasso | Other 20% | 21 | 0.9520839
Lasso | Other 20% | 22 | 0.9520839
Lasso | Other 20% | 23 | 0.9520839
Lasso | Other 20% | 24 | 0.9520839
Lasso | Other 20% | 25 | 0.9520839
Lasso | Other 20% | 26 | 0.9520839
Lasso | Other 20% | 27 | 0.9520839
Lasso | Other 20% | 28 | 0.9520839
Lasso | Other 20% | 29 | 0.9520839
Lasso | Other 20% | 30 | 0.9520839
Lasso | Other 20% | 31 | 0.9520839
Lasso | Other 20% | 32 | 0.9520839
Lasso | Other 20% | 33 | 0.9520839
Lasso | Other 20% | 34 | 0.9520839
Lasso | Other 20% | 35 | 0.9520839
Lasso | Other 20% | 36 | 0.9520839
Lasso | Other 20% | 37 | 0.9520839
Lasso | Other 20% | 38 | 0.9520839
Lasso | Other 20% | 39 | 0.9520839
Lasso | Other 20% | 40 | 0.9520839
Lasso | Other 20% | 41 | 0.9520839
Lasso | Other 20% | 42 | 0.9520839
Lasso | Other 20% | 43 | 0.9520839
Lasso | Other 20% | 44 | 0.9520839
Lasso | Other 20% | 45 | 0.9520839
Lasso | Other 20% | 46 | 0.9520839
Lasso | Other 20% | 47 | 0.9520839
Lasso | Other 20% | 48 | 0.9520839
Lasso | Other 20% | 49 | 0.9520839
Lasso | Other 20% | 50 | 0.9520839
MLP | Young's modulus | 1 | 0.9918953
MLP | Young's modulus | 2 | 0.9918953
MLP | Young's modulus | 3 | 0.9918953
MLP | Young's modulus | 4 | 0.9918953
MLP | Young's modulus | 5 | 0.9918953
MLP | Young's modulus | 6 | 0.9918953
MLP | Young's modulus | 7 | 0.9918953
MLP | Young's modulus | 8 | 0.9918953
MLP | Young's modulus | 9 | 0.9918953
MLP | Young's modulus | 10 | 0.9918953
MLP | Young's modulus | 11 | 0.9918953
MLP | Young's modulus | 12 | 0.9918953
MLP | Young's modulus | 13 | 0.9918953
MLP | Young's modulus | 14 | 0.9918953
MLP | Young's modulus | 15 | 0.9918953
MLP | Young's modulus | 16 | 0.9918953
MLP | Young's modulus | 17 | 0.9918953
MLP | Young's modulus | 18 | 0.9918953
MLP | Young's modulus | 19 | 0.9927389
MLP | Young's modulus | 20 | 0.9927389
MLP | Young's modulus | 21 | 0.9927389
MLP | Young's modulus | 22 | 0.9927389
MLP | Young's modulus | 23 | 0.9927389
MLP | Young's modulus | 24 | 0.9930976
MLP | Young's modulus | 25 | 0.9930976
MLP | Young's modulus | 26 | 0.9930976
MLP | Young's modulus | 27 | 0.9930976
MLP | Young's modulus | 28 | 0.993117
MLP | Young's modulus | 29 | 0.993117
MLP | Young's modulus | 30 | 0.993117
MLP | Young's modulus | 31 | 0.993117
MLP | Young's modulus | 32 | 0.9931277
MLP | Young's modulus | 33 | 0.9931277
MLP | Young's modulus | 34 | 0.9931277
MLP | Young's modulus | 35 | 0.9931277
MLP | Young's modulus | 36 | 0.9932247
MLP | Young's modulus | 37 | 0.9932247
MLP | Young's modulus | 38 | 0.9932247
MLP | Young's modulus | 39 | 0.9932247
MLP | Young's modulus | 40 | 0.9932247
MLP | Young's modulus | 41 | 0.9932247
MLP | Young's modulus | 42 | 0.9932247
MLP | Young's modulus | 43 | 0.9932247
MLP | Young's modulus | 44 | 0.9932247
MLP | Young's modulus | 45 | 0.9932247
MLP | Young's modulus | 46 | 0.9932247
MLP | Young's modulus | 47 | 0.9932247
MLP | Young's modulus | 48 | 0.9932247
MLP | Young's modulus | 49 | 0.9932247
MLP | Young's modulus | 50 | 0.9932247
MLP | UTS | 1 | 0.990837
MLP | UTS | 2 | 0.990837
MLP | UTS | 3 | 0.990837
MLP | UTS | 4 | 0.990837
MLP | UTS | 5 | 0.990837
MLP | UTS | 6 | 0.990837
MLP | UTS | 7 | 0.990837
MLP | UTS | 8 | 0.990837
MLP | UTS | 9 | 0.990837
MLP | UTS | 10 | 0.990837
MLP | UTS | 11 | 0.990837
MLP | UTS | 12 | 0.990837
MLP | UTS | 13 | 0.990837
MLP | UTS | 14 | 0.990837
MLP | UTS | 15 | 0.990837
MLP | UTS | 16 | 0.990837
MLP | UTS | 17 | 0.9912168
MLP | UTS | 18 | 0.9912168
MLP | UTS | 19 | 0.9915437
MLP | UTS | 20 | 0.9915437
MLP | UTS | 21 | 0.9917282
MLP | UTS | 22 | 0.9920042
MLP | UTS | 23 | 0.9920042
MLP | UTS | 24 | 0.9920042
MLP | UTS | 25 | 0.9920042
MLP | UTS | 26 | 0.9920042
MLP | UTS | 27 | 0.9920042
MLP | UTS | 28 | 0.9920042
MLP | UTS | 29 | 0.9920042
MLP | UTS | 30 | 0.9920042
MLP | UTS | 31 | 0.9920042
MLP | UTS | 32 | 0.9920042
MLP | UTS | 33 | 0.9920042
MLP | UTS | 34 | 0.9920042
MLP | UTS | 35 | 0.9920042
MLP | UTS | 36 | 0.9921431
MLP | UTS | 37 | 0.9921431
MLP | UTS | 38 | 0.9921431
MLP | UTS | 39 | 0.9921431
MLP | UTS | 40 | 0.9921431
MLP | UTS | 41 | 0.9921431
MLP | UTS | 42 | 0.9921431
MLP | UTS | 43 | 0.9921431
MLP | UTS | 44 | 0.9921431
MLP | UTS | 45 | 0.9921431
MLP | UTS | 46 | 0.9921431
MLP | UTS | 47 | 0.9921431
MLP | UTS | 48 | 0.9921431
MLP | UTS | 49 | 0.9921431
MLP | UTS | 50 | 0.9921431
MLP | Disloc 0% | 1 | 0.979283
MLP | Disloc 0% | 2 | 0.979283
MLP | Disloc 0% | 3 | 0.979283
MLP | Disloc 0% | 4 | 0.979283
MLP | Disloc 0% | 5 | 0.979283
MLP | Disloc 0% | 6 | 0.979283
MLP | Disloc 0% | 7 | 0.979283
MLP | Disloc 0% | 8 | 0.979283
MLP | Disloc 0% | 9 | 0.979283
MLP | Disloc 0% | 10 | 0.979283
MLP | Disloc 0% | 11 | 0.979283
MLP | Disloc 0% | 12 | 0.9803365
MLP | Disloc 0% | 13 | 0.9803365
MLP | Disloc 0% | 14 | 0.9803365
MLP | Disloc 0% | 15 | 0.9803365
MLP | Disloc 0% | 16 | 0.9803365
MLP | Disloc 0% | 17 | 0.9803365
MLP | Disloc 0% | 18 | 0.9803365
MLP | Disloc 0% | 19 | 0.9803365
MLP | Disloc 0% | 20 | 0.9803365
MLP | Disloc 0% | 21 | 0.9803365
MLP | Disloc 0% | 22 | 0.9803365
MLP | Disloc 0% | 23 | 0.9803365
MLP | Disloc 0% | 24 | 0.9803614
MLP | Disloc 0% | 25 | 0.9803614
MLP | Disloc 0% | 26 | 0.980771
MLP | Disloc 0% | 27 | 0.980771
MLP | Disloc 0% | 28 | 0.980771
MLP | Disloc 0% | 29 | 0.980771
MLP | Disloc 0% | 30 | 0.9809894
MLP | Disloc 0% | 31 | 0.9809894
MLP | Disloc 0% | 32 | 0.9809894
MLP | Disloc 0% | 33 | 0.9809894
MLP | Disloc 0% | 34 | 0.9809894
MLP | Disloc 0% | 35 | 0.9809894
MLP | Disloc 0% | 36 | 0.9809894
MLP | Disloc 0% | 37 | 0.9809894
MLP | Disloc 0% | 38 | 0.9809894
MLP | Disloc 0% | 39 | 0.9809894
MLP | Disloc 0% | 40 | 0.9809894
MLP | Disloc 0% | 41 | 0.9813385
MLP | Disloc 0% | 42 | 0.9813385
MLP | Disloc 0% | 43 | 0.9813385
MLP | Disloc 0% | 44 | 0.9813385
MLP | Disloc 0% | 45 | 0.9817415
MLP | Disloc 0% | 46 | 0.9817415
MLP | Disloc 0% | 47 | 0.9820222
MLP | Disloc 0% | 48 | 0.9820222
MLP | Disloc 0% | 49 | 0.9820222
MLP | Disloc 0% | 50 | 0.9822366
MLP | Disloc 20% | 1 | 0.9272809
MLP | Disloc 20% | 2 | 0.9272809
MLP | Disloc 20% | 3 | 0.9277604
MLP | Disloc 20% | 4 | 0.9277604
MLP | Disloc 20% | 5 | 0.9285981
MLP | Disloc 20% | 6 | 0.9285981
MLP | Disloc 20% | 7 | 0.9285981
MLP | Disloc 20% | 8 | 0.9285981
MLP | Disloc 20% | 9 | 0.9285981
MLP | Disloc 20% | 10 | 0.9285981
MLP | Disloc 20% | 11 | 0.9285981
MLP | Disloc 20% | 12 | 0.9285981
MLP | Disloc 20% | 13 | 0.9295712
MLP | Disloc 20% | 14 | 0.9295712
MLP | Disloc 20% | 15 | 0.9295712
MLP | Disloc 20% | 16 | 0.9323756
MLP | Disloc 20% | 17 | 0.9323756
MLP | Disloc 20% | 18 | 0.9323756
MLP | Disloc 20% | 19 | 0.9323756
MLP | Disloc 20% | 20 | 0.9323756
MLP | Disloc 20% | 21 | 0.9323756
MLP | Disloc 20% | 22 | 0.9323756
MLP | Disloc 20% | 23 | 0.9323756
MLP | Disloc 20% | 24 | 0.9323756
MLP | Disloc 20% | 25 | 0.9323756
MLP | Disloc 20% | 26 | 0.9323756
MLP | Disloc 20% | 27 | 0.9323756
MLP | Disloc 20% | 28 | 0.9323756
MLP | Disloc 20% | 29 | 0.9323756
MLP | Disloc 20% | 30 | 0.9323756
MLP | Disloc 20% | 31 | 0.9340085
MLP | Disloc 20% | 32 | 0.9353777
MLP | Disloc 20% | 33 | 0.9361842
MLP | Disloc 20% | 34 | 0.9361842
MLP | Disloc 20% | 35 | 0.9361842
MLP | Disloc 20% | 36 | 0.9361842
MLP | Disloc 20% | 37 | 0.9361842
MLP | Disloc 20% | 38 | 0.9361842
MLP | Disloc 20% | 39 | 0.9361842
MLP | Disloc 20% | 40 | 0.9361842
MLP | Disloc 20% | 41 | 0.9361842
MLP | Disloc 20% | 42 | 0.9361842
MLP | Disloc 20% | 43 | 0.9361842
MLP | Disloc 20% | 44 | 0.9361842
MLP | Disloc 20% | 45 | 0.9361842
MLP | Disloc 20% | 46 | 0.9361842
MLP | Disloc 20% | 47 | 0.9361842
MLP | Disloc 20% | 48 | 0.9361842
MLP | Disloc 20% | 49 | 0.9361842
MLP | Disloc 20% | 50 | 0.9361842
MLP | FCC 0% | 1 | 0.9847064
MLP | FCC 0% | 2 | 0.9847064
MLP | FCC 0% | 3 | 0.9847064
MLP | FCC 0% | 4 | 0.9847064
MLP | FCC 0% | 5 | 0.9847064
MLP | FCC 0% | 6 | 0.9847064
MLP | FCC 0% | 7 | 0.9847064
MLP | FCC 0% | 8 | 0.9847064
MLP | FCC 0% | 9 | 0.9847064
MLP | FCC 0% | 10 | 0.9847064
MLP | FCC 0% | 11 | 0.9852961
MLP | FCC 0% | 12 | 0.9852961
MLP | FCC 0% | 13 | 0.9852961
MLP | FCC 0% | 14 | 0.9852961
MLP | FCC 0% | 15 | 0.9852961
MLP | FCC 0% | 16 | 0.9852961
MLP | FCC 0% | 17 | 0.9852961
MLP | FCC 0% | 18 | 0.9852961
MLP | FCC 0% | 19 | 0.9884481
MLP | FCC 0% | 20 | 0.9884481
MLP | FCC 0% | 21 | 0.9884481
MLP | FCC 0% | 22 | 0.9884481
MLP | FCC 0% | 23 | 0.9895133
MLP | FCC 0% | 24 | 0.9895133
MLP | FCC 0% | 25 | 0.9895133
MLP | FCC 0% | 26 | 0.9895133
MLP | FCC 0% | 27 | 0.9895133
MLP | FCC 0% | 28 | 0.9895133
MLP | FCC 0% | 29 | 0.9895133
MLP | FCC 0% | 30 | 0.9895133
MLP | FCC 0% | 31 | 0.9895133
MLP | FCC 0% | 32 | 0.9895133
MLP | FCC 0% | 33 | 0.9895133
MLP | FCC 0% | 34 | 0.9895133
MLP | FCC 0% | 35 | 0.9895133
MLP | FCC 0% | 36 | 0.9895133
MLP | FCC 0% | 37 | 0.9895133
MLP | FCC 0% | 38 | 0.9895133
MLP | FCC 0% | 39 | 0.9895133
MLP | FCC 0% | 40 | 0.9895133
MLP | FCC 0% | 41 | 0.9895133
MLP | FCC 0% | 42 | 0.9895133
MLP | FCC 0% | 43 | 0.9895133
MLP | FCC 0% | 44 | 0.9895133
MLP | FCC 0% | 45 | 0.9895133
MLP | FCC 0% | 46 | 0.9895133
MLP | FCC 0% | 47 | 0.9895133
MLP | FCC 0% | 48 | 0.9895133
MLP | FCC 0% | 49 | 0.9895133
MLP | FCC 0% | 50 | 0.9895133
MLP | HCP 0% | 1 | 0.7343574
MLP | HCP 0% | 2 | 0.7343574
MLP | HCP 0% | 3 | 0.7343574
MLP | HCP 0% | 4 | 0.7343574
MLP | HCP 0% | 5 | 0.7467305
MLP | HCP 0% | 6 | 0.7467305
MLP | HCP 0% | 7 | 0.7467305
MLP | HCP 0% | 8 | 0.7467305
MLP | HCP 0% | 9 | 0.7822365
MLP | HCP 0% | 10 | 0.7822365
MLP | HCP 0% | 11 | 0.7822365
MLP | HCP 0% | 12 | 0.7822365
MLP | HCP 0% | 13 | 0.7822365
MLP | HCP 0% | 14 | 0.7822365
MLP | HCP 0% | 15 | 0.7822365
MLP | HCP 0% | 16 | 0.7822365
MLP | HCP 0% | 17 | 0.7822365
MLP | HCP 0% | 18 | 0.7822365
MLP | HCP 0% | 19 | 0.7822365
MLP | HCP 0% | 20 | 0.7822365
MLP | HCP 0% | 21 | 0.7920097
MLP | HCP 0% | 22 | 0.7947524
MLP | HCP 0% | 23 | 0.7947524
MLP | HCP 0% | 24 | 0.7947524
MLP | HCP 0% | 25 | 0.7947524
MLP | HCP 0% | 26 | 0.7947524
MLP | HCP 0% | 27 | 0.7947524
MLP | HCP 0% | 28 | 0.7947524
MLP | HCP 0% | 29 | 0.7947524
MLP | HCP 0% | 30 | 0.7947524
MLP | HCP 0% | 31 | 0.7947524
MLP | HCP 0% | 32 | 0.7947524
MLP | HCP 0% | 33 | 0.7947524
MLP | HCP 0% | 34 | 0.7947524
MLP | HCP 0% | 35 | 0.7947524
MLP | HCP 0% | 36 | 0.7947524
MLP | HCP 0% | 37 | 0.7947524
MLP | HCP 0% | 38 | 0.7947524
MLP | HCP 0% | 39 | 0.7947524
MLP | HCP 0% | 40 | 0.7947524
MLP | HCP 0% | 41 | 0.7947524
MLP | HCP 0% | 42 | 0.7947524
MLP | HCP 0% | 43 | 0.7947524
MLP | HCP 0% | 44 | 0.7947524
MLP | HCP 0% | 45 | 0.7947524
MLP | HCP 0% | 46 | 0.7947524
MLP | HCP 0% | 47 | 0.7947524
MLP | HCP 0% | 48 | 0.7947524
MLP | HCP 0% | 49 | 0.7947524
MLP | HCP 0% | 50 | 0.7947524
MLP | BCC 0% | 1 | 0.4663264
MLP | BCC 0% | 2 | 0.4663264
MLP | BCC 0% | 3 | 0.4663264
MLP | BCC 0% | 4 | 0.4663264
MLP | BCC 0% | 5 | 0.6116859
MLP | BCC 0% | 6 | 0.6116859
MLP | BCC 0% | 7 | 0.6116859
MLP | BCC 0% | 8 | 0.6116859
MLP | BCC 0% | 9 | 0.761284
MLP | BCC 0% | 10 | 0.761284
MLP | BCC 0% | 11 | 0.7937375
MLP | BCC 0% | 12 | 0.8102907
MLP | BCC 0% | 13 | 0.8102907
MLP | BCC 0% | 14 | 0.8102907
MLP | BCC 0% | 15 | 0.8102907
MLP | BCC 0% | 16 | 0.8102907
MLP | BCC 0% | 17 | 0.8102907
MLP | BCC 0% | 18 | 0.8146238
MLP | BCC 0% | 19 | 0.8146238
MLP | BCC 0% | 20 | 0.8146238
MLP | BCC 0% | 21 | 0.8146238
MLP | BCC 0% | 22 | 0.8160414
MLP | BCC 0% | 23 | 0.8160414
MLP | BCC 0% | 24 | 0.8160414
MLP | BCC 0% | 25 | 0.8224327
MLP | BCC 0% | 26 | 0.8224327
MLP | BCC 0% | 27 | 0.8224327
MLP | BCC 0% | 28 | 0.8224327
MLP | BCC 0% | 29 | 0.8224327
MLP | BCC 0% | 30 | 0.8224327
MLP | BCC 0% | 31 | 0.8224327
MLP | BCC 0% | 32 | 0.8224327
MLP | BCC 0% | 33 | 0.8224327
MLP | BCC 0% | 34 | 0.8224327
MLP | BCC 0% | 35 | 0.8224327
MLP | BCC 0% | 36 | 0.8224327
MLP | BCC 0% | 37 | 0.8224327
MLP | BCC 0% | 38 | 0.8224327
MLP | BCC 0% | 39 | 0.8224327
MLP | BCC 0% | 40 | 0.8224327
MLP | BCC 0% | 41 | 0.826948
MLP | BCC 0% | 42 | 0.826948
MLP | BCC 0% | 43 | 0.826948
MLP | BCC 0% | 44 | 0.826948
MLP | BCC 0% | 45 | 0.826948
MLP | BCC 0% | 46 | 0.826948
MLP | BCC 0% | 47 | 0.826948
MLP | BCC 0% | 48 | 0.826948
MLP | BCC 0% | 49 | 0.826948
MLP | BCC 0% | 50 | 0.826948
MLP | Other 0% | 1 | 0.9971836
MLP | Other 0% | 2 | 0.9971836
MLP | Other 0% | 3 | 0.9971836
MLP | Other 0% | 4 | 0.9971836
MLP | Other 0% | 5 | 0.9971836
MLP | Other 0% | 6 | 0.9971836
MLP | Other 0% | 7 | 0.9971836
MLP | Other 0% | 8 | 0.9971836
MLP | Other 0% | 9 | 0.9971836
MLP | Other 0% | 10 | 0.9971836
MLP | Other 0% | 11 | 0.9971836
MLP | Other 0% | 12 | 0.9975565
MLP | Other 0% | 13 | 0.9975565
MLP | Other 0% | 14 | 0.9976249
MLP | Other 0% | 15 | 0.9976249
MLP | Other 0% | 16 | 0.9976249
MLP | Other 0% | 17 | 0.9976249
MLP | Other 0% | 18 | 0.9976249
MLP | Other 0% | 19 | 0.9980838
MLP | Other 0% | 20 | 0.9980838
MLP | Other 0% | 21 | 0.9980838
MLP | Other 0% | 22 | 0.9983371
MLP | Other 0% | 23 | 0.9983719
MLP | Other 0% | 24 | 0.9983719
MLP | Other 0% | 25 | 0.9983719
MLP | Other 0% | 26 | 0.9983719
MLP | Other 0% | 27 | 0.9983719
MLP | Other 0% | 28 | 0.9983719
MLP | Other 0% | 29 | 0.9983719
MLP | Other 0% | 30 | 0.9983719
MLP | Other 0% | 31 | 0.9983719
MLP | Other 0% | 32 | 0.9985171
MLP | Other 0% | 33 | 0.9985171
MLP | Other 0% | 34 | 0.9985171
MLP | Other 0% | 35 | 0.9985171
MLP | Other 0% | 36 | 0.9985171
MLP | Other 0% | 37 | 0.9985171
MLP | Other 0% | 38 | 0.9985171
MLP | Other 0% | 39 | 0.9985171
MLP | Other 0% | 40 | 0.9985171
MLP | Other 0% | 41 | 0.9985171
MLP | Other 0% | 42 | 0.9985171
MLP | Other 0% | 43 | 0.9985171
MLP | Other 0% | 44 | 0.9985171
MLP | Other 0% | 45 | 0.9985171
MLP | Other 0% | 46 | 0.9985171
MLP | Other 0% | 47 | 0.9985171
MLP | Other 0% | 48 | 0.9985171
MLP | Other 0% | 49 | 0.9985171
MLP | Other 0% | 50 | 0.9985171
MLP | FCC 20% | 1 | 0.9477907
MLP | FCC 20% | 2 | 0.9477907
MLP | FCC 20% | 3 | 0.9477907
MLP | FCC 20% | 4 | 0.9477907
MLP | FCC 20% | 5 | 0.9477907
MLP | FCC 20% | 6 | 0.9477907
MLP | FCC 20% | 7 | 0.9477907
MLP | FCC 20% | 8 | 0.9477907
MLP | FCC 20% | 9 | 0.9477907
MLP | FCC 20% | 10 | 0.9477907
MLP | FCC 20% | 11 | 0.9507878
MLP | FCC 20% | 12 | 0.9507878
MLP | FCC 20% | 13 | 0.9507878
MLP | FCC 20% | 14 | 0.9507878
MLP | FCC 20% | 15 | 0.9507878
MLP | FCC 20% | 16 | 0.9507878
MLP | FCC 20% | 17 | 0.9507878
MLP | FCC 20% | 18 | 0.9507878
MLP | FCC 20% | 19 | 0.9529048
MLP | FCC 20% | 20 | 0.9529048
MLP | FCC 20% | 21 | 0.953627
MLP | FCC 20% | 22 | 0.953627
MLP | FCC 20% | 23 | 0.953627
MLP | FCC 20% | 24 | 0.9542475
MLP | FCC 20% | 25 | 0.9542475
MLP | FCC 20% | 26 | 0.9542475
MLP | FCC 20% | 27 | 0.9542475
MLP | FCC 20% | 28 | 0.9542475
MLP | FCC 20% | 29 | 0.9542475
MLP | FCC 20% | 30 | 0.9542475
MLP | FCC 20% | 31 | 0.9542475
MLP | FCC 20% | 32 | 0.9543535
MLP | FCC 20% | 33 | 0.9543535
MLP | FCC 20% | 34 | 0.9543535
MLP | FCC 20% | 35 | 0.9543535
MLP | FCC 20% | 36 | 0.9543535
MLP | FCC 20% | 37 | 0.9543535
MLP | FCC 20% | 38 | 0.9543535
MLP | FCC 20% | 39 | 0.9546413
MLP | FCC 20% | 40 | 0.9546413
MLP | FCC 20% | 41 | 0.9546413
MLP | FCC 20% | 42 | 0.9546413
MLP | FCC 20% | 43 | 0.9546413
MLP | FCC 20% | 44 | 0.9546413
MLP | FCC 20% | 45 | 0.9546413
MLP | FCC 20% | 46 | 0.9546413
MLP | FCC 20% | 47 | 0.9546413
MLP | FCC 20% | 48 | 0.9546413
MLP | FCC 20% | 49 | 0.9546413
MLP | FCC 20% | 50 | 0.9546413
MLP | HCP 20% | 1 | 0.7877571
MLP | HCP 20% | 2 | 0.7877571
MLP | HCP 20% | 3 | 0.7942082
MLP | HCP 20% | 4 | 0.7942082
MLP | HCP 20% | 5 | 0.7942082
MLP | HCP 20% | 6 | 0.7942082
MLP | HCP 20% | 7 | 0.7942082
MLP | HCP 20% | 8 | 0.7942082
MLP | HCP 20% | 9 | 0.7942082
MLP | HCP 20% | 10 | 0.7942082
MLP | HCP 20% | 11 | 0.7942082
MLP | HCP 20% | 12 | 0.7942082
MLP | HCP 20% | 13 | 0.7960401
MLP | HCP 20% | 14 | 0.7960401
MLP | HCP 20% | 15 | 0.8054866
MLP | HCP 20% | 16 | 0.8054866
MLP | HCP 20% | 17 | 0.8054866
MLP | HCP 20% | 18 | 0.8054866
MLP | HCP 20% | 19 | 0.8054866
MLP | HCP 20% | 20 | 0.8172011
MLP | HCP 20% | 21 | 0.8172011
MLP | HCP 20% | 22 | 0.8172011
MLP | HCP 20% | 23 | 0.8172011
MLP | HCP 20% | 24 | 0.8208918
MLP | HCP 20% | 25 | 0.8208918
MLP | HCP 20% | 26 | 0.8213713
MLP | HCP 20% | 27 | 0.8213713
MLP | HCP 20% | 28 | 0.8213713
MLP | HCP 20% | 29 | 0.8213713
MLP | HCP 20% | 30 | 0.8213713
MLP | HCP 20% | 31 | 0.8213713
MLP | HCP 20% | 32 | 0.8213713
MLP | HCP 20% | 33 | 0.8248425
MLP | HCP 20% | 34 | 0.8248425
MLP | HCP 20% | 35 | 0.8248425
MLP | HCP 20% | 36 | 0.8248425
MLP | HCP 20% | 37 | 0.8248425
MLP | HCP 20% | 38 | 0.8248425
MLP | HCP 20% | 39 | 0.8248425
MLP | HCP 20% | 40 | 0.8248425
MLP | HCP 20% | 41 | 0.8248425
MLP | HCP 20% | 42 | 0.8248425
MLP | HCP 20% | 43 | 0.8248425
MLP | HCP 20% | 44 | 0.8248425
MLP | HCP 20% | 45 | 0.8248425
MLP | HCP 20% | 46 | 0.8248425
MLP | HCP 20% | 47 | 0.8248425
MLP | HCP 20% | 48 | 0.8248425
MLP | HCP 20% | 49 | 0.8248425
MLP | HCP 20% | 50 | 0.8248425
MLP | BCC 20% | 1 | 0.9264519
MLP | BCC 20% | 2 | 0.9264519
MLP | BCC 20% | 3 | 0.9264519
MLP | BCC 20% | 4 | 0.9264519
MLP | BCC 20% | 5 | 0.9264519
MLP | BCC 20% | 6 | 0.9264519
MLP | BCC 20% | 7 | 0.9264519
MLP | BCC 20% | 8 | 0.9264519
MLP | BCC 20% | 9 | 0.9264519
MLP | BCC 20% | 10 | 0.9264519
MLP | BCC 20% | 11 | 0.9264519
MLP | BCC 20% | 12 | 0.9289665
MLP | BCC 20% | 13 | 0.9289665
MLP | BCC 20% | 14 | 0.9289665
MLP | BCC 20% | 15 | 0.9289665
MLP | BCC 20% | 16 | 0.9289665
MLP | BCC 20% | 17 | 0.9289665
MLP | BCC 20% | 18 | 0.9289665
MLP | BCC 20% | 19 | 0.9289665
MLP | BCC 20% | 20 | 0.9289665
MLP | BCC 20% | 21 | 0.9289665
MLP | BCC 20% | 22 | 0.9289742
MLP | BCC 20% | 23 | 0.9289742
MLP | BCC 20% | 24 | 0.9289742
MLP | BCC 20% | 25 | 0.9289742
MLP | BCC 20% | 26 | 0.9289742
MLP | BCC 20% | 27 | 0.9289742
MLP | BCC 20% | 28 | 0.9289742
MLP | BCC 20% | 29 | 0.9289742
MLP | BCC 20% | 30 | 0.9289742
MLP | BCC 20% | 31 | 0.9289742
MLP | BCC 20% | 32 | 0.9289742
MLP | BCC 20% | 33 | 0.9325582
MLP | BCC 20% | 34 | 0.9325582
MLP | BCC 20% | 35 | 0.9325582
MLP | BCC 20% | 36 | 0.9325582
MLP | BCC 20% | 37 | 0.9325582
MLP | BCC 20% | 38 | 0.9325582
MLP | BCC 20% | 39 | 0.9325582
MLP | BCC 20% | 40 | 0.9325582
MLP | BCC 20% | 41 | 0.9325582
MLP | BCC 20% | 42 | 0.9325582
MLP | BCC 20% | 43 | 0.9325582
MLP | BCC 20% | 44 | 0.9325582
MLP | BCC 20% | 45 | 0.9325582
MLP | BCC 20% | 46 | 0.9325582
MLP | BCC 20% | 47 | 0.9325582
MLP | BCC 20% | 48 | 0.9325582
MLP | BCC 20% | 49 | 0.9325582
MLP | BCC 20% | 50 | 0.9325582
MLP | Other 20% | 1 | 0.9960228
MLP | Other 20% | 2 | 0.9960228
MLP | Other 20% | 3 | 0.9961147
MLP | Other 20% | 4 | 0.9961147
MLP | Other 20% | 5 | 0.9961147
MLP | Other 20% | 6 | 0.9961147
MLP | Other 20% | 7 | 0.9961147
MLP | Other 20% | 8 | 0.9961147
MLP | Other 20% | 9 | 0.9961147
MLP | Other 20% | 10 | 0.9961147
MLP | Other 20% | 11 | 0.9961147
MLP | Other 20% | 12 | 0.9962986
MLP | Other 20% | 13 | 0.9962986
MLP | Other 20% | 14 | 0.9962986
MLP | Other 20% | 15 | 0.9962986
MLP | Other 20% | 16 | 0.9962986
MLP | Other 20% | 17 | 0.9962986
MLP | Other 20% | 18 | 0.9962986
MLP | Other 20% | 19 | 0.9975033
MLP | Other 20% | 20 | 0.9975033
MLP | Other 20% | 21 | 0.9975033
MLP | Other 20% | 22 | 0.9975033
MLP | Other 20% | 23 | 0.9975033
MLP | Other 20% | 24 | 0.9975033
MLP | Other 20% | 25 | 0.9975033
MLP | Other 20% | 26 | 0.9975033
MLP | Other 20% | 27 | 0.9975033
MLP | Other 20% | 28 | 0.9975033
MLP | Other 20% | 29 | 0.9975033
MLP | Other 20% | 30 | 0.9975033
MLP | Other 20% | 31 | 0.9975033
MLP | Other 20% | 32 | 0.9975033
MLP | Other 20% | 33 | 0.9975033
MLP | Other 20% | 34 | 0.9975033
MLP | Other 20% | 35 | 0.9975033
MLP | Other 20% | 36 | 0.9975182
MLP | Other 20% | 37 | 0.9975182
MLP | Other 20% | 38 | 0.9975182
MLP | Other 20% | 39 | 0.9975182
MLP | Other 20% | 40 | 0.9975182
MLP | Other 20% | 41 | 0.9975182
MLP | Other 20% | 42 | 0.9975182
MLP | Other 20% | 43 | 0.9975182
MLP | Other 20% | 44 | 0.9975182
MLP | Other 20% | 45 | 0.9975182
MLP | Other 20% | 46 | 0.9975182
MLP | Other 20% | 47 | 0.9975182
MLP | Other 20% | 48 | 0.9975182
MLP | Other 20% | 49 | 0.9975182
MLP | Other 20% | 50 | 0.9975182

## Supp_Fig_7
model | target | trial | best_val_r2
DeepMLP | Young's modulus | 1 | 0.9924733
DeepMLP | Young's modulus | 2 | 0.9924733
DeepMLP | Young's modulus | 3 | 0.9924733
DeepMLP | Young's modulus | 4 | 0.9924733
DeepMLP | Young's modulus | 5 | 0.9924733
DeepMLP | Young's modulus | 6 | 0.9924733
DeepMLP | Young's modulus | 7 | 0.9934397
DeepMLP | Young's modulus | 8 | 0.9934397
DeepMLP | Young's modulus | 9 | 0.9934397
DeepMLP | Young's modulus | 10 | 0.9934397
DeepMLP | Young's modulus | 11 | 0.9934397
DeepMLP | Young's modulus | 12 | 0.9942349
DeepMLP | Young's modulus | 13 | 0.9942349
DeepMLP | Young's modulus | 14 | 0.9945375
DeepMLP | Young's modulus | 15 | 0.9945375
DeepMLP | Young's modulus | 16 | 0.9945375
DeepMLP | Young's modulus | 17 | 0.9949526
DeepMLP | Young's modulus | 18 | 0.9949526
DeepMLP | Young's modulus | 19 | 0.9949526
DeepMLP | Young's modulus | 20 | 0.9949526
DeepMLP | Young's modulus | 21 | 0.9949526
DeepMLP | Young's modulus | 22 | 0.9949526
DeepMLP | Young's modulus | 23 | 0.9949526
DeepMLP | Young's modulus | 24 | 0.9949526
DeepMLP | Young's modulus | 25 | 0.9949526
DeepMLP | Young's modulus | 26 | 0.9949526
DeepMLP | Young's modulus | 27 | 0.9949526
DeepMLP | Young's modulus | 28 | 0.9949526
DeepMLP | Young's modulus | 29 | 0.9949526
DeepMLP | Young's modulus | 30 | 0.9949526
DeepMLP | UTS | 1 | 0.9071909
DeepMLP | UTS | 2 | 0.943347
DeepMLP | UTS | 3 | 0.9495925
DeepMLP | UTS | 4 | 0.9495925
DeepMLP | UTS | 5 | 0.9735337
DeepMLP | UTS | 6 | 0.9735337
DeepMLP | UTS | 7 | 0.9735337
DeepMLP | UTS | 8 | 0.9735337
DeepMLP | UTS | 9 | 0.9735337
DeepMLP | UTS | 10 | 0.9735337
DeepMLP | UTS | 11 | 0.9825706
DeepMLP | UTS | 12 | 0.9825706
DeepMLP | UTS | 13 | 0.9833539
DeepMLP | UTS | 14 | 0.9833539
DeepMLP | UTS | 15 | 0.9833539
DeepMLP | UTS | 16 | 0.985738
DeepMLP | UTS | 17 | 0.985738
DeepMLP | UTS | 18 | 0.985738
DeepMLP | UTS | 19 | 0.985738
DeepMLP | UTS | 20 | 0.985738
DeepMLP | UTS | 21 | 0.985738
DeepMLP | UTS | 22 | 0.985738
DeepMLP | UTS | 23 | 0.9857917
DeepMLP | UTS | 24 | 0.9857917
DeepMLP | UTS | 25 | 0.9857917
DeepMLP | UTS | 26 | 0.9857917
DeepMLP | UTS | 27 | 0.9857917
DeepMLP | UTS | 28 | 0.9857917
DeepMLP | UTS | 29 | 0.9857917
DeepMLP | UTS | 30 | 0.9857917
DeepMLP | Disloc 0% | 1 | 0.913387
DeepMLP | Disloc 0% | 2 | 0.9307828
DeepMLP | Disloc 0% | 3 | 0.9326464
DeepMLP | Disloc 0% | 4 | 0.9540308
DeepMLP | Disloc 0% | 5 | 0.965609
DeepMLP | Disloc 0% | 6 | 0.965609
DeepMLP | Disloc 0% | 7 | 0.965609
DeepMLP | Disloc 0% | 8 | 0.965609
DeepMLP | Disloc 0% | 9 | 0.965609
DeepMLP | Disloc 0% | 10 | 0.965609
DeepMLP | Disloc 0% | 11 | 0.9730167
DeepMLP | Disloc 0% | 12 | 0.9731392
DeepMLP | Disloc 0% | 13 | 0.9733457
DeepMLP | Disloc 0% | 14 | 0.9733457
DeepMLP | Disloc 0% | 15 | 0.9733457
DeepMLP | Disloc 0% | 16 | 0.9749954
DeepMLP | Disloc 0% | 17 | 0.9749954
DeepMLP | Disloc 0% | 18 | 0.9749954
DeepMLP | Disloc 0% | 19 | 0.9749954
DeepMLP | Disloc 0% | 20 | 0.9749954
DeepMLP | Disloc 0% | 21 | 0.9749954
DeepMLP | Disloc 0% | 22 | 0.9749954
DeepMLP | Disloc 0% | 23 | 0.9749954
DeepMLP | Disloc 0% | 24 | 0.9749954
DeepMLP | Disloc 0% | 25 | 0.9749954
DeepMLP | Disloc 0% | 26 | 0.9751492
DeepMLP | Disloc 0% | 27 | 0.9751492
DeepMLP | Disloc 0% | 28 | 0.9751492
DeepMLP | Disloc 0% | 29 | 0.9751492
DeepMLP | Disloc 0% | 30 | 0.9751492
DeepMLP | Disloc 20% | 1 | 0.7918481
DeepMLP | Disloc 20% | 2 | 0.8241996
DeepMLP | Disloc 20% | 3 | 0.8546211
DeepMLP | Disloc 20% | 4 | 0.8629517
DeepMLP | Disloc 20% | 5 | 0.9005135
DeepMLP | Disloc 20% | 6 | 0.9005135
DeepMLP | Disloc 20% | 7 | 0.9005135
DeepMLP | Disloc 20% | 8 | 0.9005135
DeepMLP | Disloc 20% | 9 | 0.9005135
DeepMLP | Disloc 20% | 10 | 0.9005135
DeepMLP | Disloc 20% | 11 | 0.9082564
DeepMLP | Disloc 20% | 12 | 0.9082564
DeepMLP | Disloc 20% | 13 | 0.9082564
DeepMLP | Disloc 20% | 14 | 0.9082564
DeepMLP | Disloc 20% | 15 | 0.9082564
DeepMLP | Disloc 20% | 16 | 0.9174647
DeepMLP | Disloc 20% | 17 | 0.9174647
DeepMLP | Disloc 20% | 18 | 0.9174647
DeepMLP | Disloc 20% | 19 | 0.9174647
DeepMLP | Disloc 20% | 20 | 0.9174647
DeepMLP | Disloc 20% | 21 | 0.9174647
DeepMLP | Disloc 20% | 22 | 0.9174647
DeepMLP | Disloc 20% | 23 | 0.9174647
DeepMLP | Disloc 20% | 24 | 0.9174647
DeepMLP | Disloc 20% | 25 | 0.9174647
DeepMLP | Disloc 20% | 26 | 0.9174647
DeepMLP | Disloc 20% | 27 | 0.9174647
DeepMLP | Disloc 20% | 28 | 0.9174647
DeepMLP | Disloc 20% | 29 | 0.9174647
DeepMLP | Disloc 20% | 30 | 0.9174647
DeepMLP | FCC 0% | 1 | 0.9054543
DeepMLP | FCC 0% | 2 | 0.9054543
DeepMLP | FCC 0% | 3 | 0.9054543
DeepMLP | FCC 0% | 4 | 0.9054543
DeepMLP | FCC 0% | 5 | 0.9054543
DeepMLP | FCC 0% | 6 | 0.9054543
DeepMLP | FCC 0% | 7 | 0.9054543
DeepMLP | FCC 0% | 8 | 0.9054543
DeepMLP | FCC 0% | 9 | 0.9054543
DeepMLP | FCC 0% | 10 | 0.9054543
DeepMLP | FCC 0% | 11 | 0.9054543
DeepMLP | FCC 0% | 12 | 0.9054543
DeepMLP | FCC 0% | 13 | 0.9066768
DeepMLP | FCC 0% | 14 | 0.9251189
DeepMLP | FCC 0% | 15 | 0.9251189
DeepMLP | FCC 0% | 16 | 0.9328421
DeepMLP | FCC 0% | 17 | 0.9416779
DeepMLP | FCC 0% | 18 | 0.9650213
DeepMLP | FCC 0% | 19 | 0.9650213
DeepMLP | FCC 0% | 20 | 0.9650213
DeepMLP | FCC 0% | 21 | 0.9650213
DeepMLP | FCC 0% | 22 | 0.9650213
DeepMLP | FCC 0% | 23 | 0.9650213
DeepMLP | FCC 0% | 24 | 0.9650213
DeepMLP | FCC 0% | 25 | 0.9650213
DeepMLP | FCC 0% | 26 | 0.9650213
DeepMLP | FCC 0% | 27 | 0.9650213
DeepMLP | FCC 0% | 28 | 0.9650213
DeepMLP | FCC 0% | 29 | 0.9650213
DeepMLP | FCC 0% | 30 | 0.9650213
DeepMLP | HCP 0% | 1 | -0.04078078
DeepMLP | HCP 0% | 2 | 0.446057
DeepMLP | HCP 0% | 3 | 0.446057
DeepMLP | HCP 0% | 4 | 0.5394618
DeepMLP | HCP 0% | 5 | 0.6459312
DeepMLP | HCP 0% | 6 | 0.6459312
DeepMLP | HCP 0% | 7 | 0.6459312
DeepMLP | HCP 0% | 8 | 0.6459312
DeepMLP | HCP 0% | 9 | 0.6459312
DeepMLP | HCP 0% | 10 | 0.6459312
DeepMLP | HCP 0% | 11 | 0.7104501
DeepMLP | HCP 0% | 12 | 0.7282999
DeepMLP | HCP 0% | 13 | 0.7282999
DeepMLP | HCP 0% | 14 | 0.7282999
DeepMLP | HCP 0% | 15 | 0.7282999
DeepMLP | HCP 0% | 16 | 0.7282999
DeepMLP | HCP 0% | 17 | 0.7282999
DeepMLP | HCP 0% | 18 | 0.7282999
DeepMLP | HCP 0% | 19 | 0.7282999
DeepMLP | HCP 0% | 20 | 0.7282999
DeepMLP | HCP 0% | 21 | 0.7282999
DeepMLP | HCP 0% | 22 | 0.7317179
DeepMLP | HCP 0% | 23 | 0.7317179
DeepMLP | HCP 0% | 24 | 0.7317179
DeepMLP | HCP 0% | 25 | 0.7317179
DeepMLP | HCP 0% | 26 | 0.7317179
DeepMLP | HCP 0% | 27 | 0.7317179
DeepMLP | HCP 0% | 28 | 0.7317179
DeepMLP | HCP 0% | 29 | 0.7317179
DeepMLP | HCP 0% | 30 | 0.7317179
DeepMLP | BCC 0% | 1 | 0.09955508
DeepMLP | BCC 0% | 2 | 0.3621992
DeepMLP | BCC 0% | 3 | 0.3621992
DeepMLP | BCC 0% | 4 | 0.509926
DeepMLP | BCC 0% | 5 | 0.6223614
DeepMLP | BCC 0% | 6 | 0.6223614
DeepMLP | BCC 0% | 7 | 0.6223614
DeepMLP | BCC 0% | 8 | 0.6223614
DeepMLP | BCC 0% | 9 | 0.6223614
DeepMLP | BCC 0% | 10 | 0.6223614
DeepMLP | BCC 0% | 11 | 0.7488277
DeepMLP | BCC 0% | 12 | 0.7488277
DeepMLP | BCC 0% | 13 | 0.7488277
DeepMLP | BCC 0% | 14 | 0.7488277
DeepMLP | BCC 0% | 15 | 0.7488277
DeepMLP | BCC 0% | 16 | 0.7488277
DeepMLP | BCC 0% | 17 | 0.8189029
DeepMLP | BCC 0% | 18 | 0.8189029
DeepMLP | BCC 0% | 19 | 0.8189029
DeepMLP | BCC 0% | 20 | 0.8189029
DeepMLP | BCC 0% | 21 | 0.8189029
DeepMLP | BCC 0% | 22 | 0.8189029
DeepMLP | BCC 0% | 23 | 0.8189029
DeepMLP | BCC 0% | 24 | 0.8189029
DeepMLP | BCC 0% | 25 | 0.8189029
DeepMLP | BCC 0% | 26 | 0.8189029
DeepMLP | BCC 0% | 27 | 0.8189029
DeepMLP | BCC 0% | 28 | 0.8189029
DeepMLP | BCC 0% | 29 | 0.8189029
DeepMLP | BCC 0% | 30 | 0.8189029
DeepMLP | Other 0% | 1 | 0.9697766
DeepMLP | Other 0% | 2 | 0.9697766
DeepMLP | Other 0% | 3 | 0.9697766
DeepMLP | Other 0% | 4 | 0.9697766
DeepMLP | Other 0% | 5 | 0.984642
DeepMLP | Other 0% | 6 | 0.984642
DeepMLP | Other 0% | 7 | 0.984642
DeepMLP | Other 0% | 8 | 0.984642
DeepMLP | Other 0% | 9 | 0.984642
DeepMLP | Other 0% | 10 | 0.984642
DeepMLP | Other 0% | 11 | 0.9904696
DeepMLP | Other 0% | 12 | 0.9904696
DeepMLP | Other 0% | 13 | 0.9906723
DeepMLP | Other 0% | 14 | 0.9906723
DeepMLP | Other 0% | 15 | 0.9906723
DeepMLP | Other 0% | 16 | 0.9928197
DeepMLP | Other 0% | 17 | 0.9928197
DeepMLP | Other 0% | 18 | 0.9928197
DeepMLP | Other 0% | 19 | 0.9928197
DeepMLP | Other 0% | 20 | 0.9934143
DeepMLP | Other 0% | 21 | 0.9979638
DeepMLP | Other 0% | 22 | 0.9979638
DeepMLP | Other 0% | 23 | 0.9979638
DeepMLP | Other 0% | 24 | 0.9980187
DeepMLP | Other 0% | 25 | 0.9980187
DeepMLP | Other 0% | 26 | 0.9980187
DeepMLP | Other 0% | 27 | 0.9980187
DeepMLP | Other 0% | 28 | 0.9980187
DeepMLP | Other 0% | 29 | 0.9980187
DeepMLP | Other 0% | 30 | 0.9980187
DeepMLP | FCC 20% | 1 | 0.9192497
DeepMLP | FCC 20% | 2 | 0.9192497
DeepMLP | FCC 20% | 3 | 0.9192497
DeepMLP | FCC 20% | 4 | 0.9192497
DeepMLP | FCC 20% | 5 | 0.9192497
DeepMLP | FCC 20% | 6 | 0.9192497
DeepMLP | FCC 20% | 7 | 0.9192497
DeepMLP | FCC 20% | 8 | 0.9192497
DeepMLP | FCC 20% | 9 | 0.9192497
DeepMLP | FCC 20% | 10 | 0.9192497
DeepMLP | FCC 20% | 11 | 0.9192497
DeepMLP | FCC 20% | 12 | 0.9323072
DeepMLP | FCC 20% | 13 | 0.9323072
DeepMLP | FCC 20% | 14 | 0.9323072
DeepMLP | FCC 20% | 15 | 0.9323072
DeepMLP | FCC 20% | 16 | 0.9324231
DeepMLP | FCC 20% | 17 | 0.9324231
DeepMLP | FCC 20% | 18 | 0.9324231
DeepMLP | FCC 20% | 19 | 0.9324231
DeepMLP | FCC 20% | 20 | 0.9324231
DeepMLP | FCC 20% | 21 | 0.9324231
DeepMLP | FCC 20% | 22 | 0.9324231
DeepMLP | FCC 20% | 23 | 0.9328698
DeepMLP | FCC 20% | 24 | 0.9328698
DeepMLP | FCC 20% | 25 | 0.9328698
DeepMLP | FCC 20% | 26 | 0.9328698
DeepMLP | FCC 20% | 27 | 0.9328698
DeepMLP | FCC 20% | 28 | 0.9388154
DeepMLP | FCC 20% | 29 | 0.9388154
DeepMLP | FCC 20% | 30 | 0.9388154
DeepMLP | HCP 20% | 1 | 0.6369288
DeepMLP | HCP 20% | 2 | 0.6610845
DeepMLP | HCP 20% | 3 | 0.6610845
DeepMLP | HCP 20% | 4 | 0.662747
DeepMLP | HCP 20% | 5 | 0.7499391
DeepMLP | HCP 20% | 6 | 0.7499391
DeepMLP | HCP 20% | 7 | 0.7499391
DeepMLP | HCP 20% | 8 | 0.7499391
DeepMLP | HCP 20% | 9 | 0.7499391
DeepMLP | HCP 20% | 10 | 0.7499391
DeepMLP | HCP 20% | 11 | 0.7816318
DeepMLP | HCP 20% | 12 | 0.7816318
DeepMLP | HCP 20% | 13 | 0.7816318
DeepMLP | HCP 20% | 14 | 0.7816318
DeepMLP | HCP 20% | 15 | 0.7816318
DeepMLP | HCP 20% | 16 | 0.7816318
DeepMLP | HCP 20% | 17 | 0.7816318
DeepMLP | HCP 20% | 18 | 0.7816318
DeepMLP | HCP 20% | 19 | 0.7816318
DeepMLP | HCP 20% | 20 | 0.7842566
DeepMLP | HCP 20% | 21 | 0.7842566
DeepMLP | HCP 20% | 22 | 0.7842566
DeepMLP | HCP 20% | 23 | 0.7842566
DeepMLP | HCP 20% | 24 | 0.7842566
DeepMLP | HCP 20% | 25 | 0.7842566
DeepMLP | HCP 20% | 26 | 0.7842566
DeepMLP | HCP 20% | 27 | 0.7842566
DeepMLP | HCP 20% | 28 | 0.7842566
DeepMLP | HCP 20% | 29 | 0.7842566
DeepMLP | HCP 20% | 30 | 0.7842566
DeepMLP | BCC 20% | 1 | 0.5844678
DeepMLP | BCC 20% | 2 | 0.8217533
DeepMLP | BCC 20% | 3 | 0.8217533
DeepMLP | BCC 20% | 4 | 0.8796503
DeepMLP | BCC 20% | 5 | 0.901073
DeepMLP | BCC 20% | 6 | 0.901073
DeepMLP | BCC 20% | 7 | 0.901073
DeepMLP | BCC 20% | 8 | 0.901073
DeepMLP | BCC 20% | 9 | 0.901073
DeepMLP | BCC 20% | 10 | 0.901073
DeepMLP | BCC 20% | 11 | 0.930002
DeepMLP | BCC 20% | 12 | 0.930002
DeepMLP | BCC 20% | 13 | 0.930002
DeepMLP | BCC 20% | 14 | 0.930002
DeepMLP | BCC 20% | 15 | 0.930002
DeepMLP | BCC 20% | 16 | 0.930002
DeepMLP | BCC 20% | 17 | 0.930002
DeepMLP | BCC 20% | 18 | 0.930002
DeepMLP | BCC 20% | 19 | 0.930002
DeepMLP | BCC 20% | 20 | 0.930002
DeepMLP | BCC 20% | 21 | 0.930002
DeepMLP | BCC 20% | 22 | 0.930002
DeepMLP | BCC 20% | 23 | 0.930002
DeepMLP | BCC 20% | 24 | 0.930002
DeepMLP | BCC 20% | 25 | 0.930002
DeepMLP | BCC 20% | 26 | 0.930002
DeepMLP | BCC 20% | 27 | 0.930002
DeepMLP | BCC 20% | 28 | 0.930002
DeepMLP | BCC 20% | 29 | 0.930002
DeepMLP | BCC 20% | 30 | 0.930002
DeepMLP | Other 20% | 1 | 0.9866
DeepMLP | Other 20% | 2 | 0.9866
DeepMLP | Other 20% | 3 | 0.9866
DeepMLP | Other 20% | 4 | 0.9866
DeepMLP | Other 20% | 5 | 0.9899946
DeepMLP | Other 20% | 6 | 0.9899946
DeepMLP | Other 20% | 7 | 0.9899946
DeepMLP | Other 20% | 8 | 0.9899946
DeepMLP | Other 20% | 9 | 0.9899946
DeepMLP | Other 20% | 10 | 0.9899946
DeepMLP | Other 20% | 11 | 0.992236
DeepMLP | Other 20% | 12 | 0.992236
DeepMLP | Other 20% | 13 | 0.992236
DeepMLP | Other 20% | 14 | 0.992236
DeepMLP | Other 20% | 15 | 0.992236
DeepMLP | Other 20% | 16 | 0.9942604
DeepMLP | Other 20% | 17 | 0.9942604
DeepMLP | Other 20% | 18 | 0.9942604
DeepMLP | Other 20% | 19 | 0.9947214
DeepMLP | Other 20% | 20 | 0.9947214
DeepMLP | Other 20% | 21 | 0.9947214
DeepMLP | Other 20% | 22 | 0.9947214
DeepMLP | Other 20% | 23 | 0.9951664
DeepMLP | Other 20% | 24 | 0.996936
DeepMLP | Other 20% | 25 | 0.996936
DeepMLP | Other 20% | 26 | 0.996936
DeepMLP | Other 20% | 27 | 0.996936
DeepMLP | Other 20% | 28 | 0.9974656
DeepMLP | Other 20% | 29 | 0.9974656
DeepMLP | Other 20% | 30 | 0.9974656
AttentionMLP | Young's modulus | 1 | 0.9255552
AttentionMLP | Young's modulus | 2 | 0.9255552
AttentionMLP | Young's modulus | 3 | 0.969857
AttentionMLP | Young's modulus | 4 | 0.969857
AttentionMLP | Young's modulus | 5 | 0.9708963
AttentionMLP | Young's modulus | 6 | 0.9708963
AttentionMLP | Young's modulus | 7 | 0.9708963
AttentionMLP | Young's modulus | 8 | 0.9708963
AttentionMLP | Young's modulus | 9 | 0.9808827
AttentionMLP | Young's modulus | 10 | 0.9808827
AttentionMLP | Young's modulus | 11 | 0.9815115
AttentionMLP | Young's modulus | 12 | 0.9815115
AttentionMLP | Young's modulus | 13 | 0.9815115
AttentionMLP | Young's modulus | 14 | 0.9815115
AttentionMLP | Young's modulus | 15 | 0.9815115
AttentionMLP | Young's modulus | 16 | 0.9815115
AttentionMLP | Young's modulus | 17 | 0.9815115
AttentionMLP | Young's modulus | 18 | 0.9815115
AttentionMLP | Young's modulus | 19 | 0.9815115
AttentionMLP | Young's modulus | 20 | 0.9815115
AttentionMLP | Young's modulus | 21 | 0.9815115
AttentionMLP | Young's modulus | 22 | 0.9815115
AttentionMLP | Young's modulus | 23 | 0.9815115
AttentionMLP | Young's modulus | 24 | 0.9815115
AttentionMLP | Young's modulus | 25 | 0.9815115
AttentionMLP | Young's modulus | 26 | 0.9815115
AttentionMLP | Young's modulus | 27 | 0.9815115
AttentionMLP | Young's modulus | 28 | 0.9815115
AttentionMLP | Young's modulus | 29 | 0.9815115
AttentionMLP | Young's modulus | 30 | 0.9815115
AttentionMLP | UTS | 1 | 0.9863951
AttentionMLP | UTS | 2 | 0.9863951
AttentionMLP | UTS | 3 | 0.9911612
AttentionMLP | UTS | 4 | 0.9911612
AttentionMLP | UTS | 5 | 0.9932327
AttentionMLP | UTS | 6 | 0.9932327
AttentionMLP | UTS | 7 | 0.9932327
AttentionMLP | UTS | 8 | 0.9932327
AttentionMLP | UTS | 9 | 0.9932327
AttentionMLP | UTS | 10 | 0.9932327
AttentionMLP | UTS | 11 | 0.9932327
AttentionMLP | UTS | 12 | 0.9934624
AttentionMLP | UTS | 13 | 0.9934624
AttentionMLP | UTS | 14 | 0.9934624
AttentionMLP | UTS | 15 | 0.9934624
AttentionMLP | UTS | 16 | 0.9934624
AttentionMLP | UTS | 17 | 0.9934624
AttentionMLP | UTS | 18 | 0.9934624
AttentionMLP | UTS | 19 | 0.9934624
AttentionMLP | UTS | 20 | 0.9934624
AttentionMLP | UTS | 21 | 0.9934624
AttentionMLP | UTS | 22 | 0.9935359
AttentionMLP | UTS | 23 | 0.9935445
AttentionMLP | UTS | 24 | 0.9935445
AttentionMLP | UTS | 25 | 0.9935445
AttentionMLP | UTS | 26 | 0.9935445
AttentionMLP | UTS | 27 | 0.9935445
AttentionMLP | UTS | 28 | 0.9935445
AttentionMLP | UTS | 29 | 0.9935445
AttentionMLP | UTS | 30 | 0.9935445
AttentionMLP | Disloc 0% | 1 | 0.9531988
AttentionMLP | Disloc 0% | 2 | 0.9531988
AttentionMLP | Disloc 0% | 3 | 0.9608825
AttentionMLP | Disloc 0% | 4 | 0.9608825
AttentionMLP | Disloc 0% | 5 | 0.9838766
AttentionMLP | Disloc 0% | 6 | 0.9838766
AttentionMLP | Disloc 0% | 7 | 0.9838766
AttentionMLP | Disloc 0% | 8 | 0.9838766
AttentionMLP | Disloc 0% | 9 | 0.9856889
AttentionMLP | Disloc 0% | 10 | 0.9856889
AttentionMLP | Disloc 0% | 11 | 0.9856889
AttentionMLP | Disloc 0% | 12 | 0.9856889
AttentionMLP | Disloc 0% | 13 | 0.9856889
AttentionMLP | Disloc 0% | 14 | 0.9856889
AttentionMLP | Disloc 0% | 15 | 0.9856889
AttentionMLP | Disloc 0% | 16 | 0.9856889
AttentionMLP | Disloc 0% | 17 | 0.9856889
AttentionMLP | Disloc 0% | 18 | 0.9856889
AttentionMLP | Disloc 0% | 19 | 0.9856889
AttentionMLP | Disloc 0% | 20 | 0.9856889
AttentionMLP | Disloc 0% | 21 | 0.9856889
AttentionMLP | Disloc 0% | 22 | 0.9856889
AttentionMLP | Disloc 0% | 23 | 0.9856889
AttentionMLP | Disloc 0% | 24 | 0.9856889
AttentionMLP | Disloc 0% | 25 | 0.9856889
AttentionMLP | Disloc 0% | 26 | 0.9856889
AttentionMLP | Disloc 0% | 27 | 0.9856889
AttentionMLP | Disloc 0% | 28 | 0.9856889
AttentionMLP | Disloc 0% | 29 | 0.9856889
AttentionMLP | Disloc 0% | 30 | 0.9856889
AttentionMLP | Disloc 20% | 1 | 0.9017926
AttentionMLP | Disloc 20% | 2 | 0.9017926
AttentionMLP | Disloc 20% | 3 | 0.9170844
AttentionMLP | Disloc 20% | 4 | 0.9170844
AttentionMLP | Disloc 20% | 5 | 0.9170844
AttentionMLP | Disloc 20% | 6 | 0.9170844
AttentionMLP | Disloc 20% | 7 | 0.9170844
AttentionMLP | Disloc 20% | 8 | 0.9170844
AttentionMLP | Disloc 20% | 9 | 0.9302869
AttentionMLP | Disloc 20% | 10 | 0.9302869
AttentionMLP | Disloc 20% | 11 | 0.9351394
AttentionMLP | Disloc 20% | 12 | 0.93667
AttentionMLP | Disloc 20% | 13 | 0.93667
AttentionMLP | Disloc 20% | 14 | 0.93667
AttentionMLP | Disloc 20% | 15 | 0.93667
AttentionMLP | Disloc 20% | 16 | 0.93667
AttentionMLP | Disloc 20% | 17 | 0.9367384
AttentionMLP | Disloc 20% | 18 | 0.9367384
AttentionMLP | Disloc 20% | 19 | 0.9367384
AttentionMLP | Disloc 20% | 20 | 0.9367384
AttentionMLP | Disloc 20% | 21 | 0.9367384
AttentionMLP | Disloc 20% | 22 | 0.9367384
AttentionMLP | Disloc 20% | 23 | 0.9367384
AttentionMLP | Disloc 20% | 24 | 0.9367384
AttentionMLP | Disloc 20% | 25 | 0.9382377
AttentionMLP | Disloc 20% | 26 | 0.9382377
AttentionMLP | Disloc 20% | 27 | 0.9382377
AttentionMLP | Disloc 20% | 28 | 0.9382377
AttentionMLP | Disloc 20% | 29 | 0.9382377
AttentionMLP | Disloc 20% | 30 | 0.9382377
AttentionMLP | FCC 0% | 1 | 0.347878
AttentionMLP | FCC 0% | 2 | 0.347878
AttentionMLP | FCC 0% | 3 | 0.9236616
AttentionMLP | FCC 0% | 4 | 0.9236616
AttentionMLP | FCC 0% | 5 | 0.9459827
AttentionMLP | FCC 0% | 6 | 0.9459827
AttentionMLP | FCC 0% | 7 | 0.9459827
AttentionMLP | FCC 0% | 8 | 0.9459827
AttentionMLP | FCC 0% | 9 | 0.9511638
AttentionMLP | FCC 0% | 10 | 0.9511638
AttentionMLP | FCC 0% | 11 | 0.9511638
AttentionMLP | FCC 0% | 12 | 0.9516015
AttentionMLP | FCC 0% | 13 | 0.9516015
AttentionMLP | FCC 0% | 14 | 0.9516015
AttentionMLP | FCC 0% | 15 | 0.9516015
AttentionMLP | FCC 0% | 16 | 0.9516015
AttentionMLP | FCC 0% | 17 | 0.9518231
AttentionMLP | FCC 0% | 18 | 0.9518231
AttentionMLP | FCC 0% | 19 | 0.9518231
AttentionMLP | FCC 0% | 20 | 0.9518231
AttentionMLP | FCC 0% | 21 | 0.9518231
AttentionMLP | FCC 0% | 22 | 0.9518231
AttentionMLP | FCC 0% | 23 | 0.9523072
AttentionMLP | FCC 0% | 24 | 0.9523072
AttentionMLP | FCC 0% | 25 | 0.9523072
AttentionMLP | FCC 0% | 26 | 0.9523072
AttentionMLP | FCC 0% | 27 | 0.9523072
AttentionMLP | FCC 0% | 28 | 0.9523072
AttentionMLP | FCC 0% | 29 | 0.9523072
AttentionMLP | FCC 0% | 30 | 0.9523072
AttentionMLP | HCP 0% | 1 | 0.7479963
AttentionMLP | HCP 0% | 2 | 0.7479963
AttentionMLP | HCP 0% | 3 | 0.8034481
AttentionMLP | HCP 0% | 4 | 0.8034481
AttentionMLP | HCP 0% | 5 | 0.8197032
AttentionMLP | HCP 0% | 6 | 0.8197032
AttentionMLP | HCP 0% | 7 | 0.8197032
AttentionMLP | HCP 0% | 8 | 0.8197032
AttentionMLP | HCP 0% | 9 | 0.8218428
AttentionMLP | HCP 0% | 10 | 0.8218428
AttentionMLP | HCP 0% | 11 | 0.8218428
AttentionMLP | HCP 0% | 12 | 0.8218428
AttentionMLP | HCP 0% | 13 | 0.8218428
AttentionMLP | HCP 0% | 14 | 0.8218428
AttentionMLP | HCP 0% | 15 | 0.8218428
AttentionMLP | HCP 0% | 16 | 0.8218428
AttentionMLP | HCP 0% | 17 | 0.8218428
AttentionMLP | HCP 0% | 18 | 0.8218428
AttentionMLP | HCP 0% | 19 | 0.8218428
AttentionMLP | HCP 0% | 20 | 0.8218428
AttentionMLP | HCP 0% | 21 | 0.8218428
AttentionMLP | HCP 0% | 22 | 0.8218428
AttentionMLP | HCP 0% | 23 | 0.8218428
AttentionMLP | HCP 0% | 24 | 0.8218428
AttentionMLP | HCP 0% | 25 | 0.8218428
AttentionMLP | HCP 0% | 26 | 0.8218428
AttentionMLP | HCP 0% | 27 | 0.8218428
AttentionMLP | HCP 0% | 28 | 0.8218428
AttentionMLP | HCP 0% | 29 | 0.8218428
AttentionMLP | HCP 0% | 30 | 0.8218428
AttentionMLP | BCC 0% | 1 | 0.5511718
AttentionMLP | BCC 0% | 2 | 0.5511718
AttentionMLP | BCC 0% | 3 | 0.8274997
AttentionMLP | BCC 0% | 4 | 0.8511718
AttentionMLP | BCC 0% | 5 | 0.8651782
AttentionMLP | BCC 0% | 6 | 0.8651782
AttentionMLP | BCC 0% | 7 | 0.8651782
AttentionMLP | BCC 0% | 8 | 0.8651782
AttentionMLP | BCC 0% | 9 | 0.8651782
AttentionMLP | BCC 0% | 10 | 0.8651782
AttentionMLP | BCC 0% | 11 | 0.889577
AttentionMLP | BCC 0% | 12 | 0.889577
AttentionMLP | BCC 0% | 13 | 0.889577
AttentionMLP | BCC 0% | 14 | 0.889577
AttentionMLP | BCC 0% | 15 | 0.889577
AttentionMLP | BCC 0% | 16 | 0.889577
AttentionMLP | BCC 0% | 17 | 0.8960676
AttentionMLP | BCC 0% | 18 | 0.8960676
AttentionMLP | BCC 0% | 19 | 0.8960676
AttentionMLP | BCC 0% | 20 | 0.8960676
AttentionMLP | BCC 0% | 21 | 0.8960676
AttentionMLP | BCC 0% | 22 | 0.8960676
AttentionMLP | BCC 0% | 23 | 0.8960676
AttentionMLP | BCC 0% | 24 | 0.8960676
AttentionMLP | BCC 0% | 25 | 0.8960676
AttentionMLP | BCC 0% | 26 | 0.8960676
AttentionMLP | BCC 0% | 27 | 0.8960676
AttentionMLP | BCC 0% | 28 | 0.8960676
AttentionMLP | BCC 0% | 29 | 0.8960676
AttentionMLP | BCC 0% | 30 | 0.8960676
AttentionMLP | Other 0% | 1 | 0.932137
AttentionMLP | Other 0% | 2 | 0.932137
AttentionMLP | Other 0% | 3 | 0.9511821
AttentionMLP | Other 0% | 4 | 0.9511821
AttentionMLP | Other 0% | 5 | 0.9622438
AttentionMLP | Other 0% | 6 | 0.9622438
AttentionMLP | Other 0% | 7 | 0.9622438
AttentionMLP | Other 0% | 8 | 0.9622438
AttentionMLP | Other 0% | 9 | 0.9634497
AttentionMLP | Other 0% | 10 | 0.9634497
AttentionMLP | Other 0% | 11 | 0.9634497
AttentionMLP | Other 0% | 12 | 0.9643701
AttentionMLP | Other 0% | 13 | 0.9643701
AttentionMLP | Other 0% | 14 | 0.9643701
AttentionMLP | Other 0% | 15 | 0.9643701
AttentionMLP | Other 0% | 16 | 0.9643701
AttentionMLP | Other 0% | 17 | 0.9660081
AttentionMLP | Other 0% | 18 | 0.9660081
AttentionMLP | Other 0% | 19 | 0.9660081
AttentionMLP | Other 0% | 20 | 0.9660081
AttentionMLP | Other 0% | 21 | 0.9660081
AttentionMLP | Other 0% | 22 | 0.9685671
AttentionMLP | Other 0% | 23 | 0.9685671
AttentionMLP | Other 0% | 24 | 0.9685671
AttentionMLP | Other 0% | 25 | 0.9685671
AttentionMLP | Other 0% | 26 | 0.9685671
AttentionMLP | Other 0% | 27 | 0.9685671
AttentionMLP | Other 0% | 28 | 0.9685671
AttentionMLP | Other 0% | 29 | 0.9685671
AttentionMLP | Other 0% | 30 | 0.9685671
AttentionMLP | FCC 20% | 1 | 0.7841694
AttentionMLP | FCC 20% | 2 | 0.7841694
AttentionMLP | FCC 20% | 3 | 0.8846829
AttentionMLP | FCC 20% | 4 | 0.8846829
AttentionMLP | FCC 20% | 5 | 0.922592
AttentionMLP | FCC 20% | 6 | 0.922592
AttentionMLP | FCC 20% | 7 | 0.922592
AttentionMLP | FCC 20% | 8 | 0.922592
AttentionMLP | FCC 20% | 9 | 0.922592
AttentionMLP | FCC 20% | 10 | 0.922592
AttentionMLP | FCC 20% | 11 | 0.922592
AttentionMLP | FCC 20% | 12 | 0.922592
AttentionMLP | FCC 20% | 13 | 0.922592
AttentionMLP | FCC 20% | 14 | 0.922592
AttentionMLP | FCC 20% | 15 | 0.922592
AttentionMLP | FCC 20% | 16 | 0.922592
AttentionMLP | FCC 20% | 17 | 0.922592
AttentionMLP | FCC 20% | 18 | 0.922592
AttentionMLP | FCC 20% | 19 | 0.922592
AttentionMLP | FCC 20% | 20 | 0.922592
AttentionMLP | FCC 20% | 21 | 0.922592
AttentionMLP | FCC 20% | 22 | 0.923642
AttentionMLP | FCC 20% | 23 | 0.923642
AttentionMLP | FCC 20% | 24 | 0.923642
AttentionMLP | FCC 20% | 25 | 0.923642
AttentionMLP | FCC 20% | 26 | 0.923642
AttentionMLP | FCC 20% | 27 | 0.923642
AttentionMLP | FCC 20% | 28 | 0.923642
AttentionMLP | FCC 20% | 29 | 0.923642
AttentionMLP | FCC 20% | 30 | 0.923642
AttentionMLP | HCP 20% | 1 | 0.7069972
AttentionMLP | HCP 20% | 2 | 0.7069972
AttentionMLP | HCP 20% | 3 | 0.7147067
AttentionMLP | HCP 20% | 4 | 0.7301247
AttentionMLP | HCP 20% | 5 | 0.7301247
AttentionMLP | HCP 20% | 6 | 0.7301247
AttentionMLP | HCP 20% | 7 | 0.7301247
AttentionMLP | HCP 20% | 8 | 0.7301247
AttentionMLP | HCP 20% | 9 | 0.7301247
AttentionMLP | HCP 20% | 10 | 0.7301247
AttentionMLP | HCP 20% | 11 | 0.8042915
AttentionMLP | HCP 20% | 12 | 0.8042915
AttentionMLP | HCP 20% | 13 | 0.8042915
AttentionMLP | HCP 20% | 14 | 0.8042915
AttentionMLP | HCP 20% | 15 | 0.8042915
AttentionMLP | HCP 20% | 16 | 0.8042915
AttentionMLP | HCP 20% | 17 | 0.8042915
AttentionMLP | HCP 20% | 18 | 0.8042915
AttentionMLP | HCP 20% | 19 | 0.8042915
AttentionMLP | HCP 20% | 20 | 0.8042915
AttentionMLP | HCP 20% | 21 | 0.8042915
AttentionMLP | HCP 20% | 22 | 0.8042915
AttentionMLP | HCP 20% | 23 | 0.8127571
AttentionMLP | HCP 20% | 24 | 0.8127571
AttentionMLP | HCP 20% | 25 | 0.8127571
AttentionMLP | HCP 20% | 26 | 0.8127571
AttentionMLP | HCP 20% | 27 | 0.8127571
AttentionMLP | HCP 20% | 28 | 0.8127571
AttentionMLP | HCP 20% | 29 | 0.8127571
AttentionMLP | HCP 20% | 30 | 0.8127571
AttentionMLP | BCC 20% | 1 | 0.7559267
AttentionMLP | BCC 20% | 2 | 0.7559267
AttentionMLP | BCC 20% | 3 | 0.9271415
AttentionMLP | BCC 20% | 4 | 0.9271415
AttentionMLP | BCC 20% | 5 | 0.9323268
AttentionMLP | BCC 20% | 6 | 0.9323268
AttentionMLP | BCC 20% | 7 | 0.9323268
AttentionMLP | BCC 20% | 8 | 0.9323268
AttentionMLP | BCC 20% | 9 | 0.9323268
AttentionMLP | BCC 20% | 10 | 0.9323268
AttentionMLP | BCC 20% | 11 | 0.9333144
AttentionMLP | BCC 20% | 12 | 0.9333272
AttentionMLP | BCC 20% | 13 | 0.9335692
AttentionMLP | BCC 20% | 14 | 0.9340916
AttentionMLP | BCC 20% | 15 | 0.9340916
AttentionMLP | BCC 20% | 16 | 0.9340916
AttentionMLP | BCC 20% | 17 | 0.9340916
AttentionMLP | BCC 20% | 18 | 0.9340916
AttentionMLP | BCC 20% | 19 | 0.9340916
AttentionMLP | BCC 20% | 20 | 0.9340916
AttentionMLP | BCC 20% | 21 | 0.9340916
AttentionMLP | BCC 20% | 22 | 0.9340916
AttentionMLP | BCC 20% | 23 | 0.9340916
AttentionMLP | BCC 20% | 24 | 0.9340916
AttentionMLP | BCC 20% | 25 | 0.9343301
AttentionMLP | BCC 20% | 26 | 0.9343301
AttentionMLP | BCC 20% | 27 | 0.9343301
AttentionMLP | BCC 20% | 28 | 0.9343301
AttentionMLP | BCC 20% | 29 | 0.9343301
AttentionMLP | BCC 20% | 30 | 0.9343301
AttentionMLP | Other 20% | 1 | 0.9404219
AttentionMLP | Other 20% | 2 | 0.9404219
AttentionMLP | Other 20% | 3 | 0.9524518
AttentionMLP | Other 20% | 4 | 0.9524518
AttentionMLP | Other 20% | 5 | 0.9548879
AttentionMLP | Other 20% | 6 | 0.9548879
AttentionMLP | Other 20% | 7 | 0.9548879
AttentionMLP | Other 20% | 8 | 0.9589096
AttentionMLP | Other 20% | 9 | 0.9626863
AttentionMLP | Other 20% | 10 | 0.9626863
AttentionMLP | Other 20% | 11 | 0.9626863
AttentionMLP | Other 20% | 12 | 0.9626863
AttentionMLP | Other 20% | 13 | 0.9626863
AttentionMLP | Other 20% | 14 | 0.9626863
AttentionMLP | Other 20% | 15 | 0.9626863
AttentionMLP | Other 20% | 16 | 0.9626863
AttentionMLP | Other 20% | 17 | 0.9626863
AttentionMLP | Other 20% | 18 | 0.9626863
AttentionMLP | Other 20% | 19 | 0.9626863
AttentionMLP | Other 20% | 20 | 0.9626863
AttentionMLP | Other 20% | 21 | 0.9626863
AttentionMLP | Other 20% | 22 | 0.9626863
AttentionMLP | Other 20% | 23 | 0.9626863
AttentionMLP | Other 20% | 24 | 0.9626863
AttentionMLP | Other 20% | 25 | 0.9626863
AttentionMLP | Other 20% | 26 | 0.9626863
AttentionMLP | Other 20% | 27 | 0.9626863
AttentionMLP | Other 20% | 28 | 0.9709983
AttentionMLP | Other 20% | 29 | 0.9709983
AttentionMLP | Other 20% | 30 | 0.9709983
TabularTransformer | Young's modulus | 1 | 0.8561186
TabularTransformer | Young's modulus | 2 | 0.8561186
TabularTransformer | Young's modulus | 3 | 0.9183459
TabularTransformer | Young's modulus | 4 | 0.9183459
TabularTransformer | Young's modulus | 5 | 0.9763722
TabularTransformer | Young's modulus | 6 | 0.9763722
TabularTransformer | Young's modulus | 7 | 0.9763722
TabularTransformer | Young's modulus | 8 | 0.9927096
TabularTransformer | Young's modulus | 9 | 0.9927096
TabularTransformer | Young's modulus | 10 | 0.9927096
TabularTransformer | Young's modulus | 11 | 0.9939481
TabularTransformer | Young's modulus | 12 | 0.9940247
TabularTransformer | Young's modulus | 13 | 0.9945229
TabularTransformer | Young's modulus | 14 | 0.9945229
TabularTransformer | Young's modulus | 15 | 0.9945229
TabularTransformer | Young's modulus | 16 | 0.9945229
TabularTransformer | Young's modulus | 17 | 0.9945229
TabularTransformer | Young's modulus | 18 | 0.9945229
TabularTransformer | Young's modulus | 19 | 0.9945229
TabularTransformer | Young's modulus | 20 | 0.9945229
TabularTransformer | Young's modulus | 21 | 0.9945229
TabularTransformer | Young's modulus | 22 | 0.9947777
TabularTransformer | Young's modulus | 23 | 0.9949321
TabularTransformer | Young's modulus | 24 | 0.9950185
TabularTransformer | Young's modulus | 25 | 0.9950185
TabularTransformer | Young's modulus | 26 | 0.9950185
TabularTransformer | Young's modulus | 27 | 0.9950185
TabularTransformer | Young's modulus | 28 | 0.9950185
TabularTransformer | Young's modulus | 29 | 0.9950185
TabularTransformer | Young's modulus | 30 | 0.9950185
TabularTransformer | UTS | 1 | 0.9744431
TabularTransformer | UTS | 2 | 0.9744431
TabularTransformer | UTS | 3 | 0.9744431
TabularTransformer | UTS | 4 | 0.9744431
TabularTransformer | UTS | 5 | 0.9744431
TabularTransformer | UTS | 6 | 0.9796864
TabularTransformer | UTS | 7 | 0.9796864
TabularTransformer | UTS | 8 | 0.9796864
TabularTransformer | UTS | 9 | 0.9796864
TabularTransformer | UTS | 10 | 0.9796864
TabularTransformer | UTS | 11 | 0.9796864
TabularTransformer | UTS | 12 | 0.9913191
TabularTransformer | UTS | 13 | 0.9913191
TabularTransformer | UTS | 14 | 0.9913191
TabularTransformer | UTS | 15 | 0.9913191
TabularTransformer | UTS | 16 | 0.9913191
TabularTransformer | UTS | 17 | 0.9916183
TabularTransformer | UTS | 18 | 0.9916183
TabularTransformer | UTS | 19 | 0.9916183
TabularTransformer | UTS | 20 | 0.9916183
TabularTransformer | UTS | 21 | 0.9916183
TabularTransformer | UTS | 22 | 0.9916183
TabularTransformer | UTS | 23 | 0.9916183
TabularTransformer | UTS | 24 | 0.9916183
TabularTransformer | UTS | 25 | 0.9916183
TabularTransformer | UTS | 26 | 0.9916183
TabularTransformer | UTS | 27 | 0.9916183
TabularTransformer | UTS | 28 | 0.9916183
TabularTransformer | UTS | 29 | 0.9916183
TabularTransformer | UTS | 30 | 0.9916183
TabularTransformer | Disloc 0% | 1 | 0.9699056
TabularTransformer | Disloc 0% | 2 | 0.9699056
TabularTransformer | Disloc 0% | 3 | 0.9742731
TabularTransformer | Disloc 0% | 4 | 0.9742731
TabularTransformer | Disloc 0% | 5 | 0.9790335
TabularTransformer | Disloc 0% | 6 | 0.9790335
TabularTransformer | Disloc 0% | 7 | 0.9790335
TabularTransformer | Disloc 0% | 8 | 0.9790335
TabularTransformer | Disloc 0% | 9 | 0.9790335
TabularTransformer | Disloc 0% | 10 | 0.9790335
TabularTransformer | Disloc 0% | 11 | 0.9790335
TabularTransformer | Disloc 0% | 12 | 0.9790335
TabularTransformer | Disloc 0% | 13 | 0.9796462
TabularTransformer | Disloc 0% | 14 | 0.9796462
TabularTransformer | Disloc 0% | 15 | 0.979713
TabularTransformer | Disloc 0% | 16 | 0.979713
TabularTransformer | Disloc 0% | 17 | 0.979713
TabularTransformer | Disloc 0% | 18 | 0.979713
TabularTransformer | Disloc 0% | 19 | 0.979713
TabularTransformer | Disloc 0% | 20 | 0.979713
TabularTransformer | Disloc 0% | 21 | 0.979713
TabularTransformer | Disloc 0% | 22 | 0.979713
TabularTransformer | Disloc 0% | 23 | 0.9801221
TabularTransformer | Disloc 0% | 24 | 0.9801221
TabularTransformer | Disloc 0% | 25 | 0.9801221
TabularTransformer | Disloc 0% | 26 | 0.9801221
TabularTransformer | Disloc 0% | 27 | 0.9801221
TabularTransformer | Disloc 0% | 28 | 0.9801221
TabularTransformer | Disloc 0% | 29 | 0.9802856
TabularTransformer | Disloc 0% | 30 | 0.9802856
TabularTransformer | Disloc 20% | 1 | 0.9039592
TabularTransformer | Disloc 20% | 2 | 0.9039592
TabularTransformer | Disloc 20% | 3 | 0.9039592
TabularTransformer | Disloc 20% | 4 | 0.9039592
TabularTransformer | Disloc 20% | 5 | 0.91475
TabularTransformer | Disloc 20% | 6 | 0.91475
TabularTransformer | Disloc 20% | 7 | 0.91475
TabularTransformer | Disloc 20% | 8 | 0.91475
TabularTransformer | Disloc 20% | 9 | 0.91475
TabularTransformer | Disloc 20% | 10 | 0.91475
TabularTransformer | Disloc 20% | 11 | 0.9325002
TabularTransformer | Disloc 20% | 12 | 0.9325002
TabularTransformer | Disloc 20% | 13 | 0.9325002
TabularTransformer | Disloc 20% | 14 | 0.9325002
TabularTransformer | Disloc 20% | 15 | 0.9325002
TabularTransformer | Disloc 20% | 16 | 0.9325002
TabularTransformer | Disloc 20% | 17 | 0.9325002
TabularTransformer | Disloc 20% | 18 | 0.9325002
TabularTransformer | Disloc 20% | 19 | 0.9325002
TabularTransformer | Disloc 20% | 20 | 0.9325002
TabularTransformer | Disloc 20% | 21 | 0.9325002
TabularTransformer | Disloc 20% | 22 | 0.9325002
TabularTransformer | Disloc 20% | 23 | 0.9325002
TabularTransformer | Disloc 20% | 24 | 0.9325002
TabularTransformer | Disloc 20% | 25 | 0.9325002
TabularTransformer | Disloc 20% | 26 | 0.9325002
TabularTransformer | Disloc 20% | 27 | 0.9325002
TabularTransformer | Disloc 20% | 28 | 0.9325002
TabularTransformer | Disloc 20% | 29 | 0.9325002
TabularTransformer | Disloc 20% | 30 | 0.9325002
TabularTransformer | FCC 0% | 1 | 0.9777463
TabularTransformer | FCC 0% | 2 | 0.9777463
TabularTransformer | FCC 0% | 3 | 0.9935864
TabularTransformer | FCC 0% | 4 | 0.9935864
TabularTransformer | FCC 0% | 5 | 0.9935864
TabularTransformer | FCC 0% | 6 | 0.9935864
TabularTransformer | FCC 0% | 7 | 0.9935864
TabularTransformer | FCC 0% | 8 | 0.9935864
TabularTransformer | FCC 0% | 9 | 0.9935864
TabularTransformer | FCC 0% | 10 | 0.9935864
TabularTransformer | FCC 0% | 11 | 0.9943704
TabularTransformer | FCC 0% | 12 | 0.9943704
TabularTransformer | FCC 0% | 13 | 0.9950657
TabularTransformer | FCC 0% | 14 | 0.9950657
TabularTransformer | FCC 0% | 15 | 0.9950657
TabularTransformer | FCC 0% | 16 | 0.9969907
TabularTransformer | FCC 0% | 17 | 0.9970154
TabularTransformer | FCC 0% | 18 | 0.9970154
TabularTransformer | FCC 0% | 19 | 0.9970154
TabularTransformer | FCC 0% | 20 | 0.9970154
TabularTransformer | FCC 0% | 21 | 0.9970154
TabularTransformer | FCC 0% | 22 | 0.9970154
TabularTransformer | FCC 0% | 23 | 0.9976248
TabularTransformer | FCC 0% | 24 | 0.9976248
TabularTransformer | FCC 0% | 25 | 0.9976248
TabularTransformer | FCC 0% | 26 | 0.9976248
TabularTransformer | FCC 0% | 27 | 0.9976248
TabularTransformer | FCC 0% | 28 | 0.9976248
TabularTransformer | FCC 0% | 29 | 0.9976248
TabularTransformer | FCC 0% | 30 | 0.9976248
TabularTransformer | HCP 0% | 1 | 0.607821
TabularTransformer | HCP 0% | 2 | 0.607821
TabularTransformer | HCP 0% | 3 | 0.6421276
TabularTransformer | HCP 0% | 4 | 0.6421276
TabularTransformer | HCP 0% | 5 | 0.7534187
TabularTransformer | HCP 0% | 6 | 0.7534187
TabularTransformer | HCP 0% | 7 | 0.7534187
TabularTransformer | HCP 0% | 8 | 0.7534187
TabularTransformer | HCP 0% | 9 | 0.7538444
TabularTransformer | HCP 0% | 10 | 0.7538444
TabularTransformer | HCP 0% | 11 | 0.7538444
TabularTransformer | HCP 0% | 12 | 0.7591819
TabularTransformer | HCP 0% | 13 | 0.7591819
TabularTransformer | HCP 0% | 14 | 0.7591819
TabularTransformer | HCP 0% | 15 | 0.7591819
TabularTransformer | HCP 0% | 16 | 0.7591819
TabularTransformer | HCP 0% | 17 | 0.7591819
TabularTransformer | HCP 0% | 18 | 0.7591819
TabularTransformer | HCP 0% | 19 | 0.7676426
TabularTransformer | HCP 0% | 20 | 0.7676426
TabularTransformer | HCP 0% | 21 | 0.7817149
TabularTransformer | HCP 0% | 22 | 0.7817149
TabularTransformer | HCP 0% | 23 | 0.781728
TabularTransformer | HCP 0% | 24 | 0.781728
TabularTransformer | HCP 0% | 25 | 0.781728
TabularTransformer | HCP 0% | 26 | 0.781728
TabularTransformer | HCP 0% | 27 | 0.781728
TabularTransformer | HCP 0% | 28 | 0.781728
TabularTransformer | HCP 0% | 29 | 0.781728
TabularTransformer | HCP 0% | 30 | 0.781728
TabularTransformer | BCC 0% | 1 | 0.3982965
TabularTransformer | BCC 0% | 2 | 0.3982965
TabularTransformer | BCC 0% | 3 | 0.3986445
TabularTransformer | BCC 0% | 4 | 0.3986445
TabularTransformer | BCC 0% | 5 | 0.8291245
TabularTransformer | BCC 0% | 6 | 0.8291245
TabularTransformer | BCC 0% | 7 | 0.8291245
TabularTransformer | BCC 0% | 8 | 0.8291245
TabularTransformer | BCC 0% | 9 | 0.9037105
TabularTransformer | BCC 0% | 10 | 0.9037105
TabularTransformer | BCC 0% | 11 | 0.9037105
TabularTransformer | BCC 0% | 12 | 0.9037105
TabularTransformer | BCC 0% | 13 | 0.9037105
TabularTransformer | BCC 0% | 14 | 0.9037105
TabularTransformer | BCC 0% | 15 | 0.9037105
TabularTransformer | BCC 0% | 16 | 0.9037105
TabularTransformer | BCC 0% | 17 | 0.9037105
TabularTransformer | BCC 0% | 18 | 0.9037105
TabularTransformer | BCC 0% | 19 | 0.9037105
TabularTransformer | BCC 0% | 20 | 0.9037105
TabularTransformer | BCC 0% | 21 | 0.9037105
TabularTransformer | BCC 0% | 22 | 0.9037105
TabularTransformer | BCC 0% | 23 | 0.9037105
TabularTransformer | BCC 0% | 24 | 0.9037105
TabularTransformer | BCC 0% | 25 | 0.9037105
TabularTransformer | BCC 0% | 26 | 0.9037105
TabularTransformer | BCC 0% | 27 | 0.9037105
TabularTransformer | BCC 0% | 28 | 0.9037105
TabularTransformer | BCC 0% | 29 | 0.9037105
TabularTransformer | BCC 0% | 30 | 0.9037105
TabularTransformer | Other 0% | 1 | 0.9919988
TabularTransformer | Other 0% | 2 | 0.9919988
TabularTransformer | Other 0% | 3 | 0.9953299
TabularTransformer | Other 0% | 4 | 0.9953299
TabularTransformer | Other 0% | 5 | 0.9953299
TabularTransformer | Other 0% | 6 | 0.9953299
TabularTransformer | Other 0% | 7 | 0.9953299
TabularTransformer | Other 0% | 8 | 0.9953299
TabularTransformer | Other 0% | 9 | 0.9953299
TabularTransformer | Other 0% | 10 | 0.9953299
TabularTransformer | Other 0% | 11 | 0.9953299
TabularTransformer | Other 0% | 12 | 0.9953299
TabularTransformer | Other 0% | 13 | 0.9958094
TabularTransformer | Other 0% | 14 | 0.9976236
TabularTransformer | Other 0% | 15 | 0.9976236
TabularTransformer | Other 0% | 16 | 0.9976236
TabularTransformer | Other 0% | 17 | 0.9976236
TabularTransformer | Other 0% | 18 | 0.9976236
TabularTransformer | Other 0% | 19 | 0.9976236
TabularTransformer | Other 0% | 20 | 0.9976236
TabularTransformer | Other 0% | 21 | 0.9976236
TabularTransformer | Other 0% | 22 | 0.9976236
TabularTransformer | Other 0% | 23 | 0.9977505
TabularTransformer | Other 0% | 24 | 0.9977505
TabularTransformer | Other 0% | 25 | 0.9977505
TabularTransformer | Other 0% | 26 | 0.9984057
TabularTransformer | Other 0% | 27 | 0.9984057
TabularTransformer | Other 0% | 28 | 0.9984057
TabularTransformer | Other 0% | 29 | 0.9984057
TabularTransformer | Other 0% | 30 | 0.9984057
TabularTransformer | FCC 20% | 1 | 0.9467752
TabularTransformer | FCC 20% | 2 | 0.9467752
TabularTransformer | FCC 20% | 3 | 0.9547899
TabularTransformer | FCC 20% | 4 | 0.9547899
TabularTransformer | FCC 20% | 5 | 0.9547899
TabularTransformer | FCC 20% | 6 | 0.9547899
TabularTransformer | FCC 20% | 7 | 0.9547899
TabularTransformer | FCC 20% | 8 | 0.9592763
TabularTransformer | FCC 20% | 9 | 0.9592763
TabularTransformer | FCC 20% | 10 | 0.9592763
TabularTransformer | FCC 20% | 11 | 0.9592763
TabularTransformer | FCC 20% | 12 | 0.9635677
TabularTransformer | FCC 20% | 13 | 0.9635677
TabularTransformer | FCC 20% | 14 | 0.9635677
TabularTransformer | FCC 20% | 15 | 0.9635677
TabularTransformer | FCC 20% | 16 | 0.9637706
TabularTransformer | FCC 20% | 17 | 0.9637706
TabularTransformer | FCC 20% | 18 | 0.9637706
TabularTransformer | FCC 20% | 19 | 0.9637706
TabularTransformer | FCC 20% | 20 | 0.9637706
TabularTransformer | FCC 20% | 21 | 0.9637706
TabularTransformer | FCC 20% | 22 | 0.9637854
TabularTransformer | FCC 20% | 23 | 0.9637854
TabularTransformer | FCC 20% | 24 | 0.9637854
TabularTransformer | FCC 20% | 25 | 0.9637854
TabularTransformer | FCC 20% | 26 | 0.9637854
TabularTransformer | FCC 20% | 27 | 0.9637854
TabularTransformer | FCC 20% | 28 | 0.9637854
TabularTransformer | FCC 20% | 29 | 0.9637854
TabularTransformer | FCC 20% | 30 | 0.9637854
TabularTransformer | HCP 20% | 1 | 0.8063372
TabularTransformer | HCP 20% | 2 | 0.8063372
TabularTransformer | HCP 20% | 3 | 0.8173566
TabularTransformer | HCP 20% | 4 | 0.8173566
TabularTransformer | HCP 20% | 5 | 0.8173566
TabularTransformer | HCP 20% | 6 | 0.8173566
TabularTransformer | HCP 20% | 7 | 0.8173566
TabularTransformer | HCP 20% | 8 | 0.8173566
TabularTransformer | HCP 20% | 9 | 0.8173566
TabularTransformer | HCP 20% | 10 | 0.8173566
TabularTransformer | HCP 20% | 11 | 0.8245331
TabularTransformer | HCP 20% | 12 | 0.8253509
TabularTransformer | HCP 20% | 13 | 0.8263688
TabularTransformer | HCP 20% | 14 | 0.8263688
TabularTransformer | HCP 20% | 15 | 0.8290347
TabularTransformer | HCP 20% | 16 | 0.8290347
TabularTransformer | HCP 20% | 17 | 0.8290347
TabularTransformer | HCP 20% | 18 | 0.8290347
TabularTransformer | HCP 20% | 19 | 0.8290347
TabularTransformer | HCP 20% | 20 | 0.8290347
TabularTransformer | HCP 20% | 21 | 0.8290347
TabularTransformer | HCP 20% | 22 | 0.8298582
TabularTransformer | HCP 20% | 23 | 0.8332356
TabularTransformer | HCP 20% | 24 | 0.8332356
TabularTransformer | HCP 20% | 25 | 0.8332356
TabularTransformer | HCP 20% | 26 | 0.8332356
TabularTransformer | HCP 20% | 27 | 0.8332356
TabularTransformer | HCP 20% | 28 | 0.8332356
TabularTransformer | HCP 20% | 29 | 0.8332356
TabularTransformer | HCP 20% | 30 | 0.8332356
TabularTransformer | BCC 20% | 1 | 0.907216
TabularTransformer | BCC 20% | 2 | 0.907216
TabularTransformer | BCC 20% | 3 | 0.9072998
TabularTransformer | BCC 20% | 4 | 0.9072998
TabularTransformer | BCC 20% | 5 | 0.931892
TabularTransformer | BCC 20% | 6 | 0.931892
TabularTransformer | BCC 20% | 7 | 0.931892
TabularTransformer | BCC 20% | 8 | 0.931892
TabularTransformer | BCC 20% | 9 | 0.931892
TabularTransformer | BCC 20% | 10 | 0.931892
TabularTransformer | BCC 20% | 11 | 0.931892
TabularTransformer | BCC 20% | 12 | 0.9339553
TabularTransformer | BCC 20% | 13 | 0.9339553
TabularTransformer | BCC 20% | 14 | 0.9339553
TabularTransformer | BCC 20% | 15 | 0.9339553
TabularTransformer | BCC 20% | 16 | 0.9339553
TabularTransformer | BCC 20% | 17 | 0.9339553
TabularTransformer | BCC 20% | 18 | 0.9339553
TabularTransformer | BCC 20% | 19 | 0.9339553
TabularTransformer | BCC 20% | 20 | 0.9339553
TabularTransformer | BCC 20% | 21 | 0.9339553
TabularTransformer | BCC 20% | 22 | 0.9339553
TabularTransformer | BCC 20% | 23 | 0.9339553
TabularTransformer | BCC 20% | 24 | 0.9339553
TabularTransformer | BCC 20% | 25 | 0.9339553
TabularTransformer | BCC 20% | 26 | 0.9339553
TabularTransformer | BCC 20% | 27 | 0.9339553
TabularTransformer | BCC 20% | 28 | 0.9339553
TabularTransformer | BCC 20% | 29 | 0.9339553
TabularTransformer | BCC 20% | 30 | 0.9339553
TabularTransformer | Other 20% | 1 | 0.9945235
TabularTransformer | Other 20% | 2 | 0.9945235
TabularTransformer | Other 20% | 3 | 0.9958684
TabularTransformer | Other 20% | 4 | 0.9958684
TabularTransformer | Other 20% | 5 | 0.9958684
TabularTransformer | Other 20% | 6 | 0.9958684
TabularTransformer | Other 20% | 7 | 0.9958684
TabularTransformer | Other 20% | 8 | 0.9958684
TabularTransformer | Other 20% | 9 | 0.9958684
TabularTransformer | Other 20% | 10 | 0.9958684
TabularTransformer | Other 20% | 11 | 0.9974086
TabularTransformer | Other 20% | 12 | 0.9974086
TabularTransformer | Other 20% | 13 | 0.9974086
TabularTransformer | Other 20% | 14 | 0.9974086
TabularTransformer | Other 20% | 15 | 0.9974086
TabularTransformer | Other 20% | 16 | 0.9974086
TabularTransformer | Other 20% | 17 | 0.9974086
TabularTransformer | Other 20% | 18 | 0.9974086
TabularTransformer | Other 20% | 19 | 0.9974086
TabularTransformer | Other 20% | 20 | 0.9974086
TabularTransformer | Other 20% | 21 | 0.9974086
TabularTransformer | Other 20% | 22 | 0.9974086
TabularTransformer | Other 20% | 23 | 0.9974086
TabularTransformer | Other 20% | 24 | 0.9974086
TabularTransformer | Other 20% | 25 | 0.9974086
TabularTransformer | Other 20% | 26 | 0.9974086
TabularTransformer | Other 20% | 27 | 0.9974086
TabularTransformer | Other 20% | 28 | 0.9974086
TabularTransformer | Other 20% | 29 | 0.9974086
TabularTransformer | Other 20% | 30 | 0.9974086

## Supp_Fig_8
Template | Target | N_values | mean_R2 | std_R2 | median_R2 | pct_below_0
additive | Youngs_modulus | 25 | -0.0812074 | 0.1012663 | -0.0851973 | 84
additive | UTS | 25 | -0.06916058 | 0.08336352 | -0.0575415 | 84
additive | Disloc_0pct | 25 | -0.07575841 | 0.09327382 | -0.09312542 | 72
additive | Disloc_20pct | 25 | -0.08471343 | 0.1431884 | -0.06791238 | 72
additive | FCC_0pct | 25 | -0.07112347 | 0.07638226 | -0.07792836 | 84
additive | HCP_0pct | 25 | -0.08388706 | 0.1271376 | -0.05098655 | 84
additive | BCC_0pct | 25 | -14.74291 | 71.94691 | -0.04061464 | 68
additive | FCC_20pct | 25 | -0.6463673 | 2.80093 | -0.07825863 | 80
additive | HCP_20pct | 25 | -0.3558722 | 1.311184 | -0.07977307 | 80
additive | BCC_20pct | 25 | -0.3426906 | 1.09461 | -0.07864064 | 80
additive | Other_0pct | 25 | -0.177365 | 0.4556856 | -0.08043711 | 76
additive | Other_20pct | 25 | -0.07733759 | 0.07809908 | -0.0710873 | 80
multiplicative | Youngs_modulus | 25 | -1.883177 | 8.616232 | -0.08324448 | 76
multiplicative | UTS | 25 | -0.807456 | 3.62165 | -0.06712614 | 80
multiplicative | Disloc_0pct | 25 | -0.1031119 | 0.09488573 | -0.106338 | 80
multiplicative | Disloc_20pct | 25 | -0.1000516 | 0.1078931 | -0.08738969 | 76
multiplicative | FCC_0pct | 25 | -0.09337427 | 0.09536808 | -0.08464582 | 80
multiplicative | HCP_0pct | 25 | -0.1344307 | 0.2536885 | -0.09534685 | 72
multiplicative | BCC_0pct | 25 | -0.09613092 | 0.208295 | -0.05369705 | 80
multiplicative | FCC_20pct | 25 | -0.1284302 | 0.2152557 | -0.06425732 | 80
multiplicative | HCP_20pct | 25 | -0.1969476 | 0.4513297 | -0.06936554 | 84
multiplicative | BCC_20pct | 25 | -0.2553795 | 0.9872116 | -0.02990615 | 60
multiplicative | Other_0pct | 25 | -0.06848584 | 0.07661827 | -0.06633106 | 80
multiplicative | Other_20pct | 25 | -0.07009655 | 0.07990191 | -0.06198166 | 80
thermal_softening | Youngs_modulus | 25 | -0.04471643 | 0.04306613 | -0.05126692 | 88
thermal_softening | UTS | 25 | -0.03595246 | 0.05191078 | -0.03714917 | 84
thermal_softening | Disloc_0pct | 25 | -0.1537112 | 0.5182529 | -0.04658407 | 84
thermal_softening | Disloc_20pct | 25 | -0.04142182 | 0.05816977 | -0.05060209 | 76
thermal_softening | FCC_0pct | 25 | -0.03941164 | 0.03601358 | -0.02886015 | 96
thermal_softening | HCP_0pct | 25 | -0.7067065 | 2.889571 | -0.04636748 | 84
thermal_softening | BCC_0pct | 25 | -0.09319246 | 0.1368101 | -0.02470583 | 80
thermal_softening | FCC_20pct | 25 | -0.04855969 | 0.0745783 | -0.03926077 | 76
thermal_softening | HCP_20pct | 25 | -0.1980752 | 0.3786156 | -0.09414701 | 84
thermal_softening | BCC_20pct | 25 | -0.08918464 | 0.1919289 | -0.05427503 | 72
thermal_softening | Other_0pct | 25 | -0.1097975 | 0.3311727 | -0.03383615 | 92
thermal_softening | Other_20pct | 25 | -0.05958589 | 0.06818109 | -0.04580248 | 96
arrhenius | Youngs_modulus | 25 | -0.06951653 | 0.0564776 | -0.05150431 | 92
arrhenius | UTS | 25 | -0.06709227 | 0.04686427 | -0.06401531 | 92
arrhenius | Disloc_0pct | 25 | -0.08021301 | 0.06065288 | -0.0731548 | 96
arrhenius | Disloc_20pct | 25 | -0.06792075 | 0.0700995 | -0.04937084 | 88
arrhenius | FCC_0pct | 25 | -0.03275083 | 0.03168412 | -0.02317821 | 92
arrhenius | HCP_0pct | 25 | -0.09183973 | 0.08958309 | -0.0783014 | 80
arrhenius | BCC_0pct | 25 | -0.1337699 | 0.2170989 | -0.05757288 | 96
arrhenius | FCC_20pct | 25 | -0.02656315 | 0.06223331 | -0.02705205 | 72
arrhenius | HCP_20pct | 25 | -0.2243276 | 0.7238493 | -0.08063313 | 64
arrhenius | BCC_20pct | 25 | -0.2304293 | 0.7742859 | -0.06583973 | 76
arrhenius | Other_0pct | 25 | -0.04770747 | 0.05734893 | -0.03245227 | 96
arrhenius | Other_20pct | 25 | -0.04650949 | 0.04831195 | -0.03570239 | 88
power_law | Youngs_modulus | 25 | -0.1848909 | 0.4456321 | -0.07702216 | 76
power_law | UTS | 25 | -0.08684228 | 0.08022943 | -0.0648828 | 84
power_law | Disloc_0pct | 25 | -0.1278806 | 0.1990872 | -0.09132768 | 84
power_law | Disloc_20pct | 25 | -0.08427583 | 0.1071972 | -0.08349688 | 76
power_law | FCC_0pct | 25 | -0.05641348 | 0.06767258 | -0.04542935 | 80
power_law | HCP_0pct | 25 | -0.1216805 | 0.2267883 | -0.111582 | 80
power_law | BCC_0pct | 25 | -0.05728698 | 0.1003863 | -0.01791299 | 68
power_law | FCC_20pct | 25 | -0.05799225 | 0.09786498 | -0.08492052 | 64
power_law | HCP_20pct | 25 | -0.1744179 | 0.2422862 | -0.07613229 | 84
power_law | BCC_20pct | 25 | -0.1008708 | 0.2298515 | -0.05067906 | 72
power_law | Other_0pct | 25 | -0.07071152 | 0.09507964 | -0.07096392 | 76
power_law | Other_20pct | 25 | -0.07900184 | 0.08258798 | -0.07837243 | 80
free_2stage | Youngs_modulus | 25 | -0.02972955 | 0.07118326 | -0.01951131 | 68
free_2stage | UTS | 25 | -0.7680993 | 3.479413 | -0.01894044 | 80
free_2stage | Disloc_0pct | 25 | -0.05773528 | 0.2013373 | -0.01426812 | 64
free_2stage | Disloc_20pct | 25 | -0.09731357 | 0.2602205 | -0.01550623 | 68
free_2stage | FCC_0pct | 25 | -0.01845941 | 0.06537822 | -0.007574996 | 64
free_2stage | HCP_0pct | 25 | -0.02661529 | 0.04798266 | -0.02016077 | 80
free_2stage | BCC_0pct | 25 | -465.7952 | 2280.89 | -0.02535523 | 68
free_2stage | FCC_20pct | 25 | -0.02704911 | 0.08069372 | -0.01384345 | 72
free_2stage | HCP_20pct | 25 | -0.1416713 | 0.3765966 | -0.02420109 | 72
free_2stage | BCC_20pct | 25 | -0.0590455 | 0.1340867 | -0.02572151 | 68
free_2stage | Other_0pct | 25 | -0.1056163 | 0.2587269 | -0.02767103 | 80
free_2stage | Other_20pct | 25 | -0.003928985 | 0.08335291 | -0.0212341 | 68
free_1stage | Youngs_modulus | 25 | -0.02929025 | 0.04935656 | -0.02925479 | 76
free_1stage | UTS | 25 | -0.01635033 | 0.05085945 | -0.02415269 | 80
free_1stage | Disloc_0pct | 25 | -0.0350513 | 0.04527608 | -0.02279264 | 84
free_1stage | Disloc_20pct | 25 | -0.04700059 | 0.07016634 | -0.03286482 | 76
free_1stage | FCC_0pct | 25 | -0.01748577 | 0.05642626 | -0.01551181 | 80
free_1stage | HCP_0pct | 25 | -0.02543947 | 0.048829 | -0.01940568 | 72
free_1stage | BCC_0pct | 25 | -0.03740574 | 0.05961481 | -0.03353117 | 68
free_1stage | FCC_20pct | 25 | -0.03139793 | 0.06022668 | -0.02735284 | 76
free_1stage | HCP_20pct | 25 | -0.02784344 | 0.06262758 | -0.02464724 | 64
free_1stage | BCC_20pct | 25 | -0.02751548 | 0.05076618 | -0.03093094 | 68
free_1stage | Other_0pct | 25 | -0.001604781 | 0.05815686 | -0.01136021 | 72
free_1stage | Other_20pct | 25 | -0.02889289 | 0.05863941 | -0.01482019 | 92
entropy_weighted | Youngs_modulus | 25 | -0.0947632 | 0.08460687 | -0.09827015 | 88
entropy_weighted | UTS | 25 | -0.07411237 | 0.09008651 | -0.07759046 | 88
entropy_weighted | Disloc_0pct | 25 | -0.1039604 | 0.1019444 | -0.08721444 | 92
entropy_weighted | Disloc_20pct | 25 | -0.1178643 | 0.1446846 | -0.08233394 | 84
entropy_weighted | FCC_0pct | 25 | -0.06110257 | 0.0529755 | -0.064182 | 92
entropy_weighted | HCP_0pct | 25 | -0.1155746 | 0.1529323 | -0.09341395 | 84
entropy_weighted | BCC_0pct | 25 | -0.7758489 | 3.072672 | -0.06433614 | 92
entropy_weighted | FCC_20pct | 25 | -0.0682829 | 0.07882595 | -0.09180492 | 76
entropy_weighted | HCP_20pct | 25 | -0.3955218 | 1.320946 | -0.1211586 | 88
entropy_weighted | BCC_20pct | 25 | -0.1271285 | 0.1745913 | -0.08655246 | 88
entropy_weighted | Other_0pct | 25 | -0.07028285 | 0.06324341 | -0.06573836 | 92
entropy_weighted | Other_20pct | 25 | -0.1364728 | 0.3805454 | -0.07473932 | 88
calphad | Youngs_modulus | 25 | -0.6909288 | 0.620003 | -0.7394675 | 84
calphad | UTS | 25 | -0.6885446 | 0.8325946 | -0.5109752 | 80
calphad | Disloc_0pct | 25 | -0.6671011 | 0.6138511 | -0.690693 | 88
calphad | Disloc_20pct | 25 | -0.5942694 | 0.7506465 | -0.4022237 | 80
calphad | FCC_0pct | 25 | -0.4557931 | 0.6308338 | -0.3107964 | 84
calphad | HCP_0pct | 25 | -0.6277959 | 0.8557214 | -0.4075554 | 88
calphad | BCC_0pct | 25 | -0.9567333 | 1.165638 | -0.4643259 | 100
calphad | FCC_20pct | 25 | -1.098163 | 2.167208 | -0.6948843 | 84
calphad | HCP_20pct | 25 | -1.367135 | 2.744251 | -0.5241647 | 96
calphad | BCC_20pct | 25 | -9.7217 | 44.59238 | -0.423722 | 88
calphad | Other_0pct | 25 | -0.5817371 | 0.5879365 | -0.6211548 | 84
calphad | Other_20pct | 25 | -0.7912831 | 0.7530446 | -0.6572648 | 88

## Supp_Fig_8_raw
target | template | fold | seed | test_r2 | time_seconds
Youngs_modulus | additive | 0 | 0 | -0.08910069 | 87.57449
Youngs_modulus | additive | 1 | 0 | -0.170799 | 28.75353
Youngs_modulus | additive | 2 | 0 | -0.1822676 | 30.12045
Youngs_modulus | additive | 3 | 0 | -0.01297382 | 30.88509
Youngs_modulus | additive | 4 | 0 | -0.09085799 | 29.19414
Youngs_modulus | multiplicative | 0 | 0 | -0.09150762 | 28.98649
Youngs_modulus | multiplicative | 1 | 0 | -0.150991 | 28.24955
Youngs_modulus | multiplicative | 2 | 0 | -0.05038301 | 29.38916
Youngs_modulus | multiplicative | 3 | 0 | -0.02264631 | 29.13399
Youngs_modulus | multiplicative | 4 | 0 | -0.1522506 | 30.06995
Youngs_modulus | thermal_softening | 0 | 0 | -0.0760076 | 31.90103
Youngs_modulus | thermal_softening | 1 | 0 | -0.009229941 | 32.1116
Youngs_modulus | thermal_softening | 2 | 0 | -0.1156327 | 32.32533
Youngs_modulus | thermal_softening | 3 | 0 | -0.06477671 | 31.10236
Youngs_modulus | thermal_softening | 4 | 0 | -0.0420505 | 31.54358
Youngs_modulus | arrhenius | 0 | 0 | -0.03010567 | 29.59925
Youngs_modulus | arrhenius | 1 | 0 | -0.05954448 | 29.73461
Youngs_modulus | arrhenius | 2 | 0 | -0.06209446 | 31.40264
Youngs_modulus | arrhenius | 3 | 0 | -0.2133191 | 30.2806
Youngs_modulus | arrhenius | 4 | 0 | -0.09263414 | 30.07427
Youngs_modulus | power_law | 0 | 0 | -0.01729461 | 27.93498
Youngs_modulus | power_law | 1 | 0 | -0.356147 | 29.21806
Youngs_modulus | power_law | 2 | 0 | -0.2356691 | 28.66804
Youngs_modulus | power_law | 3 | 0 | 0.05295848 | 29.12819
Youngs_modulus | power_law | 4 | 0 | -0.07568959 | 29.93072
Youngs_modulus | free_2stage | 0 | 0 | -0.03683979 | 56.69792
Youngs_modulus | free_2stage | 1 | 0 | -0.1217047 | 56.80145
Youngs_modulus | free_2stage | 2 | 0 | -0.03349401 | 55.50659
Youngs_modulus | free_2stage | 3 | 0 | 0.05182822 | 57.71015
Youngs_modulus | free_2stage | 4 | 0 | -0.06085941 | 57.9088
Youngs_modulus | free_1stage | 0 | 0 | 0.01392782 | 28.37771
Youngs_modulus | free_1stage | 1 | 0 | -0.047391 | 26.0857
Youngs_modulus | free_1stage | 2 | 0 | -0.04957076 | 27.22775
Youngs_modulus | free_1stage | 3 | 0 | -0.04052101 | 27.91643
Youngs_modulus | free_1stage | 4 | 0 | 0.02305634 | 26.86286
Youngs_modulus | entropy_weighted | 0 | 0 | -0.01942303 | 30.56889
Youngs_modulus | entropy_weighted | 1 | 0 | -0.06263368 | 32.48994
Youngs_modulus | entropy_weighted | 2 | 0 | -0.1831615 | 32.87654
Youngs_modulus | entropy_weighted | 3 | 0 | -0.03738223 | 33.0206
Youngs_modulus | entropy_weighted | 4 | 0 | -0.09213418 | 32.84996
Youngs_modulus | calphad | 0 | 0 | -0.1253088 | 30.89232
Youngs_modulus | calphad | 1 | 0 | -0.7930603 | 32.1951
Youngs_modulus | calphad | 2 | 0 | -0.4281546 | 32.95285
Youngs_modulus | calphad | 3 | 0 | -0.3127626 | 36.84002
Youngs_modulus | calphad | 4 | 0 | -0.6460083 | 33.28443
UTS | additive | 0 | 0 | 0.008687553 | 33.15628
UTS | additive | 1 | 0 | -0.1640741 | 32.70795
UTS | additive | 2 | 0 | -0.01466075 | 33.32037
UTS | additive | 3 | 0 | 0.07116537 | 33.29972
UTS | additive | 4 | 0 | -0.08333883 | 35.4245
UTS | multiplicative | 0 | 0 | 0.02137146 | 31.30727
UTS | multiplicative | 1 | 0 | -0.1701015 | 30.5712
UTS | multiplicative | 2 | 0 | -0.0239728 | 31.8047
UTS | multiplicative | 3 | 0 | 0.07244731 | 31.52264
UTS | multiplicative | 4 | 0 | -0.07025798 | 32.26962
UTS | thermal_softening | 0 | 0 | -0.07836718 | 33.9201
UTS | thermal_softening | 1 | 0 | -0.1079422 | 36.03246
UTS | thermal_softening | 2 | 0 | -0.04472496 | 35.22751
UTS | thermal_softening | 3 | 0 | 0.002172914 | 32.58401
UTS | thermal_softening | 4 | 0 | -0.1179162 | 35.38149
UTS | arrhenius | 0 | 0 | -0.01053261 | 33.75519
UTS | arrhenius | 1 | 0 | -0.02169606 | 34.25625
UTS | arrhenius | 2 | 0 | -0.02022796 | 33.77587
UTS | arrhenius | 3 | 0 | -0.04346164 | 34.67755
UTS | arrhenius | 4 | 0 | -0.1085673 | 33.65792
UTS | power_law | 0 | 0 | -0.04256483 | 32.39063
UTS | power_law | 1 | 0 | -0.1761137 | 31.8551
UTS | power_law | 2 | 0 | -0.02421318 | 31.36309
UTS | power_law | 3 | 0 | 0.06886038 | 31.18374
UTS | power_law | 4 | 0 | -0.006102102 | 32.48299
UTS | free_2stage | 0 | 0 | 0.01846944 | 58.98885
UTS | free_2stage | 1 | 0 | -1
UTS | free_2stage | 2 | 0 | 0.05420662 | 59.1463
UTS | free_2stage | 3 | 0 | 0.04904636 | 60.15782
UTS | free_2stage | 4 | 0 | 0.0231776 | 59.78765
UTS | free_1stage | 0 | 0 | -0.008242494 | 29.3911
UTS | free_1stage | 1 | 0 | -0.07924113 | 27.69858
UTS | free_1stage | 2 | 0 | -0.01511317 | 29.06791
UTS | free_1stage | 3 | 0 | 0.07998319 | 28.14591
UTS | free_1stage | 4 | 0 | -0.01987332 | 27.98779
UTS | entropy_weighted | 0 | 0 | 0.01183726 | 33.21905
UTS | entropy_weighted | 1 | 0 | -0.1766104 | 33.44493
UTS | entropy_weighted | 2 | 0 | -0.1597352 | 32.4235
UTS | entropy_weighted | 3 | 0 | 0.03208424 | 34.15539
UTS | entropy_weighted | 4 | 0 | -0.1094712 | 32.26565
UTS | calphad | 0 | 0 | -0.1660845 | 33.76199
UTS | calphad | 1 | 0 | -0.3778609 | 34.47249
UTS | calphad | 2 | 0 | -0.5032219 | 37.30901
UTS | calphad | 3 | 0 | 0.02075392 | 33.0328
UTS | calphad | 4 | 0 | -0.7305475 | 34.04599
Disloc_0pct | additive | 0 | 0 | -0.04554095 | 32.84353
Disloc_0pct | additive | 1 | 0 | -0.1993558 | 32.0387
Disloc_0pct | additive | 2 | 0 | -0.2126233 | 32.99449
Disloc_0pct | additive | 3 | 0 | 0.111131 | 33.91942
Disloc_0pct | additive | 4 | 0 | -0.04661158 | 32.67096
Disloc_0pct | multiplicative | 0 | 0 | 0.01476801 | 31.85855
Disloc_0pct | multiplicative | 1 | 0 | -0.2635318 | 30.26387
Disloc_0pct | multiplicative | 2 | 0 | -0.2132627 | 31.91652
Disloc_0pct | multiplicative | 3 | 0 | 0.04237626 | 31.82993
Disloc_0pct | multiplicative | 4 | 0 | -0.02629587 | 32.19153
Disloc_0pct | thermal_softening | 0 | 0 | -0.02465943 | 33.5875
Disloc_0pct | thermal_softening | 1 | 0 | -0.07811972 | 36.04125
Disloc_0pct | thermal_softening | 2 | 0 | -0.0693021 | 36.11803
Disloc_0pct | thermal_softening | 3 | 0 | 0.0007099243 | 35.44502
Disloc_0pct | thermal_softening | 4 | 0 | -0.005668896 | 33.61701
Disloc_0pct | arrhenius | 0 | 0 | -0.07097689 | 33.43082
Disloc_0pct | arrhenius | 1 | 0 | -0.05962797 | 33.37875
Disloc_0pct | arrhenius | 2 | 0 | -0.1629519 | 35.32513
Disloc_0pct | arrhenius | 3 | 0 | -0.03841646 | 34.56242
Disloc_0pct | arrhenius | 4 | 0 | -0.07556649 | 33.48697
Disloc_0pct | power_law | 0 | 0 | -0.01404353 | 32.10679
Disloc_0pct | power_law | 1 | 0 | -0.1709166 | 30.66491
Disloc_0pct | power_law | 2 | 0 | -0.08985257 | 32.0045
Disloc_0pct | power_law | 3 | 0 | -0.2723008 | 31.11012
Disloc_0pct | power_law | 4 | 0 | -0.02120912 | 32.32425
Disloc_0pct | free_2stage | 0 | 0 | -0.01799467 | 53.69086
Disloc_0pct | free_2stage | 1 | 0 | -0.1275147 | 55.61149
Disloc_0pct | free_2stage | 2 | 0 | -0.04120946 | 52.48405
Disloc_0pct | free_2stage | 3 | 0 | 0.1062501 | 56.86044
Disloc_0pct | free_2stage | 4 | 0 | 0.009443243 | 56.12453
Disloc_0pct | free_1stage | 0 | 0 | -0.03219557 | 29.10101
Disloc_0pct | free_1stage | 1 | 0 | -0.07007962 | 28.00595
Disloc_0pct | free_1stage | 2 | 0 | -0.04605187 | 26.55657
Disloc_0pct | free_1stage | 3 | 0 | -0.003566375 | 28.49796
Disloc_0pct | free_1stage | 4 | 0 | -0.02989439 | 27.25936
Disloc_0pct | entropy_weighted | 0 | 0 | -0.03926683 | 33.08936
Disloc_0pct | entropy_weighted | 1 | 0 | -0.1382436 | 32.90152
Disloc_0pct | entropy_weighted | 2 | 0 | -0.2147672 | 32.58896
Disloc_0pct | entropy_weighted | 3 | 0 | 0.06156882 | 33.73708
Disloc_0pct | entropy_weighted | 4 | 0 | -0.1187286 | 33.13051
Disloc_0pct | calphad | 0 | 0 | 0.0571959 | 33.48882
Disloc_0pct | calphad | 1 | 0 | -0.3028614 | 35.87868
Disloc_0pct | calphad | 2 | 0 | -0.9477936 | 38.17488
Disloc_0pct | calphad | 3 | 0 | -0.1627265 | 34.69248
Disloc_0pct | calphad | 4 | 0 | -1.305392 | 33.18777
Disloc_20pct | additive | 0 | 0 | -0.05567788 | 34.31957
Disloc_20pct | additive | 1 | 0 | -0.2069907 | 32.54245
Disloc_20pct | additive | 2 | 0 | -0.3250708 | 35.62732
Disloc_20pct | additive | 3 | 0 | 0.06666717 | 33.33897
Disloc_20pct | additive | 4 | 0 | 0.009029844 | 33.3602
Disloc_20pct | multiplicative | 0 | 0 | -0.01976651 | 30.81457
Disloc_20pct | multiplicative | 1 | 0 | -0.2094324 | 31.56736
Disloc_20pct | multiplicative | 2 | 0 | -0.3263016 | 31.89633
Disloc_20pct | multiplicative | 3 | 0 | 0.06155385 | 31.16881
Disloc_20pct | multiplicative | 4 | 0 | 0.02345329 | 31.81845
Disloc_20pct | thermal_softening | 0 | 0 | 0.01392493 | 33.3194
Disloc_20pct | thermal_softening | 1 | 0 | -0.02914859 | 36.46299
Disloc_20pct | thermal_softening | 2 | 0 | -0.05059579 | 35.68285
Disloc_20pct | thermal_softening | 3 | 0 | 0.06008111 | 34.24477
Disloc_20pct | thermal_softening | 4 | 0 | -0.0231706 | 35.15717
Disloc_20pct | arrhenius | 0 | 0 | -0.02642521 | 34.12922
Disloc_20pct | arrhenius | 1 | 0 | -0.04136465 | 35.29778
Disloc_20pct | arrhenius | 2 | 0 | -0.1033813 | 34.65038
Disloc_20pct | arrhenius | 3 | 0 | 0.02737737 | 34.07895
Disloc_20pct | arrhenius | 4 | 0 | 0.02474807 | 33.05983
Disloc_20pct | power_law | 0 | 0 | -0.0439989 | 31.03908
Disloc_20pct | power_law | 1 | 0 | -0.2094151 | 31.43827
Disloc_20pct | power_law | 2 | 0 | -0.3267644 | 32.0068
Disloc_20pct | power_law | 3 | 0 | 0.09523616 | 31.49829
Disloc_20pct | power_law | 4 | 0 | -0.02865477 | 32.86026
Disloc_20pct | free_2stage | 0 | 0 | 0.07074306 | 60.27994
Disloc_20pct | free_2stage | 1 | 0 | -0.06265726 | 58.63785
Disloc_20pct | free_2stage | 2 | 0 | -0.01518155 | 59.08295
Disloc_20pct | free_2stage | 3 | 0 | -0.0007528879 | 63.1413
Disloc_20pct | free_2stage | 4 | 0 | 0.05021367 | 57.42828
Disloc_20pct | free_1stage | 0 | 0 | -0.01759965 | 30.60042
Disloc_20pct | free_1stage | 1 | 0 | -0.06533865 | 27.77606
Disloc_20pct | free_1stage | 2 | 0 | -0.05325514 | 28.61298
Disloc_20pct | free_1stage | 3 | 0 | 0.001554744 | 29.2478
Disloc_20pct | free_1stage | 4 | 0 | -0.05431623 | 27.39008
Disloc_20pct | entropy_weighted | 0 | 0 | -0.02233479 | 32.528
Disloc_20pct | entropy_weighted | 1 | 0 | -0.06123178 | 32.46752
Disloc_20pct | entropy_weighted | 2 | 0 | -0.2346538 | 33.04128
Disloc_20pct | entropy_weighted | 3 | 0 | 0.1727667 | 33.54284
Disloc_20pct | entropy_weighted | 4 | 0 | -0.0745375 | 32.71215
Disloc_20pct | calphad | 0 | 0 | 0.1976005 | 33.41426
Disloc_20pct | calphad | 1 | 0 | -0.4247415 | 35.24819
Disloc_20pct | calphad | 2 | 0 | -0.4115108 | 35.04695
Disloc_20pct | calphad | 3 | 0 | 0.1196456 | 35.28057
Disloc_20pct | calphad | 4 | 0 | -0.9109238 | 33.98363
FCC_0pct | additive | 0 | 0 | -0.0380506 | 33.73766
FCC_0pct | additive | 1 | 0 | -0.1667672 | 31.72155
FCC_0pct | additive | 2 | 0 | -0.02938548 | 34.27284
FCC_0pct | additive | 3 | 0 | 0.05828825 | 34.38456
FCC_0pct | additive | 4 | 0 | -0.04863132 | 33.93004
FCC_0pct | multiplicative | 0 | 0 | -0.0004978136 | 31.83301
FCC_0pct | multiplicative | 1 | 0 | -0.2229782 | 31.4869
FCC_0pct | multiplicative | 2 | 0 | -0.03032341 | 31.60692
FCC_0pct | multiplicative | 3 | 0 | 0.08265246 | 32.14794
FCC_0pct | multiplicative | 4 | 0 | -0.0619469 | 31.73277
FCC_0pct | thermal_softening | 0 | 0 | -0.06127398 | 35.16177
FCC_0pct | thermal_softening | 1 | 0 | -0.09830603 | 36.57095
FCC_0pct | thermal_softening | 2 | 0 | -0.01940056 | 37.08964
FCC_0pct | thermal_softening | 3 | 0 | -0.02570989 | 33.35968
FCC_0pct | thermal_softening | 4 | 0 | -0.03105059 | 35.21842
FCC_0pct | arrhenius | 0 | 0 | -0.07406259 | 32.26185
FCC_0pct | arrhenius | 1 | 0 | -0.1717229 | 35.83783
FCC_0pct | arrhenius | 2 | 0 | -0.04562393 | 33.43664
FCC_0pct | arrhenius | 3 | 0 | -0.01936908 | 32.04619
FCC_0pct | arrhenius | 4 | 0 | -0.1878179 | 35.08089
FCC_0pct | power_law | 0 | 0 | -0.07184292 | 31.43986
FCC_0pct | power_law | 1 | 0 | -0.2084755 | 30.73802
FCC_0pct | power_law | 2 | 0 | -0.03078437 | 32.16715
FCC_0pct | power_law | 3 | 0 | 0.09663093 | 31.9479
FCC_0pct | power_law | 4 | 0 | -0.06218343 | 30.72452
FCC_0pct | free_2stage | 0 | 0 | -0.007449149 | 58.6358
FCC_0pct | free_2stage | 1 | 0 | -0.007067276 | 63.66039
FCC_0pct | free_2stage | 2 | 0 | 0.03394159 | 62.01406
FCC_0pct | free_2stage | 3 | 0 | -0.219086 | 63.65391
FCC_0pct | free_2stage | 4 | 0 | -0.007664519 | 59.79514
FCC_0pct | free_1stage | 0 | 0 | -0.004866598 | 27.17621
FCC_0pct | free_1stage | 1 | 0 | -0.008886499 | 28.4046
FCC_0pct | free_1stage | 2 | 0 | -0.04657256 | 26.39034
FCC_0pct | free_1stage | 3 | 0 | -0.02882397 | 27.70687
FCC_0pct | free_1stage | 4 | 0 | -0.01643008 | 28.00591
FCC_0pct | entropy_weighted | 0 | 0 | -0.1390487 | 31.53998
FCC_0pct | entropy_weighted | 1 | 0 | -0.1516846 | 31.79681
FCC_0pct | entropy_weighted | 2 | 0 | -0.1069541 | 32.24431
FCC_0pct | entropy_weighted | 3 | 0 | 0.07725131 | 32.69668
FCC_0pct | entropy_weighted | 4 | 0 | -0.06804178 | 35.42811
FCC_0pct | calphad | 0 | 0 | 0.007890018 | 31.18399
FCC_0pct | calphad | 1 | 0 | -0.1470881 | 34.33538
FCC_0pct | calphad | 2 | 0 | 0.07098908 | 34.53017
FCC_0pct | calphad | 3 | 0 | 0.07382322 | 32.01491
FCC_0pct | calphad | 4 | 0 | -0.7082696 | 32.82654
HCP_0pct | additive | 0 | 0 | -0.08219882 | 30.8734
HCP_0pct | additive | 1 | 0 | -0.003474599 | 30.55396
HCP_0pct | additive | 2 | 0 | 0.0732588 | 29.61263
HCP_0pct | additive | 3 | 0 | -0.06795918 | 29.85498
HCP_0pct | additive | 4 | 0 | -0.2193354 | 29.19458
HCP_0pct | multiplicative | 0 | 0 | -0.1795476 | 28.44833
HCP_0pct | multiplicative | 1 | 0 | 0.0008124257 | 30.32094
HCP_0pct | multiplicative | 2 | 0 | 0.09030081 | 28.56009
HCP_0pct | multiplicative | 3 | 0 | -0.004624389 | 28.28824
HCP_0pct | multiplicative | 4 | 0 | -0.174121 | 28.20124
HCP_0pct | thermal_softening | 0 | 0 | 0.08002453 | 33.84843
HCP_0pct | thermal_softening | 1 | 0 | -0.1444621 | 34.03195
HCP_0pct | thermal_softening | 2 | 0 | 0.02870652 | 33.89565
HCP_0pct | thermal_softening | 3 | 0 | -0.0360369 | 31.48657
HCP_0pct | thermal_softening | 4 | 0 | -0.1520325 | 30.3616
HCP_0pct | arrhenius | 0 | 0 | 0.02735127 | 29.93743
HCP_0pct | arrhenius | 1 | 0 | -0.2018905 | 31.98774
HCP_0pct | arrhenius | 2 | 0 | 0.007442359 | 30.10869
HCP_0pct | arrhenius | 3 | 0 | -0.08805225 | 29.50105
HCP_0pct | arrhenius | 4 | 0 | -0.09464786 | 29.82119
HCP_0pct | power_law | 0 | 0 | -0.05679003 | 27.41307
HCP_0pct | power_law | 1 | 0 | -0.04597114 | 29.37008
HCP_0pct | power_law | 2 | 0 | 0.09366339 | 27.76442
HCP_0pct | power_law | 3 | 0 | -0.01273797 | 28.30261
HCP_0pct | power_law | 4 | 0 | -0.3313448 | 27.60942
HCP_0pct | free_2stage | 0 | 0 | -0.07616056 | 44.05707
HCP_0pct | free_2stage | 1 | 0 | 0.05831863 | 43.57417
HCP_0pct | free_2stage | 2 | 0 | 0.01833303 | 43.26582
HCP_0pct | free_2stage | 3 | 0 | 0.01540479 | 41.0023
HCP_0pct | free_2stage | 4 | 0 | -0.05765221 | 40.93708
HCP_0pct | free_1stage | 0 | 0 | -0.01895503 | 21.00522
HCP_0pct | free_1stage | 1 | 0 | -0.03806922 | 21.51822
HCP_0pct | free_1stage | 2 | 0 | 0.08615895 | 22.48725
HCP_0pct | free_1stage | 3 | 0 | -0.08838279 | 22.02591
HCP_0pct | free_1stage | 4 | 0 | -0.05678886 | 21.14462
HCP_0pct | entropy_weighted | 0 | 0 | -0.04614744 | 30.72635
HCP_0pct | entropy_weighted | 1 | 0 | -0.1837276 | 29.88707
HCP_0pct | entropy_weighted | 2 | 0 | 0.03681379 | 28.1379
HCP_0pct | entropy_weighted | 3 | 0 | 0.01395392 | 28.64228
HCP_0pct | entropy_weighted | 4 | 0 | -0.3354676 | 29.35329
HCP_0pct | calphad | 0 | 0 | -0.1033338 | 31.93796
HCP_0pct | calphad | 1 | 0 | -1.280628 | 31.97315
HCP_0pct | calphad | 2 | 0 | -1.192292 | 30.55115
HCP_0pct | calphad | 3 | 0 | -1.645201 | 30.67653
HCP_0pct | calphad | 4 | 0 | -1.033494 | 31.16814
BCC_0pct | additive | 0 | 0 | 0.01490399 | 30.32762
BCC_0pct | additive | 1 | 0 | -0.1108303 | 30.28532
BCC_0pct | additive | 2 | 0 | 0.03998325 | 30.97731
BCC_0pct | additive | 3 | 0 | 0.0005983657 | 29.1719
BCC_0pct | additive | 4 | 0 | -0.1662825 | 29.04268
BCC_0pct | multiplicative | 0 | 0 | -0.03082642 | 29.01203
BCC_0pct | multiplicative | 1 | 0 | -0.09848939 | 29.91693
BCC_0pct | multiplicative | 2 | 0 | -0.5111443 | 30.40994
BCC_0pct | multiplicative | 3 | 0 | 0.002880375 | 28.31849
BCC_0pct | multiplicative | 4 | 0 | -0.01150472 | 28.67917
BCC_0pct | thermal_softening | 0 | 0 | -0.1725036 | 32.00831
BCC_0pct | thermal_softening | 1 | 0 | -1741.505 | 29.92925
BCC_0pct | thermal_softening | 2 | 0 | -0.001955461 | 37.72737
BCC_0pct | thermal_softening | 3 | 0 | -0.1343371 | 31.65246
BCC_0pct | thermal_softening | 4 | 0 | -0.008182788 | 32.11236
BCC_0pct | arrhenius | 0 | 0 | -0.3101373 | 31.18486
BCC_0pct | arrhenius | 1 | 0 | -0.1304983 | 31.13585
BCC_0pct | arrhenius | 2 | 0 | -0.001965833 | 34.47853
BCC_0pct | arrhenius | 3 | 0 | 0.002371065 | 33.83843
BCC_0pct | arrhenius | 4 | 0 | -0.1639484 | 31.05317
BCC_0pct | power_law | 0 | 0 | -0.1809778 | 30.0218
BCC_0pct | power_law | 1 | 0 | -0.1104081 | 28.09847
BCC_0pct | power_law | 2 | 0 | 0.06015488 | 29.72198
BCC_0pct | power_law | 3 | 0 | 0.01173753 | 28.65094
BCC_0pct | power_law | 4 | 0 | -0.01146063 | 29.54964
BCC_0pct | free_2stage | 0 | 0 | -0.009620327 | 56.82448
BCC_0pct | free_2stage | 1 | 0 | -0.1182347 | 47.00231
BCC_0pct | free_2stage | 2 | 0 | -0.00268675 | 43.56499
BCC_0pct | free_2stage | 3 | 0 | -0.02762209 | 52.0657
BCC_0pct | free_2stage | 4 | 0 | 0.00281349 | 47.96709
BCC_0pct | free_1stage | 0 | 0 | 0.1356676 | 21.45489
BCC_0pct | free_1stage | 1 | 0 | -0.1804835 | 21.16723
BCC_0pct | free_1stage | 2 | 0 | 0.0230187 | 21.70433
BCC_0pct | free_1stage | 3 | 0 | -0.1076352 | 23.6699
BCC_0pct | free_1stage | 4 | 0 | -0.1052437 | 22.33863
BCC_0pct | entropy_weighted | 0 | 0 | -0.3455239 | 31.01765
BCC_0pct | entropy_weighted | 1 | 0 | -0.1416197 | 30.77461
BCC_0pct | entropy_weighted | 2 | 0 | 0.01912457 | 31.67497
BCC_0pct | entropy_weighted | 3 | 0 | 0.03603591 | 33.40437
BCC_0pct | entropy_weighted | 4 | 0 | 0.03312524 | 30.05735
BCC_0pct | calphad | 0 | 0 | -0.1657679 | 32.30665
BCC_0pct | calphad | 1 | 0 | -0.6976807 | 31.84271
BCC_0pct | calphad | 2 | 0 | -0.2060485 | 33.58467
BCC_0pct | calphad | 3 | 0 | 0.05106819 | 31.47894
BCC_0pct | calphad | 4 | 0 | -0.238396 | 31.95773
FCC_20pct | additive | 0 | 0 | -0.09208674 | 33.55046
FCC_20pct | additive | 1 | 0 | -0.1951235 | 33.42559
FCC_20pct | additive | 2 | 0 | 0.03175572 | 34.04403
FCC_20pct | additive | 3 | 0 | 0.06835989 | 35.24319
FCC_20pct | additive | 4 | 0 | -0.1043261 | 33.22711
FCC_20pct | multiplicative | 0 | 0 | -0.01776365 | 31.7824
FCC_20pct | multiplicative | 1 | 0 | -0.1948987 | 31.165
FCC_20pct | multiplicative | 2 | 0 | -0.100243 | 31.61975
FCC_20pct | multiplicative | 3 | 0 | 0.04708845 | 31.45977
FCC_20pct | multiplicative | 4 | 0 | -0.1328526 | 32.27263
FCC_20pct | thermal_softening | 0 | 0 | -0.004209468 | 35.27063
FCC_20pct | thermal_softening | 1 | 0 | -0.02557623 | 36.38926
FCC_20pct | thermal_softening | 2 | 0 | 0.09781967 | 35.61348
FCC_20pct | thermal_softening | 3 | 0 | -0.01049314 | 34.46233
FCC_20pct | thermal_softening | 4 | 0 | -0.1016446 | 35.58328
FCC_20pct | arrhenius | 0 | 0 | -0.004081586 | 32.8449
FCC_20pct | arrhenius | 1 | 0 | -0.08626687 | 32.40323
FCC_20pct | arrhenius | 2 | 0 | 0.08567532 | 34.11511
FCC_20pct | arrhenius | 3 | 0 | -0.005275363 | 35.2483
FCC_20pct | arrhenius | 4 | 0 | -0.1333857 | 33.13529
FCC_20pct | power_law | 0 | 0 | -0.07522992 | 31.11224
FCC_20pct | power_law | 1 | 0 | -0.1989546 | 31.44445
FCC_20pct | power_law | 2 | 0 | 0.05596471 | 31.29786
FCC_20pct | power_law | 3 | 0 | 0.1391608 | 31.64205
FCC_20pct | power_law | 4 | 0 | -0.07848286 | 31.52162
FCC_20pct | free_2stage | 0 | 0 | 0.03605809 | 60.61955
FCC_20pct | free_2stage | 1 | 0 | -0.1561589 | 64.48995
FCC_20pct | free_2stage | 2 | 0 | -0.0405012 | 63.58938
FCC_20pct | free_2stage | 3 | 0 | 0.1018259 | 60.73043
FCC_20pct | free_2stage | 4 | 0 | -0.04613107 | 60.50405
FCC_20pct | free_1stage | 0 | 0 | -0.02845797 | 29.07633
FCC_20pct | free_1stage | 1 | 0 | -0.101251 | 28.17323
FCC_20pct | free_1stage | 2 | 0 | -0.00735441 | 28.18031
FCC_20pct | free_1stage | 3 | 0 | 0.07717514 | 29.4612
FCC_20pct | free_1stage | 4 | 0 | -0.09895284 | 27.67753
FCC_20pct | entropy_weighted | 0 | 0 | -0.01254491 | 31.43065
FCC_20pct | entropy_weighted | 1 | 0 | -0.1297077 | 32.51597
FCC_20pct | entropy_weighted | 2 | 0 | -0.07607942 | 33.38635
FCC_20pct | entropy_weighted | 3 | 0 | 0.07686798 | 33.37331
FCC_20pct | entropy_weighted | 4 | 0 | -0.2819224 | 34.98022
FCC_20pct | calphad | 0 | 0 | -0.7008818 | 31.24305
FCC_20pct | calphad | 1 | 0 | -0.1692568 | 33.4856
FCC_20pct | calphad | 2 | 0 | -0.1189316 | 34.19468
FCC_20pct | calphad | 3 | 0 | 0.04807347 | 32.13849
FCC_20pct | calphad | 4 | 0 | -0.7769715 | 34.60551
HCP_20pct | additive | 0 | 0 | -0.1596984 | 33.71323
HCP_20pct | additive | 1 | 0 | 0.02275766 | 34.73068
HCP_20pct | additive | 2 | 0 | -0.1160147 | 33.57507
HCP_20pct | additive | 3 | 0 | 0.01765247 | 35.20421
HCP_20pct | additive | 4 | 0 | -2.514759 | 36.24884
HCP_20pct | multiplicative | 0 | 0 | -0.1661175 | 31.77112
HCP_20pct | multiplicative | 1 | 0 | -0.003221165 | 32.68615
HCP_20pct | multiplicative | 2 | 0 | -0.06939942 | 32.34079
HCP_20pct | multiplicative | 3 | 0 | -0.3106972 | 32.39538
HCP_20pct | multiplicative | 4 | 0 | -0.02936662 | 33.58128
HCP_20pct | thermal_softening | 0 | 0 | -0.0364354 | 35.72751
HCP_20pct | thermal_softening | 1 | 0 | -0.1376439 | 37.59716
HCP_20pct | thermal_softening | 2 | 0 | -0.09071308 | 35.96644
HCP_20pct | thermal_softening | 3 | 0 | -0.0469262 | 37.07025
HCP_20pct | thermal_softening | 4 | 0 | -0.0496025 | 36.13873
HCP_20pct | arrhenius | 0 | 0 | -0.5415214 | 33.70438
HCP_20pct | arrhenius | 1 | 0 | -0.1097504 | 33.58527
HCP_20pct | arrhenius | 2 | 0 | -0.09407898 | 36.63191
HCP_20pct | arrhenius | 3 | 0 | 0.1109478 | 36.56301
HCP_20pct | arrhenius | 4 | 0 | -0.07010529 | 37.69341
HCP_20pct | power_law | 0 | 0 | -0.00502903 | 32.42803
HCP_20pct | power_law | 1 | 0 | -0.13138 | 32.27948
HCP_20pct | power_law | 2 | 0 | -0.07010055 | 31.71297
HCP_20pct | power_law | 3 | 0 | 0.01451783 | 32.51294
HCP_20pct | power_law | 4 | 0 | -0.1561359 | 33.26411
HCP_20pct | free_2stage | 0 | 0 | -0.02350274 | 58.24944
HCP_20pct | free_2stage | 1 | 0 | -0.1468938 | 59.89737
HCP_20pct | free_2stage | 2 | 0 | -0.08046878 | 59.84866
HCP_20pct | free_2stage | 3 | 0 | 0.01376663 | 64.18276
HCP_20pct | free_2stage | 4 | 0 | -3223.95 | 60.73647
HCP_20pct | free_1stage | 0 | 0 | 0.0547903 | 29.09575
HCP_20pct | free_1stage | 1 | 0 | -0.07920247 | 31.07532
HCP_20pct | free_1stage | 2 | 0 | 0.001778263 | 30.97755
HCP_20pct | free_1stage | 3 | 0 | -0.03488791 | 29.28601
HCP_20pct | free_1stage | 4 | 0 | -0.07899182 | 27.41118
HCP_20pct | entropy_weighted | 0 | 0 | -0.05231779 | 33.04361
HCP_20pct | entropy_weighted | 1 | 0 | -0.1111445 | 33.97655
HCP_20pct | entropy_weighted | 2 | 0 | -0.02696832 | 34.05674
HCP_20pct | entropy_weighted | 3 | 0 | -0.0171186 | 36.82713
HCP_20pct | entropy_weighted | 4 | 0 | -0.03940095 | 37.90886
HCP_20pct | calphad | 0 | 0 | -0.1025493 | 32.35301
HCP_20pct | calphad | 1 | 0 | -0.1580611 | 32.46311
HCP_20pct | calphad | 2 | 0 | -3.260637 | 35.18551
HCP_20pct | calphad | 3 | 0 | -0.3737483 | 32.63862
HCP_20pct | calphad | 4 | 0 | -0.9157821 | 33.40128
BCC_20pct | additive | 0 | 0 | -0.1607649 | 31.12261
BCC_20pct | additive | 1 | 0 | -0.1336114 | 33.66463
BCC_20pct | additive | 2 | 0 | -0.06790052 | 30.66256
BCC_20pct | additive | 3 | 0 | 0.0546508 | 31.90242
BCC_20pct | additive | 4 | 0 | -0.2854007 | 31.89819
BCC_20pct | multiplicative | 0 | 0 | -0.01688828 | 29.38938
BCC_20pct | multiplicative | 1 | 0 | -0.1405715 | 30.54455
BCC_20pct | multiplicative | 2 | 0 | -0.1858016 | 28.99948
BCC_20pct | multiplicative | 3 | 0 | 0.1045735 | 28.81983
BCC_20pct | multiplicative | 4 | 0 | -0.2911879 | 28.91425
BCC_20pct | thermal_softening | 0 | 0 | 0.02481906 | 33.82491
BCC_20pct | thermal_softening | 1 | 0 | -0.05131648 | 34.70862
BCC_20pct | thermal_softening | 2 | 0 | -0.07441708 | 33.91385
BCC_20pct | thermal_softening | 3 | 0 | -0.08695628 | 30.36717
BCC_20pct | thermal_softening | 4 | 0 | -0.2902785 | 33.51417
BCC_20pct | arrhenius | 0 | 0 | -0.05078979 | 31.1874
BCC_20pct | arrhenius | 1 | 0 | -0.06321044 | 34.34088
BCC_20pct | arrhenius | 2 | 0 | -0.02527509 | 31.38434
BCC_20pct | arrhenius | 3 | 0 | -0.1394384 | 34.12192
BCC_20pct | arrhenius | 4 | 0 | -0.5056654 | 30.60632
BCC_20pct | power_law | 0 | 0 | -0.2622901 | 29.44769
BCC_20pct | power_law | 1 | 0 | -0.2153221 | 29.82204
BCC_20pct | power_law | 2 | 0 | -0.02367539 | 28.50017
BCC_20pct | power_law | 3 | 0 | 0.1300939 | 30.15426
BCC_20pct | power_law | 4 | 0 | -0.2650772 | 29.52913
BCC_20pct | free_2stage | 0 | 0 | -0.004214504 | 43.38925
BCC_20pct | free_2stage | 1 | 0 | -0.06765633 | 48.03213
BCC_20pct | free_2stage | 2 | 0 | -0.4833582 | 44.97497
BCC_20pct | free_2stage | 3 | 0 | 0.1216639 | 42.23039
BCC_20pct | free_2stage | 4 | 0 | -0.1446087 | 44.78087
BCC_20pct | free_1stage | 0 | 0 | 0.01208644 | 21.19208
BCC_20pct | free_1stage | 1 | 0 | -0.07197603 | 22.52018
BCC_20pct | free_1stage | 2 | 0 | -0.01475299 | 23.21577
BCC_20pct | free_1stage | 3 | 0 | -0.0879753 | 24.26321
BCC_20pct | free_1stage | 4 | 0 | -0.2547195 | 23.51861
BCC_20pct | entropy_weighted | 0 | 0 | -0.1435765 | 30.03937
BCC_20pct | entropy_weighted | 1 | 0 | -0.106855 | 32.18136
BCC_20pct | entropy_weighted | 2 | 0 | -0.1096891 | 30.80866
BCC_20pct | entropy_weighted | 3 | 0 | 0.09406971 | 29.87051
BCC_20pct | entropy_weighted | 4 | 0 | -0.1743122 | 30.90415
BCC_20pct | calphad | 0 | 0 | -0.1824246 | 32.19866
BCC_20pct | calphad | 1 | 0 | -1.296882 | 35.79874
BCC_20pct | calphad | 2 | 0 | -0.3016748 | 32.14813
BCC_20pct | calphad | 3 | 0 | -1.932694 | 31.57327
BCC_20pct | calphad | 4 | 0 | -0.0308272 | 32.23104
Other_0pct | additive | 0 | 0 | -0.02100859 | 33.9937
Other_0pct | additive | 1 | 0 | -0.2043619 | 34.41521
Other_0pct | additive | 2 | 0 | -0.03631737 | 33.91219
Other_0pct | additive | 3 | 0 | 0.07056776 | 33.80885
Other_0pct | additive | 4 | 0 | -0.06183627 | 34.39816
Other_0pct | multiplicative | 0 | 0 | -0.06388724 | 33.23784
Other_0pct | multiplicative | 1 | 0 | -0.2308392 | 32.37217
Other_0pct | multiplicative | 2 | 0 | -0.02878385 | 31.76158
Other_0pct | multiplicative | 3 | 0 | 0.07285496 | 32.99826
Other_0pct | multiplicative | 4 | 0 | -0.04521167 | 32.57565
Other_0pct | thermal_softening | 0 | 0 | -0.005845948 | 34.9931
Other_0pct | thermal_softening | 1 | 0 | -0.05030232 | 36.98997
Other_0pct | thermal_softening | 2 | 0 | -0.01945336 | 37.73571
Other_0pct | thermal_softening | 3 | 0 | -0.01664297 | 36.24788
Other_0pct | thermal_softening | 4 | 0 | -0.05353491 | 36.68779
Other_0pct | arrhenius | 0 | 0 | -0.02344854 | 37.01412
Other_0pct | arrhenius | 1 | 0 | -0.04162253 | 37.18636
Other_0pct | arrhenius | 2 | 0 | -0.0272194 | 34.70825
Other_0pct | arrhenius | 3 | 0 | -0.02284883 | 33.08114
Other_0pct | arrhenius | 4 | 0 | -0.1413364 | 34.28872
Other_0pct | power_law | 0 | 0 | -0.02721876 | 33.24149
Other_0pct | power_law | 1 | 0 | -0.1867746 | 32.4632
Other_0pct | power_law | 2 | 0 | -0.02883216 | 31.97937
Other_0pct | power_law | 3 | 0 | 0.07879907 | 33.03887
Other_0pct | power_law | 4 | 0 | -0.04194853 | 33.29283
Other_0pct | free_2stage | 0 | 0 | -0.009713122 | 63.01931
Other_0pct | free_2stage | 1 | 0 | -0.06782732 | 61.44339
Other_0pct | free_2stage | 2 | 0 | 0.07817819 | 61.86212
Other_0pct | free_2stage | 3 | 0 | -0.02894233 | 61.00371
Other_0pct | free_2stage | 4 | 0 | -0.01552596 | 60.62755
Other_0pct | free_1stage | 0 | 0 | -0.02249474 | 28.88908
Other_0pct | free_1stage | 1 | 0 | -0.01242106 | 28.57192
Other_0pct | free_1stage | 2 | 0 | -0.0143176 | 27.11669
Other_0pct | free_1stage | 3 | 0 | 0.08869044 | 30.06306
Other_0pct | free_1stage | 4 | 0 | -0.01899139 | 27.41035
Other_0pct | entropy_weighted | 0 | 0 | -0.0320345 | 37.13075
Other_0pct | entropy_weighted | 1 | 0 | -0.03428367 | 33.17426
Other_0pct | entropy_weighted | 2 | 0 | -0.1128279 | 33.59707
Other_0pct | entropy_weighted | 3 | 0 | -0.04145459 | 33.21182
Other_0pct | entropy_weighted | 4 | 0 | -0.03747898 | 33.40486
Other_0pct | calphad | 0 | 0 | 0.1525469 | 34.44142
Other_0pct | calphad | 1 | 0 | -0.4046128 | 35.17406
Other_0pct | calphad | 2 | 0 | -0.3840119 | 34.94965
Other_0pct | calphad | 3 | 0 | -0.3280348 | 32.46621
Other_0pct | calphad | 4 | 0 | -0.5821858 | 33.25377
Other_20pct | additive | 0 | 0 | -0.03853262 | 33.85134
Other_20pct | additive | 1 | 0 | -0.2229969 | 34.48814
Other_20pct | additive | 2 | 0 | 0.007399644 | 33.21402
Other_20pct | additive | 3 | 0 | 0.02150141 | 33.36068
Other_20pct | additive | 4 | 0 | -0.1907458 | 34.38274
Other_20pct | multiplicative | 0 | 0 | -0.01419919 | 32.37791
Other_20pct | multiplicative | 1 | 0 | -0.1790574 | 32.35792
Other_20pct | multiplicative | 2 | 0 | 0.01323273 | 31.84217
Other_20pct | multiplicative | 3 | 0 | 0.08312748 | 31.67284
Other_20pct | multiplicative | 4 | 0 | -0.1174608 | 32.37434
Other_20pct | thermal_softening | 0 | 0 | -0.07241117 | 35.54219
Other_20pct | thermal_softening | 1 | 0 | -0.0153932 | 36.72888
Other_20pct | thermal_softening | 2 | 0 | -0.09190446 | 36.21551
Other_20pct | thermal_softening | 3 | 0 | -0.04997731 | 37.99959
Other_20pct | thermal_softening | 4 | 0 | -0.07027293 | 36.36111
Other_20pct | arrhenius | 0 | 0 | -0.01106678 | 36.64636
Other_20pct | arrhenius | 1 | 0 | -0.1135625 | 34.25288
Other_20pct | arrhenius | 2 | 0 | -0.05540106 | 33.59019
Other_20pct | arrhenius | 3 | 0 | -0.05872499 | 33.78853
Other_20pct | arrhenius | 4 | 0 | -0.0900441 | 35.13145
Other_20pct | power_law | 0 | 0 | -0.0615727 | 33.49332
Other_20pct | power_law | 1 | 0 | -0.2037122 | 31.26701
Other_20pct | power_law | 2 | 0 | 0.01112043 | 31.98168
Other_20pct | power_law | 3 | 0 | 0.08972694 | 31.82896
Other_20pct | power_law | 4 | 0 | -0.01880903 | 32.8903
Other_20pct | free_2stage | 0 | 0 | -0.005621074 | 62.47651
Other_20pct | free_2stage | 1 | 0 | -0.1607609 | 63.82677
Other_20pct | free_2stage | 2 | 0 | 0.1254333 | 62.84014
Other_20pct | free_2stage | 3 | 0 | 0.1744362 | 59.21508
Other_20pct | free_2stage | 4 | 0 | -0.03024421 | 60.74032
Other_20pct | free_1stage | 0 | 0 | -0.02620879 | 27.94412
Other_20pct | free_1stage | 1 | 0 | -0.08821627 | 28.28746
Other_20pct | free_1stage | 2 | 0 | -0.03676865 | 29.39502
Other_20pct | free_1stage | 3 | 0 | -0.01755253 | 29.38471
Other_20pct | free_1stage | 4 | 0 | -0.02249359 | 28.78465
Other_20pct | entropy_weighted | 0 | 0 | -0.02074727 | 36.91023
Other_20pct | entropy_weighted | 1 | 0 | -0.09831266 | 33.64662
Other_20pct | entropy_weighted | 2 | 0 | -0.06700209 | 33.70704
Other_20pct | entropy_weighted | 3 | 0 | -0.06497382 | 33.53775
Other_20pct | entropy_weighted | 4 | 0 | -0.05614017 | 33.8851
Other_20pct | calphad | 0 | 0 | 0.09347691 | 33.83766
Other_20pct | calphad | 1 | 0 | -0.4297381 | 34.08297
Other_20pct | calphad | 2 | 0 | -0.5002482 | 35.49331
Other_20pct | calphad | 3 | 0 | 0.3309653 | 33.00398
Other_20pct | calphad | 4 | 0 | -0.6786387 | 32.35628
Youngs_modulus | additive | 0 | 1 | -0.067201 | 48.67003
Youngs_modulus | additive | 1 | 1 | 0.05800658 | 29.94538
Youngs_modulus | additive | 2 | 1 | -0.05866383 | 37.8156
Youngs_modulus | additive | 3 | 1 | -0.1617095 | 39.86525
Youngs_modulus | additive | 4 | 1 | 0.08072889 | 40.3017
Youngs_modulus | multiplicative | 0 | 1 | -0.001766609 | 47.95979
Youngs_modulus | multiplicative | 1 | 1 | 0.02238631 | 37.35636
Youngs_modulus | multiplicative | 2 | 1 | -0.1722174 | 36.34741
Youngs_modulus | multiplicative | 3 | 1 | -0.06605885 | 38.32794
Youngs_modulus | multiplicative | 4 | 1 | 0.09673908 | 39.47202
Youngs_modulus | thermal_softening | 0 | 1 | 0.08726082 | 43.45311
Youngs_modulus | thermal_softening | 1 | 1 | -0.0190342 | 42.71946
Youngs_modulus | thermal_softening | 2 | 1 | -0.001657489 | 44.26257
Youngs_modulus | thermal_softening | 3 | 1 | -0.01247769 | 44.20253
Youngs_modulus | thermal_softening | 4 | 1 | 0.003111904 | 44.0667
Youngs_modulus | arrhenius | 0 | 1 | -0.0390008 | 45.64449
Youngs_modulus | arrhenius | 1 | 1 | 0.02183494 | 43.08434
Youngs_modulus | arrhenius | 2 | 1 | -0.1149585 | 42.57651
Youngs_modulus | arrhenius | 3 | 1 | -0.174653 | 41.70085
Youngs_modulus | arrhenius | 4 | 1 | -0.03348822 | 42.99255
Youngs_modulus | power_law | 0 | 1 | -0.09484555 | 40.47094
Youngs_modulus | power_law | 1 | 1 | -0.06738053 | 41.0134
Youngs_modulus | power_law | 2 | 1 | -0.1365739 | 40.81278
Youngs_modulus | power_law | 3 | 1 | -0.06606768 | 42.28248
Youngs_modulus | power_law | 4 | 1 | 0.07814019 | 41.61186
Youngs_modulus | free_2stage | 0 | 1 | -0.05553002 | 77.1288
Youngs_modulus | free_2stage | 1 | 1 | -0.1158521 | 81.00611
Youngs_modulus | free_2stage | 2 | 1 | -0.04969838 | 89.25028
Youngs_modulus | free_2stage | 3 | 1 | -0.00772569 | 79.90794
Youngs_modulus | free_2stage | 4 | 1 | 0.1040056 | 87.88039
Youngs_modulus | free_1stage | 0 | 1 | -0.08874742 | 38.25577
Youngs_modulus | free_1stage | 1 | 1 | -0.03451171 | 36.36255
Youngs_modulus | free_1stage | 2 | 1 | -0.07111396 | 39.38668
Youngs_modulus | free_1stage | 3 | 1 | -0.03660526 | 37.39355
Youngs_modulus | free_1stage | 4 | 1 | 0.07979075 | 42.69997
Youngs_modulus | entropy_weighted | 0 | 1 | -0.01547832 | 47.79398
Youngs_modulus | entropy_weighted | 1 | 1 | -0.2161554 | 45.29589
Youngs_modulus | entropy_weighted | 2 | 1 | -0.02251822 | 47.07544
Youngs_modulus | entropy_weighted | 3 | 1 | -0.1029375 | 47.32525
Youngs_modulus | entropy_weighted | 4 | 1 | 0.08318766 | 46.70777
Youngs_modulus | calphad | 0 | 1 | -0.8350679 | 46.88807
Youngs_modulus | calphad | 1 | 1 | -335.8006 | 47.84904
Youngs_modulus | calphad | 2 | 1 | -0.4729621 | 50.90036
Youngs_modulus | calphad | 3 | 1 | -0.6455282 | 50.63668
Youngs_modulus | calphad | 4 | 1 | -0.5420332 | 49.00205
UTS | additive | 0 | 1 | -0.05969341 | 49.26399
UTS | additive | 1 | 1 | -0.04169972 | 51.08247
UTS | additive | 2 | 1 | -0.1083618 | 49.95005
UTS | additive | 3 | 1 | -0.004494311 | 50.36776
UTS | additive | 4 | 1 | -0.0215464 | 47.77796
UTS | multiplicative | 0 | 1 | -0.007232869 | 45.70696
UTS | multiplicative | 1 | 1 | -0.0235307 | 45.28894
UTS | multiplicative | 2 | 1 | -0.1615993 | 46.01886
UTS | multiplicative | 3 | 1 | 0.0009302577 | 44.86136
UTS | multiplicative | 4 | 1 | 0.1059053 | 44.78091
UTS | thermal_softening | 0 | 1 | -0.08402083 | 52.05932
UTS | thermal_softening | 1 | 1 | -1.078837 | 51.25678
UTS | thermal_softening | 2 | 1 | -0.001260559 | 51.73489
UTS | thermal_softening | 3 | 1 | -0.01626222 | 52.24074
UTS | thermal_softening | 4 | 1 | -0.02769219 | 52.26615
UTS | arrhenius | 0 | 1 | -0.02506566 | 52.99925
UTS | arrhenius | 1 | 1 | -0.05124941 | 49.60945
UTS | arrhenius | 2 | 1 | -0.03737988 | 50.06036
UTS | arrhenius | 3 | 1 | -0.1060212 | 48.18137
UTS | arrhenius | 4 | 1 | -0.1304607 | 50.90866
UTS | power_law | 0 | 1 | -0.05252163 | 46.84247
UTS | power_law | 1 | 1 | 0.06061022 | 46.98027
UTS | power_law | 2 | 1 | -0.118404 | 47.05988
UTS | power_law | 3 | 1 | 0.0008432617 | 46.59782
UTS | power_law | 4 | 1 | -0.02293065 | 46.81579
UTS | free_2stage | 0 | 1 | 0.01126489 | 89.29402
UTS | free_2stage | 1 | 1 | -0.1217611 | 90.07961
UTS | free_2stage | 2 | 1 | -0.0408007 | 88.57236
UTS | free_2stage | 3 | 1 | 0.01471408 | 84.48248
UTS | free_2stage | 4 | 1 | -1
UTS | free_1stage | 0 | 1 | -0.06189592 | 41.45359
UTS | free_1stage | 1 | 1 | 0.05351705 | 42.06975
UTS | free_1stage | 2 | 1 | -0.02860314 | 43.476
UTS | free_1stage | 3 | 1 | -0.008516494 | 41.02465
UTS | free_1stage | 4 | 1 | 0.08443538 | 41.71165
UTS | entropy_weighted | 0 | 1 | -0.05596689 | 53.33825
UTS | entropy_weighted | 1 | 1 | -0.04876287 | 48.30373
UTS | entropy_weighted | 2 | 1 | -0.04964909 | 49.43142
UTS | entropy_weighted | 3 | 1 | -0.04896316 | 48.66437
UTS | entropy_weighted | 4 | 1 | -0.06925714 | 48.34237
UTS | calphad | 0 | 1 | -0.6829138 | 48.74623
UTS | calphad | 1 | 1 | -0.4019078 | 48.77759
UTS | calphad | 2 | 1 | -0.275383 | 50.99129
UTS | calphad | 3 | 1 | -0.4523265 | 49.7081
UTS | calphad | 4 | 1 | -0.1686711 | 49.91852
Disloc_0pct | additive | 0 | 1 | -0.01278147 | 52.97531
Disloc_0pct | additive | 1 | 1 | 0.03189449 | 48.19919
Disloc_0pct | additive | 2 | 1 | -0.06764491 | 52.56912
Disloc_0pct | additive | 3 | 1 | -0.00866964 | 47.5208
Disloc_0pct | additive | 4 | 1 | 0.03176121 | 48.19488
Disloc_0pct | multiplicative | 0 | 1 | -0.009676604 | 46.48926
Disloc_0pct | multiplicative | 1 | 1 | -0.002741516 | 51.90839
Disloc_0pct | multiplicative | 2 | 1 | -0.1423747 | 48.00666
Disloc_0pct | multiplicative | 3 | 1 | -0.04936043 | 47.55369
Disloc_0pct | multiplicative | 4 | 1 | 0.02039217 | 47.93352
Disloc_0pct | thermal_softening | 0 | 1 | -128.6638 | 52.64121
Disloc_0pct | thermal_softening | 1 | 1 | -0.00100931 | 50.02231
Disloc_0pct | thermal_softening | 2 | 1 | -0.0859672 | 50.87172
Disloc_0pct | thermal_softening | 3 | 1 | -0.04238878 | 51.19106
Disloc_0pct | thermal_softening | 4 | 1 | -0.02548088 | 51.29877
Disloc_0pct | arrhenius | 0 | 1 | -0.05427062 | 49.06001
Disloc_0pct | arrhenius | 1 | 1 | -0.1019312 | 48.08882
Disloc_0pct | arrhenius | 2 | 1 | -0.03380789 | 48.97838
Disloc_0pct | arrhenius | 3 | 1 | -0.02744535 | 53.08044
Disloc_0pct | arrhenius | 4 | 1 | -0.1687065 | 49.98413
Disloc_0pct | power_law | 0 | 1 | -0.02632901 | 46.94681
Disloc_0pct | power_law | 1 | 1 | 0.06073027 | 44.69322
Disloc_0pct | power_law | 2 | 1 | -0.1500637 | 44.9711
Disloc_0pct | power_law | 3 | 1 | -0.02404229 | 44.88718
Disloc_0pct | power_law | 4 | 1 | -0.0547515 | 45.06847
Disloc_0pct | free_2stage | 0 | 1 | -0.05313209 | 69.51374
Disloc_0pct | free_2stage | 1 | 1 | -0.6063859 | 74.89681
Disloc_0pct | free_2stage | 2 | 1 | -0.04617085 | 75.41003
Disloc_0pct | free_2stage | 3 | 1 | -0.026013 | 79.82071
Disloc_0pct | free_2stage | 4 | 1 | 0.01353887 | 70.33828
Disloc_0pct | free_1stage | 0 | 1 | -0.01265447 | 37.37302
Disloc_0pct | free_1stage | 1 | 1 | 0.004394769 | 38.8138
Disloc_0pct | free_1stage | 2 | 1 | -0.05844232 | 37.13119
Disloc_0pct | free_1stage | 3 | 1 | -0.008882955 | 39.04936
Disloc_0pct | free_1stage | 4 | 1 | 0.0008811498 | 42.3071
Disloc_0pct | entropy_weighted | 0 | 1 | -0.07235287 | 47.52669
Disloc_0pct | entropy_weighted | 1 | 1 | -1.144892 | 48.75124
Disloc_0pct | entropy_weighted | 2 | 1 | -0.07313593 | 47.93545
Disloc_0pct | entropy_weighted | 3 | 1 | -0.01276342 | 48.29738
Disloc_0pct | entropy_weighted | 4 | 1 | -0.149875 | 45.82409
Disloc_0pct | calphad | 0 | 1 | -1.313662 | 45.72989
Disloc_0pct | calphad | 1 | 1 | -1.049968 | 45.44916
Disloc_0pct | calphad | 2 | 1 | -0.2094059 | 48.90914
Disloc_0pct | calphad | 3 | 1 | -1.094465 | 48.60482
Disloc_0pct | calphad | 4 | 1 | -0.2099371 | 47.84218
Disloc_20pct | additive | 0 | 1 | -0.0532646 | 46.90822
Disloc_20pct | additive | 1 | 1 | 0.0164308 | 45.52419
Disloc_20pct | additive | 2 | 1 | -0.1566449 | 47.16081
Disloc_20pct | additive | 3 | 1 | -0.00946582 | 46.22902
Disloc_20pct | additive | 4 | 1 | -0.07759131 | 49.19195
Disloc_20pct | multiplicative | 0 | 1 | -0.03764583 | 46.44281
Disloc_20pct | multiplicative | 1 | 1 | 0.003868507 | 45.50228
Disloc_20pct | multiplicative | 2 | 1 | -0.09075989 | 45.93982
Disloc_20pct | multiplicative | 3 | 1 | -0.02733911 | 46.66292
Disloc_20pct | multiplicative | 4 | 1 | -0.01224727 | 45.88091
Disloc_20pct | thermal_softening | 0 | 1 | -0.03660803 | 52.24683
Disloc_20pct | thermal_softening | 1 | 1 | 0.01922773 | 50.72916
Disloc_20pct | thermal_softening | 2 | 1 | -0.03405759 | 53.45699
Disloc_20pct | thermal_softening | 3 | 1 | -0.07608264 | 52.54884
Disloc_20pct | thermal_softening | 4 | 1 | -0.03674475 | 53.8687
Disloc_20pct | arrhenius | 0 | 1 | -0.004656749 | 53.50029
Disloc_20pct | arrhenius | 1 | 1 | 0.1461572 | 53.37084
Disloc_20pct | arrhenius | 2 | 1 | -0.03060654 | 50.02765
Disloc_20pct | arrhenius | 3 | 1 | -0.1492026 | 49.18433
Disloc_20pct | arrhenius | 4 | 1 | -0.05255258 | 48.8515
Disloc_20pct | power_law | 0 | 1 | -0.1425172 | 47.11068
Disloc_20pct | power_law | 1 | 1 | -3.864421 | 45.46423
Disloc_20pct | power_law | 2 | 1 | -0.08855002 | 47.72196
Disloc_20pct | power_law | 3 | 1 | -0.1464861 | 46.57888
Disloc_20pct | power_law | 4 | 1 | -0.05696193 | 47.26653
Disloc_20pct | free_2stage | 0 | 1 | -0.02588081 | 84.04777
Disloc_20pct | free_2stage | 1 | 1 | 0.06093316 | 81.78987
Disloc_20pct | free_2stage | 2 | 1 | -0.001640646 | 81.62341
Disloc_20pct | free_2stage | 3 | 1 | -0.01362169 | 78.60827
Disloc_20pct | free_2stage | 4 | 1 | -0.06503265 | 85.35648
Disloc_20pct | free_1stage | 0 | 1 | -0.0413625 | 40.09904
Disloc_20pct | free_1stage | 1 | 1 | 0.120394 | 40.51126
Disloc_20pct | free_1stage | 2 | 1 | -0.09522328 | 40.97593
Disloc_20pct | free_1stage | 3 | 1 | -0.05470479 | 42.8818
Disloc_20pct | free_1stage | 4 | 1 | 0.006275732 | 44.99429
Disloc_20pct | entropy_weighted | 0 | 1 | -0.06003686 | 54.06235
Disloc_20pct | entropy_weighted | 1 | 1 | -0.1252344 | 54.60132
Disloc_20pct | entropy_weighted | 2 | 1 | -0.1209224 | 50.65545
Disloc_20pct | entropy_weighted | 3 | 1 | -0.08435858 | 50.56253
Disloc_20pct | entropy_weighted | 4 | 1 | -0.04730071 | 50.77626
Disloc_20pct | calphad | 0 | 1 | -1.086382 | 51.26679
Disloc_20pct | calphad | 1 | 1 | -1.147849 | 52.19199
Disloc_20pct | calphad | 2 | 1 | 0.02356617 | 54.96436
Disloc_20pct | calphad | 3 | 1 | -0.2059603 | 54.58372
Disloc_20pct | calphad | 4 | 1 | -0.8890501 | 54.27181
FCC_0pct | additive | 0 | 1 | -0.08775711 | 51.89938
FCC_0pct | additive | 1 | 1 | 0.007369713 | 50.27863
FCC_0pct | additive | 2 | 1 | -0.1580356 | 56.59768
FCC_0pct | additive | 3 | 1 | -0.03971418 | 51.32739
FCC_0pct | additive | 4 | 1 | -0.07591188 | 53.59878
FCC_0pct | multiplicative | 0 | 1 | -0.03283766 | 49.67756
FCC_0pct | multiplicative | 1 | 1 | 0.05034244 | 49.66958
FCC_0pct | multiplicative | 2 | 1 | -0.08219623 | 48.97931
FCC_0pct | multiplicative | 3 | 1 | -0.0143947 | 48.92388
FCC_0pct | multiplicative | 4 | 1 | 0.00258266 | 49.31979
FCC_0pct | thermal_softening | 0 | 1 | -0.1066077 | 56.62728
FCC_0pct | thermal_softening | 1 | 1 | 0.0002584787 | 55.9022
FCC_0pct | thermal_softening | 2 | 1 | -0.001121505 | 58.44135
FCC_0pct | thermal_softening | 3 | 1 | -0.01540967 | 56.23004
FCC_0pct | thermal_softening | 4 | 1 | -0.07061733 | 57.46603
FCC_0pct | arrhenius | 0 | 1 | -0.08722711 | 48.30147
FCC_0pct | arrhenius | 1 | 1 | 0.002825219 | 54.70141
FCC_0pct | arrhenius | 2 | 1 | -0.02250492 | 53.70552
FCC_0pct | arrhenius | 3 | 1 | -0.004662566 | 55.68063
FCC_0pct | arrhenius | 4 | 1 | -0.06511995 | 53.79399
FCC_0pct | power_law | 0 | 1 | -0.09195683 | 48.27269
FCC_0pct | power_law | 1 | 1 | 0.05035343 | 51.79772
FCC_0pct | power_law | 2 | 1 | -0.08199983 | 51.01934
FCC_0pct | power_law | 3 | 1 | 0.02909177 | 51.17907
FCC_0pct | power_law | 4 | 1 | -0.005165961 | 51.57514
FCC_0pct | free_2stage | 0 | 1 | -0.01226155 | 95.63713
FCC_0pct | free_2stage | 1 | 1 | 0.01933107 | 97.88198
FCC_0pct | free_2stage | 2 | 1 | -0.03750927 | 100.5184
FCC_0pct | free_2stage | 3 | 1 | -0.003602235 | 98.54954
FCC_0pct | free_2stage | 4 | 1 | -0.006197145 | 97.25484
FCC_0pct | free_1stage | 0 | 1 | 0.004012143 | 48.00982
FCC_0pct | free_1stage | 1 | 1 | -0.01326845 | 64.91268
FCC_0pct | free_1stage | 2 | 1 | -0.1514168 | 45.34693
FCC_0pct | free_1stage | 3 | 1 | -0.02059318 | 45.74773
FCC_0pct | free_1stage | 4 | 1 | -0.01653605 | 46.99662
FCC_0pct | entropy_weighted | 0 | 1 | -0.02840601 | 48.95802
FCC_0pct | entropy_weighted | 1 | 1 | -0.04560059 | 54.53561
FCC_0pct | entropy_weighted | 2 | 1 | -0.01013248 | 53.45197
FCC_0pct | entropy_weighted | 3 | 1 | -0.002650885 | 57.5796
FCC_0pct | entropy_weighted | 4 | 1 | -0.02460738 | 53.08799
FCC_0pct | calphad | 0 | 1 | -2.668601 | 51.38675
FCC_0pct | calphad | 1 | 1 | -0.753959 | 51.18937
FCC_0pct | calphad | 2 | 1 | 0.08146911 | 55.73654
FCC_0pct | calphad | 3 | 1 | -1.047645 | 54.16079
FCC_0pct | calphad | 4 | 1 | -0.09882653 | 59.65645
HCP_0pct | additive | 0 | 1 | 0.008917442 | 48.32222
HCP_0pct | additive | 1 | 1 | -0.01924084 | 47.12489
HCP_0pct | additive | 2 | 1 | -0.3496869 | 49.70591
HCP_0pct | additive | 3 | 1 | 0.04594726 | 49.75956
HCP_0pct | additive | 4 | 1 | -0.09497195 | 48.29724
HCP_0pct | multiplicative | 0 | 1 | -11880.3 | 44.94291
HCP_0pct | multiplicative | 1 | 1 | -0.02097164 | 45.64456
HCP_0pct | multiplicative | 2 | 1 | -0.1750459 | 47.83479
HCP_0pct | multiplicative | 3 | 1 | 0.04315774 | 47.96412
HCP_0pct | multiplicative | 4 | 1 | -0.3365309 | 45.19466
HCP_0pct | thermal_softening | 0 | 1 | -0.0586283 | 54.07016
HCP_0pct | thermal_softening | 1 | 1 | 0.004590184 | 52.43022
HCP_0pct | thermal_softening | 2 | 1 | -0.04316842 | 54.95802
HCP_0pct | thermal_softening | 3 | 1 | -0.05978228 | 53.31148
HCP_0pct | thermal_softening | 4 | 1 | -0.2144552 | 55.54056
HCP_0pct | arrhenius | 0 | 1 | -0.06239708 | 49.76625
HCP_0pct | arrhenius | 1 | 1 | -0.08599792 | 48.74947
HCP_0pct | arrhenius | 2 | 1 | -0.108133 | 48.51469
HCP_0pct | arrhenius | 3 | 1 | 0.006640849 | 51.10606
HCP_0pct | arrhenius | 4 | 1 | -16.67068 | 50.74244
HCP_0pct | power_law | 0 | 1 | -0.1267237 | 46.26279
HCP_0pct | power_law | 1 | 1 | 0.01081802 | 45.11857
HCP_0pct | power_law | 2 | 1 | -0.0480123 | 45.1647
HCP_0pct | power_law | 3 | 1 | 0.05314928 | 46.48124
HCP_0pct | power_law | 4 | 1 | 0.09756167 | 45.34583
HCP_0pct | free_2stage | 0 | 1 | -0.01237898 | 71.8359
HCP_0pct | free_2stage | 1 | 1 | -0.04829723 | 70.04493
HCP_0pct | free_2stage | 2 | 1 | -0.001203935 | 69.75879
HCP_0pct | free_2stage | 3 | 1 | -0.04265464 | 66.09224
HCP_0pct | free_2stage | 4 | 1 | 0.08096696 | 67.7373
HCP_0pct | free_1stage | 0 | 1 | -0.05241895 | 36.34563
HCP_0pct | free_1stage | 1 | 1 | -0.04261809 | 35.31518
HCP_0pct | free_1stage | 2 | 1 | -0.0266366 | 36.3858
HCP_0pct | free_1stage | 3 | 1 | -0.01223049 | 32.35955
HCP_0pct | free_1stage | 4 | 1 | -0.01968677 | 33.90055
HCP_0pct | entropy_weighted | 0 | 1 | -0.02041157 | 46.6634
HCP_0pct | entropy_weighted | 1 | 1 | -0.1582104 | 45.55067
HCP_0pct | entropy_weighted | 2 | 1 | -0.3059319 | 47.12906
HCP_0pct | entropy_weighted | 3 | 1 | -0.164787 | 48.97269
HCP_0pct | entropy_weighted | 4 | 1 | -0.4196795 | 51.86609
HCP_0pct | calphad | 0 | 1 | -1
HCP_0pct | calphad | 1 | 1 | -0.4696571 | 52.42706
HCP_0pct | calphad | 2 | 1 | -0.6438261 | 51.2508
HCP_0pct | calphad | 3 | 1 | -0.6978926 | 49.88117
HCP_0pct | calphad | 4 | 1 | -0.8693493 | 51.06248
BCC_0pct | additive | 0 | 1 | -0.0783679 | 46.86395
BCC_0pct | additive | 1 | 1 | 0.04589236 | 47.12711
BCC_0pct | additive | 2 | 1 | -0.05102176 | 45.83715
BCC_0pct | additive | 3 | 1 | -0.08043126 | 48.30987
BCC_0pct | additive | 4 | 1 | 0.07646402 | 46.03622
BCC_0pct | multiplicative | 0 | 1 | -0.2089367 | 46.35763
BCC_0pct | multiplicative | 1 | 1 | -0.005027425 | 45.33557
BCC_0pct | multiplicative | 2 | 1 | -0.06855222 | 44.45269
BCC_0pct | multiplicative | 3 | 1 | 0.01585081 | 46.28683
BCC_0pct | multiplicative | 4 | 1 | 0.1392106 | 44.89735
BCC_0pct | thermal_softening | 0 | 1 | -0.04061453 | 52.15944
BCC_0pct | thermal_softening | 1 | 1 | -0.07568613 | 52.51506
BCC_0pct | thermal_softening | 2 | 1 | -0.06081781 | 50.96747
BCC_0pct | thermal_softening | 3 | 1 | -0.07183293 | 50.42532
BCC_0pct | thermal_softening | 4 | 1 | -0.6548311 | 48.50485
BCC_0pct | arrhenius | 0 | 1 | -0.1156095 | 49.98749
BCC_0pct | arrhenius | 1 | 1 | -0.02555641 | 47.94049
BCC_0pct | arrhenius | 2 | 1 | -0.2056108 | 47.84014
BCC_0pct | arrhenius | 3 | 1 | -0.1275775 | 46.84554
BCC_0pct | arrhenius | 4 | 1 | 0.05213081 | 44.6936
BCC_0pct | power_law | 0 | 1 | -0.07601059 | 41.24909
BCC_0pct | power_law | 1 | 1 | 0.04878479 | 41.57425
BCC_0pct | power_law | 2 | 1 | -0.118457 | 40.35649
BCC_0pct | power_law | 3 | 1 | -0.06719064 | 43.98125
BCC_0pct | power_law | 4 | 1 | 0.09537553 | 40.92167
BCC_0pct | free_2stage | 0 | 1 | -0.02827047 | 64.57773
BCC_0pct | free_2stage | 1 | 1 | -0.008869933 | 66.58692
BCC_0pct | free_2stage | 2 | 1 | -0.06723403 | 71.92114
BCC_0pct | free_2stage | 3 | 1 | -0.007374649 | 79.6117
BCC_0pct | free_2stage | 4 | 1 | 0.06244973 | 62.80349
BCC_0pct | free_1stage | 0 | 1 | -0.09858867 | 730.0724
BCC_0pct | free_1stage | 1 | 1 | -0.01303754 | 27.12259
BCC_0pct | free_1stage | 2 | 1 | -0.03086307 | 24.27266
BCC_0pct | free_1stage | 3 | 1 | -0.01182023 | 25.67502
BCC_0pct | free_1stage | 4 | 1 | 0.01164287 | 25.49315
BCC_0pct | entropy_weighted | 0 | 1 | -0.3266371 | 37.31432
BCC_0pct | entropy_weighted | 1 | 1 | -0.1607943 | 40.0845
BCC_0pct | entropy_weighted | 2 | 1 | -0.05202915 | 37.82158
BCC_0pct | entropy_weighted | 3 | 1 | 0.01075663 | 40.57734
BCC_0pct | entropy_weighted | 4 | 1 | 0.04675053 | 37.52136
BCC_0pct | calphad | 0 | 1 | -0.3623855 | 41.51968
BCC_0pct | calphad | 1 | 1 | -1.056489 | 41.93117
BCC_0pct | calphad | 2 | 1 | -1.706433 | 40.21757
BCC_0pct | calphad | 3 | 1 | -4.174003 | 40.76118
BCC_0pct | calphad | 4 | 1 | -0.4799053 | 41.48322
FCC_20pct | additive | 0 | 1 | -0.04057709 | 44.9728
FCC_20pct | additive | 1 | 1 | 0.05748515 | 43.918
FCC_20pct | additive | 2 | 1 | -0.1728839 | 45.79876
FCC_20pct | additive | 3 | 1 | 0.04358549 | 44.46645
FCC_20pct | additive | 4 | 1 | 0.04635849 | 44.32026
FCC_20pct | multiplicative | 0 | 1 | -0.02833896 | 40.17059
FCC_20pct | multiplicative | 1 | 1 | 0.112981 | 40.08801
FCC_20pct | multiplicative | 2 | 1 | -0.2111085 | 38.78475
FCC_20pct | multiplicative | 3 | 1 | 0.02306293 | 40.94549
FCC_20pct | multiplicative | 4 | 1 | 0.03681664 | 39.17985
FCC_20pct | thermal_softening | 0 | 1 | -0.02424649 | 45.0477
FCC_20pct | thermal_softening | 1 | 1 | -0.0444536 | 44.53422
FCC_20pct | thermal_softening | 2 | 1 | -0.03545377 | 48.71262
FCC_20pct | thermal_softening | 3 | 1 | -0.02047403 | 47.74869
FCC_20pct | thermal_softening | 4 | 1 | 0.004918072 | 45.87851
FCC_20pct | arrhenius | 0 | 1 | -0.004710293 | 43.42218
FCC_20pct | arrhenius | 1 | 1 | 0.0177071 | 45.89894
FCC_20pct | arrhenius | 2 | 1 | 0.0163739 | 45.10374
FCC_20pct | arrhenius | 3 | 1 | -0.371794 | 45.2374
FCC_20pct | arrhenius | 4 | 1 | 0.03042546 | 42.21813
FCC_20pct | power_law | 0 | 1 | -0.04984779 | 40.36718
FCC_20pct | power_law | 1 | 1 | 0.02957557 | 40.986
FCC_20pct | power_law | 2 | 1 | -0.2028849 | 43.84638
FCC_20pct | power_law | 3 | 1 | 0.02315201 | 41.05809
FCC_20pct | power_law | 4 | 1 | 0.03776922 | 40.04546
FCC_20pct | free_2stage | 0 | 1 | -0.08124408 | 79.12017
FCC_20pct | free_2stage | 1 | 1 | -12.1718 | 80.85869
FCC_20pct | free_2stage | 2 | 1 | -0.1328442 | 84.60163
FCC_20pct | free_2stage | 3 | 1 | 0.004439743 | 84.95485
FCC_20pct | free_2stage | 4 | 1 | -0.02030032 | 84.92835
FCC_20pct | free_1stage | 0 | 1 | -0.04233862 | 38.39179
FCC_20pct | free_1stage | 1 | 1 | -1
FCC_20pct | free_1stage | 2 | 1 | -0.1358433 | 38.93241
FCC_20pct | free_1stage | 3 | 1 | 0.04649641 | 42.15676
FCC_20pct | free_1stage | 4 | 1 | -0.09283381 | 39.85287
FCC_20pct | entropy_weighted | 0 | 1 | -0.01339081 | 43.76362
FCC_20pct | entropy_weighted | 1 | 1 | -0.1366653 | 44.93677
FCC_20pct | entropy_weighted | 2 | 1 | -0.1890273 | 46.68218
FCC_20pct | entropy_weighted | 3 | 1 | -0.05971942 | 50.78599
FCC_20pct | entropy_weighted | 4 | 1 | -0.008861864 | 45.32724
FCC_20pct | calphad | 0 | 1 | -0.3479828 | 44.50045
FCC_20pct | calphad | 1 | 1 | -1.394082 | 45.39716
FCC_20pct | calphad | 2 | 1 | -1.126821 | 49.88298
FCC_20pct | calphad | 3 | 1 | -1.115736 | 46.39083
FCC_20pct | calphad | 4 | 1 | -1.364866 | 50.79322
HCP_20pct | additive | 0 | 1 | -1.379166 | 48.63033
HCP_20pct | additive | 1 | 1 | -0.03544119 | 47.48559
HCP_20pct | additive | 2 | 1 | 0.08493554 | 47.6184
HCP_20pct | additive | 3 | 1 | -0.03942875 | 45.60336
HCP_20pct | additive | 4 | 1 | -0.04282918 | 46.84985
HCP_20pct | multiplicative | 0 | 1 | -0.6252803 | 44.61006
HCP_20pct | multiplicative | 1 | 1 | -0.08818094 | 43.9695
HCP_20pct | multiplicative | 2 | 1 | -0.02706839 | 44.79879
HCP_20pct | multiplicative | 3 | 1 | -0.0435357 | 44.53743
HCP_20pct | multiplicative | 4 | 1 | -0.01312563 | 43.31139
HCP_20pct | thermal_softening | 0 | 1 | -0.1166862 | 49.96143
HCP_20pct | thermal_softening | 1 | 1 | -0.04028732 | 50.61756
HCP_20pct | thermal_softening | 2 | 1 | 0.0148359 | 50.32807
HCP_20pct | thermal_softening | 3 | 1 | -1.126063 | 49.6404
HCP_20pct | thermal_softening | 4 | 1 | -0.05360689 | 51.68937
HCP_20pct | arrhenius | 0 | 1 | -0.6143478 | 49.46801
HCP_20pct | arrhenius | 1 | 1 | 0.02101641 | 46.55205
HCP_20pct | arrhenius | 2 | 1 | -0.02458077 | 48.72032
HCP_20pct | arrhenius | 3 | 1 | -0.02223325 | 51.46749
HCP_20pct | arrhenius | 4 | 1 | -0.09789668 | 48.20268
HCP_20pct | power_law | 0 | 1 | 0.02670926 | 45.95792
HCP_20pct | power_law | 1 | 1 | -0.01634888 | 44.85107
HCP_20pct | power_law | 2 | 1 | 0.05206047 | 46.2057
HCP_20pct | power_law | 3 | 1 | -0.0457189 | 43.79987
HCP_20pct | power_law | 4 | 1 | -0.02273852 | 44.25711
HCP_20pct | free_2stage | 0 | 1 | -0.1527284 | 93.54283
HCP_20pct | free_2stage | 1 | 1 | -0.08502318 | 85.36309
HCP_20pct | free_2stage | 2 | 1 | 0.04178778 | 85.77319
HCP_20pct | free_2stage | 3 | 1 | -0.08258045 | 88.26888
HCP_20pct | free_2stage | 4 | 1 | 0.008376637 | 90.71628
HCP_20pct | free_1stage | 0 | 1 | -0.01184048 | 40.09579
HCP_20pct | free_1stage | 1 | 1 | -0.0731432 | 41.45818
HCP_20pct | free_1stage | 2 | 1 | 0.09684371 | 42.07303
HCP_20pct | free_1stage | 3 | 1 | -0.04008166 | 42.6864
HCP_20pct | free_1stage | 4 | 1 | 0.01332483 | 42.61404
HCP_20pct | entropy_weighted | 0 | 1 | -0.7368376 | 48.06383
HCP_20pct | entropy_weighted | 1 | 1 | -0.0968633 | 47.3151
HCP_20pct | entropy_weighted | 2 | 1 | -0.01704705 | 48.89937
HCP_20pct | entropy_weighted | 3 | 1 | -250.1045 | 47.52293
HCP_20pct | entropy_weighted | 4 | 1 | -0.2427505 | 47.33061
HCP_20pct | calphad | 0 | 1 | -1.366633 | 47.85722
HCP_20pct | calphad | 1 | 1 | -1.625519 | 49.82832
HCP_20pct | calphad | 2 | 1 | -0.2908061 | 46.6496
HCP_20pct | calphad | 3 | 1 | -0.1530911 | 53.22476
HCP_20pct | calphad | 4 | 1 | 0.05944463 | 50.77988
BCC_20pct | additive | 0 | 1 | 0.04668451 | 43.8112
BCC_20pct | additive | 1 | 1 | -0.1501188 | 42.98542
BCC_20pct | additive | 2 | 1 | -1.049346 | 44.55838
BCC_20pct | additive | 3 | 1 | 0.03390034 | 46.67539
BCC_20pct | additive | 4 | 1 | -0.03348472 | 42.78125
BCC_20pct | multiplicative | 0 | 1 | -6.637158 | 42.09689
BCC_20pct | multiplicative | 1 | 1 | 0.06574017 | 42.00611
BCC_20pct | multiplicative | 2 | 1 | -0.0665478 | 48.06751
BCC_20pct | multiplicative | 3 | 1 | -0.00953576 | 45.87566
BCC_20pct | multiplicative | 4 | 1 | 0.01717828 | 44.66194
BCC_20pct | thermal_softening | 0 | 1 | 0.01438553 | 49.77477
BCC_20pct | thermal_softening | 1 | 1 | -0.1782726 | 50.23134
BCC_20pct | thermal_softening | 2 | 1 | -0.04678042 | 45.96389
BCC_20pct | thermal_softening | 3 | 1 | -0.02463818 | 46.60403
BCC_20pct | thermal_softening | 4 | 1 | -0.0590419 | 48.98859
BCC_20pct | arrhenius | 0 | 1 | 0.01693884 | 45.79938
BCC_20pct | arrhenius | 1 | 1 | -0.02738259 | 44.66075
BCC_20pct | arrhenius | 2 | 1 | -0.063764 | 44.96442
BCC_20pct | arrhenius | 3 | 1 | 0.02981315 | 43.61956
BCC_20pct | arrhenius | 4 | 1 | -0.03484801 | 44.44849
BCC_20pct | power_law | 0 | 1 | -0.001135504 | 41.31835
BCC_20pct | power_law | 1 | 1 | 0.02026299 | 40.96961
BCC_20pct | power_law | 2 | 1 | 0.07721241 | 41.54142
BCC_20pct | power_law | 3 | 1 | -0.001011226 | 43.54293
BCC_20pct | power_law | 4 | 1 | -0.2471 | 42.0231
BCC_20pct | free_2stage | 0 | 1 | -0.2755154 | 59.63183
BCC_20pct | free_2stage | 1 | 1 | -0.0236892 | 67.59708
BCC_20pct | free_2stage | 2 | 1 | -1.2183e+50 | 63.17281
BCC_20pct | free_2stage | 3 | 1 | 0.05207443 | 71.89089
BCC_20pct | free_2stage | 4 | 1 | 0.07984273 | 60.69036
BCC_20pct | free_1stage | 0 | 1 | 0.01030971 | 30.70951
BCC_20pct | free_1stage | 1 | 1 | -0.0414657 | 34.10267
BCC_20pct | free_1stage | 2 | 1 | 0.005117374 | 33.12963
BCC_20pct | free_1stage | 3 | 1 | -0.02499554 | 34.3789
BCC_20pct | free_1stage | 4 | 1 | -0.169524 | 35.11652
BCC_20pct | entropy_weighted | 0 | 1 | 0.02409529 | 43.89269
BCC_20pct | entropy_weighted | 1 | 1 | -0.2280421 | 44.64971
BCC_20pct | entropy_weighted | 2 | 1 | -0.1374903 | 44.29114
BCC_20pct | entropy_weighted | 3 | 1 | -0.0002997449 | 44.42713
BCC_20pct | entropy_weighted | 4 | 1 | -0.3253959 | 44.92429
BCC_20pct | calphad | 0 | 1 | -0.2787534 | 47.54207
BCC_20pct | calphad | 1 | 1 | -0.6885625 | 50.26384
BCC_20pct | calphad | 2 | 1 | -1.309718 | 46.65687
BCC_20pct | calphad | 3 | 1 | -0.05708417 | 47.48533
BCC_20pct | calphad | 4 | 1 | -1.091487 | 50.61616
Other_0pct | additive | 0 | 1 | -0.1060392 | 49.54969
Other_0pct | additive | 1 | 1 | 0.05389036 | 49.68557
Other_0pct | additive | 2 | 1 | -0.1200335 | 50.43728
Other_0pct | additive | 3 | 1 | 0.01835373 | 48.98447
Other_0pct | additive | 4 | 1 | 0.0002437166 | 48.34257
Other_0pct | multiplicative | 0 | 1 | -0.1504733 | 45.75266
Other_0pct | multiplicative | 1 | 1 | 0.04961407 | 47.98541
Other_0pct | multiplicative | 2 | 1 | -0.06320108 | 47.36827
Other_0pct | multiplicative | 3 | 1 | 0.03580357 | 47.8216
Other_0pct | multiplicative | 4 | 1 | 0.04357349 | 49.11119
Other_0pct | thermal_softening | 0 | 1 | -0.03463805 | 54.76843
Other_0pct | thermal_softening | 1 | 1 | -0.003334485 | 53.88404
Other_0pct | thermal_softening | 2 | 1 | 0.002327122 | 55.87367
Other_0pct | thermal_softening | 3 | 1 | -0.0504583 | 54.13561
Other_0pct | thermal_softening | 4 | 1 | -0.01152144 | 56.31309
Other_0pct | arrhenius | 0 | 1 | -0.05437742 | 51.75432
Other_0pct | arrhenius | 1 | 1 | -0.003754729 | 51.04546
Other_0pct | arrhenius | 2 | 1 | -0.125927 | 50.71293
Other_0pct | arrhenius | 3 | 1 | -0.04294497 | 49.87177
Other_0pct | arrhenius | 4 | 1 | -0.01689966 | 51.84807
Other_0pct | power_law | 0 | 1 | -0.02830896 | 50.22542
Other_0pct | power_law | 1 | 1 | 0.04976144 | 50.71349
Other_0pct | power_law | 2 | 1 | -0.07886632 | 50.33627
Other_0pct | power_law | 3 | 1 | -0.08083771 | 47.77623
Other_0pct | power_law | 4 | 1 | 0.00940638 | 46.88978
Other_0pct | free_2stage | 0 | 1 | -0.04276034 | 91.94678
Other_0pct | free_2stage | 1 | 1 | 0.001831135 | 92.26461
Other_0pct | free_2stage | 2 | 1 | -0.01638727 | 91.91875
Other_0pct | free_2stage | 3 | 1 | 0.01865976 | 88.34358
Other_0pct | free_2stage | 4 | 1 | -0.02601531 | 91.53838
Other_0pct | free_1stage | 0 | 1 | -0.01036146 | 44.28354
Other_0pct | free_1stage | 1 | 1 | -0.009919083 | 45.39644
Other_0pct | free_1stage | 2 | 1 | -0.1121995 | 44.35619
Other_0pct | free_1stage | 3 | 1 | -0.01116565 | 44.87706
Other_0pct | free_1stage | 4 | 1 | -0.01467084 | 45.23644
Other_0pct | entropy_weighted | 0 | 1 | -0.09616122 | 53.90784
Other_0pct | entropy_weighted | 1 | 1 | -0.01061158 | 50.70142
Other_0pct | entropy_weighted | 2 | 1 | -0.115359 | 49.97096
Other_0pct | entropy_weighted | 3 | 1 | -0.033912 | 49.21725
Other_0pct | entropy_weighted | 4 | 1 | -0.0552028 | 48.99262
Other_0pct | calphad | 0 | 1 | -0.8076658 | 46.85258
Other_0pct | calphad | 1 | 1 | -0.7762998 | 48.16429
Other_0pct | calphad | 2 | 1 | 0.07837418 | 51.02415
Other_0pct | calphad | 3 | 1 | -0.4478756 | 47.91914
Other_0pct | calphad | 4 | 1 | -0.06104633 | 53.05853
Other_20pct | additive | 0 | 1 | -0.0783258 | 49.67731
Other_20pct | additive | 1 | 1 | 0.04388913 | 50.88417
Other_20pct | additive | 2 | 1 | -0.07108731 | 51.79012
Other_20pct | additive | 3 | 1 | -0.06952867 | 50.38118
Other_20pct | additive | 4 | 1 | -0.001208625 | 48.92649
Other_20pct | multiplicative | 0 | 1 | -0.05498451 | 47.25239
Other_20pct | multiplicative | 1 | 1 | 0.05684206 | 47.63056
Other_20pct | multiplicative | 2 | 1 | -0.07174591 | 49.20671
Other_20pct | multiplicative | 3 | 1 | -0.05212051 | 46.87901
Other_20pct | multiplicative | 4 | 1 | 0.008507773 | 46.55709
Other_20pct | thermal_softening | 0 | 1 | -0.07915983 | 49.81534
Other_20pct | thermal_softening | 1 | 1 | -0.008605711 | 53.20122
Other_20pct | thermal_softening | 2 | 1 | 0.006513332 | 52.55802
Other_20pct | thermal_softening | 3 | 1 | -0.1735687 | 51.54824
Other_20pct | thermal_softening | 4 | 1 | -0.01338756 | 51.44592
Other_20pct | arrhenius | 0 | 1 | -0.04293522 | 50.16882
Other_20pct | arrhenius | 1 | 1 | -0.08339427 | 50.33094
Other_20pct | arrhenius | 2 | 1 | -0.04431816 | 53.8188
Other_20pct | arrhenius | 3 | 1 | -0.0006795321 | 49.43378
Other_20pct | arrhenius | 4 | 1 | -0.01815726 | 50.33725
Other_20pct | power_law | 0 | 1 | -0.1019285 | 49.03546
Other_20pct | power_law | 1 | 1 | -0.0008279546 | 51.59219
Other_20pct | power_law | 2 | 1 | -0.07174877 | 55.75666
Other_20pct | power_law | 3 | 1 | -0.05896696 | 52.0861
Other_20pct | power_law | 4 | 1 | -0.08529396 | 52.60092
Other_20pct | free_2stage | 0 | 1 | -0.02818209 | 103.3551
Other_20pct | free_2stage | 1 | 1 | -1.85858 | 95.25435
Other_20pct | free_2stage | 2 | 1 | -0.03084329 | 94.78301
Other_20pct | free_2stage | 3 | 1 | 0.004631276 | 85.14244
Other_20pct | free_2stage | 4 | 1 | -0.004602159 | 82.91484
Other_20pct | free_1stage | 0 | 1 | -0.1223382 | 41.71046
Other_20pct | free_1stage | 1 | 1 | -0.008343319 | 41.43215
Other_20pct | free_1stage | 2 | 1 | -0.07222238 | 41.09417
Other_20pct | free_1stage | 3 | 1 | -6.388452 | 41.32554
Other_20pct | free_1stage | 4 | 1 | 0.06723869 | 42.81225
Other_20pct | entropy_weighted | 0 | 1 | -0.07853843 | 48.2526
Other_20pct | entropy_weighted | 1 | 1 | 0.01551717 | 49.97622
Other_20pct | entropy_weighted | 2 | 1 | -0.07701717 | 48.03237
Other_20pct | entropy_weighted | 3 | 1 | -0.03905495 | 49.96672
Other_20pct | entropy_weighted | 4 | 1 | -0.03068202 | 49.44996
Other_20pct | calphad | 0 | 1 | -1.239816 | 46.27713
Other_20pct | calphad | 1 | 1 | -0.6584126 | 45.56626
Other_20pct | calphad | 2 | 1 | -0.240124 | 48.55475
Other_20pct | calphad | 3 | 1 | -0.8825631 | 47.59172
Other_20pct | calphad | 4 | 1 | -0.2256344 | 53.02922
Youngs_modulus | additive | 0 | 2 | 0.01992578 | 50.8221
Youngs_modulus | additive | 1 | 2 | -0.2151593 | 39.73288
Youngs_modulus | additive | 2 | 2 | -0.1955681 | 40.63606
Youngs_modulus | additive | 3 | 2 | -0.03316639 | 40.7929
Youngs_modulus | additive | 4 | 2 | -0.1553464 | 41.4731
Youngs_modulus | multiplicative | 0 | 2 | 0.0540304 | 38.18687
Youngs_modulus | multiplicative | 1 | 2 | -0.124846 | 40.29434
Youngs_modulus | multiplicative | 2 | 2 | -0.1912366 | 38.42957
Youngs_modulus | multiplicative | 3 | 2 | -0.01607574 | 38.09765
Youngs_modulus | multiplicative | 4 | 2 | -0.1494387 | 38.45811
Youngs_modulus | thermal_softening | 0 | 2 | -0.008918505 | 44.2929
Youngs_modulus | thermal_softening | 1 | 2 | -0.01707418 | 44.05367
Youngs_modulus | thermal_softening | 2 | 2 | -0.1284566 | 45.29129
Youngs_modulus | thermal_softening | 3 | 2 | -0.1388539 | 45.51366
Youngs_modulus | thermal_softening | 4 | 2 | -0.07732661 | 45.45216
Youngs_modulus | arrhenius | 0 | 2 | -0.01398064 | 43.05097
Youngs_modulus | arrhenius | 1 | 2 | -0.05587883 | 42.58639
Youngs_modulus | arrhenius | 2 | 2 | -0.05157417 | 44.93312
Youngs_modulus | arrhenius | 3 | 2 | -0.08436097 | 43.79745
Youngs_modulus | arrhenius | 4 | 2 | -0.06988808 | 42.98491
Youngs_modulus | power_law | 0 | 2 | 0.01218605 | 41.49931
Youngs_modulus | power_law | 1 | 2 | -0.1248021 | 42.83161
Youngs_modulus | power_law | 2 | 2 | -0.1912395 | 41.8428
Youngs_modulus | power_law | 3 | 2 | -0.06203119 | 39.97796
Youngs_modulus | power_law | 4 | 2 | -0.1455074 | 44.22064
Youngs_modulus | free_2stage | 0 | 2 | 0.1128371 | 84.77088
Youngs_modulus | free_2stage | 1 | 2 | -0.07564298 | 84.13989
Youngs_modulus | free_2stage | 2 | 2 | 0.01304202 | 79.56748
Youngs_modulus | free_2stage | 3 | 2 | -0.1505994 | 83.10902
Youngs_modulus | free_2stage | 4 | 2 | -0.125119 | 81.96045
Youngs_modulus | free_1stage | 0 | 2 | 0.07928277 | 39.23469
Youngs_modulus | free_1stage | 1 | 2 | -0.09433983 | 36.56715
Youngs_modulus | free_1stage | 2 | 2 | -0.2776597 | 40.45183
Youngs_modulus | free_1stage | 3 | 2 | -0.04656109 | 41.44728
Youngs_modulus | free_1stage | 4 | 2 | -0.01518117 | 38.51823
Youngs_modulus | entropy_weighted | 0 | 2 | 0.09759493 | 46.95937
Youngs_modulus | entropy_weighted | 1 | 2 | -0.06172585 | 50.83425
Youngs_modulus | entropy_weighted | 2 | 2 | -0.1307801 | 47.32085
Youngs_modulus | entropy_weighted | 3 | 2 | -0.06442821 | 48.90143
Youngs_modulus | entropy_weighted | 4 | 2 | -0.2069115 | 46.98088
Youngs_modulus | calphad | 0 | 2 | -0.5987751 | 53.49814
Youngs_modulus | calphad | 1 | 2 | -0.2823549 | 49.35087
Youngs_modulus | calphad | 2 | 2 | 0.1411938 | 53.04161
Youngs_modulus | calphad | 3 | 2 | -0.3581842 | 52.08924
Youngs_modulus | calphad | 4 | 2 | -1.386746 | 51.062
UTS | additive | 0 | 2 | 0.07918636 | 48.85924
UTS | additive | 1 | 2 | -0.06768567 | 49.20669
UTS | additive | 2 | 2 | -0.2529488 | 48.58334
UTS | additive | 3 | 2 | -0.03341168 | 47.82295
UTS | additive | 4 | 2 | -0.1946186 | 46.96014
UTS | multiplicative | 0 | 2 | 0.07369895 | 45.26099
UTS | multiplicative | 1 | 2 | -0.06260677 | 46.24113
UTS | multiplicative | 2 | 2 | -0.1162865 | 46.36503
UTS | multiplicative | 3 | 2 | -0.006354587 | 45.89201
UTS | multiplicative | 4 | 2 | -0.150605 | 45.51849
UTS | thermal_softening | 0 | 2 | -0.009471648 | 50.68097
UTS | thermal_softening | 1 | 2 | -0.0251316 | 50.9263
UTS | thermal_softening | 2 | 2 | -0.01667856 | 51.56638
UTS | thermal_softening | 3 | 2 | -0.07300898 | 53.00683
UTS | thermal_softening | 4 | 2 | -0.05618262 | 50.53284
UTS | arrhenius | 0 | 2 | -1.1667e+17 | 47.74174
UTS | arrhenius | 1 | 2 | -0.01332047 | 48.49894
UTS | arrhenius | 2 | 2 | -0.06427384 | 49.73867
UTS | arrhenius | 3 | 2 | -0.05175913 | 49.13974
UTS | arrhenius | 4 | 2 | -0.1158724 | 49.03851
UTS | power_law | 0 | 2 | 0.1056077 | 45.54546
UTS | power_law | 1 | 2 | -0.06235282 | 47.09595
UTS | power_law | 2 | 2 | -0.1126655 | 46.74368
UTS | power_law | 3 | 2 | -0.03250458 | 46.74241
UTS | power_law | 4 | 2 | -0.3450373 | 45.96134
UTS | free_2stage | 0 | 2 | -0.02659082 | 84.03129
UTS | free_2stage | 1 | 2 | 0.004708482 | 91.40947
UTS | free_2stage | 2 | 2 | 0.001918028 | 85.05048
UTS | free_2stage | 3 | 2 | -0.07938792 | 84.91507
UTS | free_2stage | 4 | 2 | -0.1399047 | 89.05166
UTS | free_1stage | 0 | 2 | 0.1393806 | 42.51436
UTS | free_1stage | 1 | 2 | -0.06279607 | 41.85371
UTS | free_1stage | 2 | 2 | -0.006365694 | 42.32875
UTS | free_1stage | 3 | 2 | -0.01030684 | 39.16756
UTS | free_1stage | 4 | 2 | -0.1335997 | 41.34085
UTS | entropy_weighted | 0 | 2 | -0.0626018 | 48.44006
UTS | entropy_weighted | 1 | 2 | -0.06693941 | 47.5823
UTS | entropy_weighted | 2 | 2 | -0.08800687 | 49.38477
UTS | entropy_weighted | 3 | 2 | -0.01232632 | 48.73202
UTS | entropy_weighted | 4 | 2 | -0.2694359 | 46.46259
UTS | calphad | 0 | 2 | -0.5799423 | 50.39612
UTS | calphad | 1 | 2 | 0.06450851 | 51.11202
UTS | calphad | 2 | 2 | 0.4380202 | 47.69664
UTS | calphad | 3 | 2 | 0.07432573 | 51.39356
UTS | calphad | 4 | 2 | -1.882047 | 46.8643
Disloc_0pct | additive | 0 | 2 | 0.0841678 | 48.40715
Disloc_0pct | additive | 1 | 2 | -0.2011994 | 50.07049
Disloc_0pct | additive | 2 | 2 | -0.2484396 | 53.39684
Disloc_0pct | additive | 3 | 2 | -0.05862299 | 49.36524
Disloc_0pct | additive | 4 | 2 | -0.1859511 | 49.00511
Disloc_0pct | multiplicative | 0 | 2 | 0.04543343 | 50.05875
Disloc_0pct | multiplicative | 1 | 2 | -0.1794155 | 47.57001
Disloc_0pct | multiplicative | 2 | 2 | -0.2354486 | 47.22019
Disloc_0pct | multiplicative | 3 | 2 | -0.1677132 | 46.64677
Disloc_0pct | multiplicative | 4 | 2 | -0.3145242 | 45.05906
Disloc_0pct | thermal_softening | 0 | 2 | -0.008217312 | 50.60725
Disloc_0pct | thermal_softening | 1 | 2 | -0.04973908 | 49.92492
Disloc_0pct | thermal_softening | 2 | 2 | -0.0106848 | 50.24386
Disloc_0pct | thermal_softening | 3 | 2 | -0.03980124 | 51.29108
Disloc_0pct | thermal_softening | 4 | 2 | -0.03397501 | 55.63797
Disloc_0pct | arrhenius | 0 | 2 | -0.07986886 | 50.3789
Disloc_0pct | arrhenius | 1 | 2 | -0.1012364 | 50.43901
Disloc_0pct | arrhenius | 2 | 2 | -0.0772872 | 47.80194
Disloc_0pct | arrhenius | 3 | 2 | -0.02771159 | 47.72626
Disloc_0pct | arrhenius | 4 | 2 | -0.02316015 | 47.73043
Disloc_0pct | power_law | 0 | 2 | 0.0547751 | 44.00819
Disloc_0pct | power_law | 1 | 2 | -0.1826006 | 46.22112
Disloc_0pct | power_law | 2 | 2 | -0.2631946 | 45.82919
Disloc_0pct | power_law | 3 | 2 | -0.08215779 | 46.21686
Disloc_0pct | power_law | 4 | 2 | -0.1859869 | 44.61854
Disloc_0pct | free_2stage | 0 | 2 | 0.1027021 | 66.48685
Disloc_0pct | free_2stage | 1 | 2 | -0.02081236 | 72.93383
Disloc_0pct | free_2stage | 2 | 2 | -0.1066295 | 70.28504
Disloc_0pct | free_2stage | 3 | 2 | -0.1180079 | 77.53682
Disloc_0pct | free_2stage | 4 | 2 | -0.2792901 | 71.50801
Disloc_0pct | free_1stage | 0 | 2 | 0.009909449 | 40.46727
Disloc_0pct | free_1stage | 1 | 2 | -0.04217091 | 37.79558
Disloc_0pct | free_1stage | 2 | 2 | -0.002550617 | 39.39349
Disloc_0pct | free_1stage | 3 | 2 | -0.01827094 | 39.85932
Disloc_0pct | free_1stage | 4 | 2 | -0.1905603 | 42.06345
Disloc_0pct | entropy_weighted | 0 | 2 | 0.03851602 | 46.28289
Disloc_0pct | entropy_weighted | 1 | 2 | -0.09315938 | 47.14535
Disloc_0pct | entropy_weighted | 2 | 2 | -0.2506368 | 46.80407
Disloc_0pct | entropy_weighted | 3 | 2 | -1
Disloc_0pct | entropy_weighted | 4 | 2 | -0.2578154 | 52.41394
Disloc_0pct | calphad | 0 | 2 | -0.103997 | 47.66517
Disloc_0pct | calphad | 1 | 2 | 0.2029147 | 46.69488
Disloc_0pct | calphad | 2 | 2 | -0.1183622 | 47.50297
Disloc_0pct | calphad | 3 | 2 | -0.4961264 | 47.33445
Disloc_0pct | calphad | 4 | 2 | -2.455875 | 46.71688
Disloc_20pct | additive | 0 | 2 | -0.01364181 | 47.77925
Disloc_20pct | additive | 1 | 2 | -0.2227006 | 48.6413
Disloc_20pct | additive | 2 | 2 | -0.2272994 | 48.38145
Disloc_20pct | additive | 3 | 2 | -0.05537492 | 48.20256
Disloc_20pct | additive | 4 | 2 | -0.2978605 | 46.78065
Disloc_20pct | multiplicative | 0 | 2 | 0.006493649 | 45.91659
Disloc_20pct | multiplicative | 1 | 2 | -0.1360119 | 46.46963
Disloc_20pct | multiplicative | 2 | 2 | -0.3288723 | 45.64972
Disloc_20pct | multiplicative | 3 | 2 | -0.133227 | 46.65237
Disloc_20pct | multiplicative | 4 | 2 | -0.2928865 | 45.75971
Disloc_20pct | thermal_softening | 0 | 2 | -0.06679028 | 50.88263
Disloc_20pct | thermal_softening | 1 | 2 | -0.08916221 | 51.81367
Disloc_20pct | thermal_softening | 2 | 2 | -0.09181328 | 50.90653
Disloc_20pct | thermal_softening | 3 | 2 | -0.08683941 | 49.20324
Disloc_20pct | thermal_softening | 4 | 2 | -0.1251468 | 50.22967
Disloc_20pct | arrhenius | 0 | 2 | -0.05329472 | 46.72963
Disloc_20pct | arrhenius | 1 | 2 | -0.1349234 | 50.11333
Disloc_20pct | arrhenius | 2 | 2 | -0.05425278 | 49.62806
Disloc_20pct | arrhenius | 3 | 2 | -0.1537794 | 52.91386
Disloc_20pct | arrhenius | 4 | 2 | -0.2051048 | 51.13709
Disloc_20pct | power_law | 0 | 2 | -0.05639274 | 44.66126
Disloc_20pct | power_law | 1 | 2 | -0.1317802 | 47.4097
Disloc_20pct | power_law | 2 | 2 | -0.2228761 | 42.89412
Disloc_20pct | power_law | 3 | 2 | -0.0320441 | 43.42408
Disloc_20pct | power_law | 4 | 2 | -0.2532153 | 42.32152
Disloc_20pct | free_2stage | 0 | 2 | -0.02642222 | 78.58878
Disloc_20pct | free_2stage | 1 | 2 | -0.05363575 | 85.95708
Disloc_20pct | free_2stage | 2 | 2 | -0.02173084 | 81.31597
Disloc_20pct | free_2stage | 3 | 2 | -0.125786 | 84.88931
Disloc_20pct | free_2stage | 4 | 2 | -0.09865939 | 92.16974
Disloc_20pct | free_1stage | 0 | 2 | -0.04388301 | 42.29214
Disloc_20pct | free_1stage | 1 | 2 | -0.03380095 | 40.52298
Disloc_20pct | free_1stage | 2 | 2 | 0.01413856 | 41.44702
Disloc_20pct | free_1stage | 3 | 2 | -0.07480856 | 41.57753
Disloc_20pct | free_1stage | 4 | 2 | -0.1422748 | 45.8835
Disloc_20pct | entropy_weighted | 0 | 2 | -0.08253264 | 50.42194
Disloc_20pct | entropy_weighted | 1 | 2 | -0.1210964 | 51.12541
Disloc_20pct | entropy_weighted | 2 | 2 | -0.06903576 | 50.37704
Disloc_20pct | entropy_weighted | 3 | 2 | -0.06248788 | 52.31742
Disloc_20pct | entropy_weighted | 4 | 2 | -0.260257 | 49.40847
Disloc_20pct | calphad | 0 | 2 | -0.6817081 | 50.78935
Disloc_20pct | calphad | 1 | 2 | 0.2351057 | 52.04054
Disloc_20pct | calphad | 2 | 2 | -0.005692534 | 53.86415
Disloc_20pct | calphad | 3 | 2 | -0.0905704 | 55.20757
Disloc_20pct | calphad | 4 | 2 | -1.04858 | 52.01185
FCC_0pct | additive | 0 | 2 | 0.0503138 | 52.38109
FCC_0pct | additive | 1 | 2 | -0.1074217 | 52.48595
FCC_0pct | additive | 2 | 2 | -0.1684206 | 52.51271
FCC_0pct | additive | 3 | 2 | -0.0861432 | 51.5557
FCC_0pct | additive | 4 | 2 | -0.2054524 | 53.14921
FCC_0pct | multiplicative | 0 | 2 | 0.05570831 | 49.06473
FCC_0pct | multiplicative | 1 | 2 | -0.1068565 | 49.87501
FCC_0pct | multiplicative | 2 | 2 | -0.1104277 | 49.93353
FCC_0pct | multiplicative | 3 | 2 | -0.1243286 | 48.68977
FCC_0pct | multiplicative | 4 | 2 | -0.1502429 | 50.37216
FCC_0pct | thermal_softening | 0 | 2 | 0.1225952 | 55.98893
FCC_0pct | thermal_softening | 1 | 2 | -0.06762634 | 57.76196
FCC_0pct | thermal_softening | 2 | 2 | -0.07310744 | 56.07209
FCC_0pct | thermal_softening | 3 | 2 | -0.05694298 | 60.15667
FCC_0pct | thermal_softening | 4 | 2 | 0.0001481152 | 57.96994
FCC_0pct | arrhenius | 0 | 2 | 0.1048436 | 52.81349
FCC_0pct | arrhenius | 1 | 2 | -9.025249e-05 | 51.77889
FCC_0pct | arrhenius | 2 | 2 | -0.01657625 | 53.30948
FCC_0pct | arrhenius | 3 | 2 | -0.07024498 | 61.0739
FCC_0pct | arrhenius | 4 | 2 | -0.003660171 | 53.45113
FCC_0pct | power_law | 0 | 2 | 0.1033558 | 50.4821
FCC_0pct | power_law | 1 | 2 | -0.1068565 | 52.00082
FCC_0pct | power_law | 2 | 2 | -0.166606 | 50.80577
FCC_0pct | power_law | 3 | 2 | -0.120882 | 49.9338
FCC_0pct | power_law | 4 | 2 | -0.2714121 | 48.17935
FCC_0pct | free_2stage | 0 | 2 | 0.08674302 | 95.84777
FCC_0pct | free_2stage | 1 | 2 | -0.01818209 | 89.54624
FCC_0pct | free_2stage | 2 | 2 | 0.04402141 | 96.73579
FCC_0pct | free_2stage | 3 | 2 | -0.008522797 | 98.93518
FCC_0pct | free_2stage | 4 | 2 | -0.1704787 | 93.65818
FCC_0pct | free_1stage | 0 | 2 | -0.01889385 | 45.49869
FCC_0pct | free_1stage | 1 | 2 | -0.03864475 | 43.84762
FCC_0pct | free_1stage | 2 | 2 | -0.0003865238 | 48.52993
FCC_0pct | free_1stage | 3 | 2 | -0.01826755 | 48.36517
FCC_0pct | free_1stage | 4 | 2 | -0.0754745 | 47.48399
FCC_0pct | entropy_weighted | 0 | 2 | -0.03762333 | 53.40797
FCC_0pct | entropy_weighted | 1 | 2 | -0.05464058 | 51.24665
FCC_0pct | entropy_weighted | 2 | 2 | -0.1794785 | 52.16196
FCC_0pct | entropy_weighted | 3 | 2 | -0.02592814 | 57.68891
FCC_0pct | entropy_weighted | 4 | 2 | -0.1863438 | 50.93829
FCC_0pct | calphad | 0 | 2 | -0.8004444 | 57.21261
FCC_0pct | calphad | 1 | 2 | 0.1982186 | 47.20549
FCC_0pct | calphad | 2 | 2 | -0.3681682 | 55.60736
FCC_0pct | calphad | 3 | 2 | -0.09148359 | 56.9508
FCC_0pct | calphad | 4 | 2 | -2.840029 | 55.07209
HCP_0pct | additive | 0 | 2 | -0.3605515 | 47.47579
HCP_0pct | additive | 1 | 2 | 0.2643273 | 47.51763
HCP_0pct | additive | 2 | 2 | -0.05952243 | 49.75459
HCP_0pct | additive | 3 | 2 | -0.09447304 | 47.24163
HCP_0pct | additive | 4 | 2 | -0.1331598 | 48.89443
HCP_0pct | multiplicative | 0 | 2 | -0.1985474 | 47.3101
HCP_0pct | multiplicative | 1 | 2 | 0.09940913 | 46.9883
HCP_0pct | multiplicative | 2 | 2 | -0.1365443 | 49.0611
HCP_0pct | multiplicative | 3 | 2 | -0.09207673 | 46.20388
HCP_0pct | multiplicative | 4 | 2 | 0.02374116 | 45.56447
HCP_0pct | thermal_softening | 0 | 2 | -0.1796343 | 52.73398
HCP_0pct | thermal_softening | 1 | 2 | -0.002168631 | 52.95665
HCP_0pct | thermal_softening | 2 | 2 | -0.1828597 | 56.2051
HCP_0pct | thermal_softening | 3 | 2 | -0.06829681 | 52.16598
HCP_0pct | thermal_softening | 4 | 2 | 0.01237805 | 52.28049
HCP_0pct | arrhenius | 0 | 2 | -1
HCP_0pct | arrhenius | 1 | 2 | 0.005307925 | 51.98352
HCP_0pct | arrhenius | 2 | 2 | -0.06561902 | 53.32704
HCP_0pct | arrhenius | 3 | 2 | -0.09196562 | 53.78949
HCP_0pct | arrhenius | 4 | 2 | 0.01023295 | 50.98703
HCP_0pct | power_law | 0 | 2 | -0.3120623 | 45.78029
HCP_0pct | power_law | 1 | 2 | 0.2358016 | 45.95738
HCP_0pct | power_law | 2 | 2 | -0.1883705 | 49.61792
HCP_0pct | power_law | 3 | 2 | -0.09905456 | 45.48222
HCP_0pct | power_law | 4 | 2 | -0.142094 | 45.35621
HCP_0pct | free_2stage | 0 | 2 | -0.03055482 | 64.43993
HCP_0pct | free_2stage | 1 | 2 | -0.01685191 | 67.86269
HCP_0pct | free_2stage | 2 | 2 | -0.03652133 | 69.98705
HCP_0pct | free_2stage | 3 | 2 | -0.02647177 | 69.44643
HCP_0pct | free_2stage | 4 | 2 | 0.004346751 | 69.18968
HCP_0pct | free_1stage | 0 | 2 | -0.07302266 | 34.4827
HCP_0pct | free_1stage | 1 | 2 | 0.003943695 | 35.69781
HCP_0pct | free_1stage | 2 | 2 | -0.100785 | 36.68444
HCP_0pct | free_1stage | 3 | 2 | -0.04023118 | 37.06258
HCP_0pct | free_1stage | 4 | 2 | -0.00268578 | 37.46414
HCP_0pct | entropy_weighted | 0 | 2 | -0.06122582 | 48.8742
HCP_0pct | entropy_weighted | 1 | 2 | 0.09957975 | 52.0161
HCP_0pct | entropy_weighted | 2 | 2 | -0.1593131 | 51.52929
HCP_0pct | entropy_weighted | 3 | 2 | -0.0476048 | 52.24275
HCP_0pct | entropy_weighted | 4 | 2 | -0.1744339 | 49.81134
HCP_0pct | calphad | 0 | 2 | -0.3765895 | 50.65479
HCP_0pct | calphad | 1 | 2 | -0.6338055 | 53.70737
HCP_0pct | calphad | 2 | 2 | -0.3059716 | 50.52888
HCP_0pct | calphad | 3 | 2 | -0.4817114 | 48.48943
HCP_0pct | calphad | 4 | 2 | -0.02277046 | 50.0722
BCC_0pct | additive | 0 | 2 | -0.1449711 | 49.53549
BCC_0pct | additive | 1 | 2 | 0.05014005 | 47.13133
BCC_0pct | additive | 2 | 2 | 0.001831745 | 50.3521
BCC_0pct | additive | 3 | 2 | -0.2656163 | 46.26219
BCC_0pct | additive | 4 | 2 | 0.01436959 | 46.68741
BCC_0pct | multiplicative | 0 | 2 | -0.1256089 | 48.03702
BCC_0pct | multiplicative | 1 | 2 | 0.07654347 | 46.51392
BCC_0pct | multiplicative | 2 | 2 | -0.01400954 | 43.76097
BCC_0pct | multiplicative | 3 | 2 | -0.1777323 | 44.20803
BCC_0pct | multiplicative | 4 | 2 | -0.08401971 | 45.67397
BCC_0pct | thermal_softening | 0 | 2 | -0.1446318 | 51.4148
BCC_0pct | thermal_softening | 1 | 2 | 0.008894411 | 49.96541
BCC_0pct | thermal_softening | 2 | 2 | -0.02445032 | 51.60195
BCC_0pct | thermal_softening | 3 | 2 | -0.1694031 | 51.49971
BCC_0pct | thermal_softening | 4 | 2 | -0.03548035 | 49.03036
BCC_0pct | arrhenius | 0 | 2 | -0.674055 | 43.42333
BCC_0pct | arrhenius | 1 | 2 | -0.04681369 | 44.67481
BCC_0pct | arrhenius | 2 | 2 | -0.06628954 | 43.66228
BCC_0pct | arrhenius | 3 | 2 | -0.1284592 | 44.87455
BCC_0pct | arrhenius | 4 | 2 | -0.01411576 | 45.4386
BCC_0pct | power_law | 0 | 2 | -0.03273596 | 40.40706
BCC_0pct | power_law | 1 | 2 | -0.2047206 | 42.42106
BCC_0pct | power_law | 2 | 2 | -0.268345 | 42.14403
BCC_0pct | power_law | 3 | 2 | -0.2695819 | 42.82792
BCC_0pct | power_law | 4 | 2 | -0.1035462 | 43.59858
BCC_0pct | free_2stage | 0 | 2 | -0.02873551 | 65.15954
BCC_0pct | free_2stage | 1 | 2 | 0.02686477 | 73.91522
BCC_0pct | free_2stage | 2 | 2 | -0.06634105 | 758.9653
BCC_0pct | free_2stage | 3 | 2 | -0.1243921 | 61.5496
BCC_0pct | free_2stage | 4 | 2 | -0.05773422 | 53.09624
BCC_0pct | free_1stage | 0 | 2 | -0.006564373 | 25.8443
BCC_0pct | free_1stage | 1 | 2 | -0.02644664 | 30.42898
BCC_0pct | free_1stage | 2 | 2 | -0.03440575 | 28.99539
BCC_0pct | free_1stage | 3 | 2 | -0.06851681 | 30.25588
BCC_0pct | free_1stage | 4 | 2 | -0.005283333 | 27.73981
BCC_0pct | entropy_weighted | 0 | 2 | -0.3045854 | 37.86564
BCC_0pct | entropy_weighted | 1 | 2 | -0.06364223 | 38.55494
BCC_0pct | entropy_weighted | 2 | 2 | -0.1034618 | 39.86242
BCC_0pct | entropy_weighted | 3 | 2 | -0.3591179 | 38.69804
BCC_0pct | entropy_weighted | 4 | 2 | 0.03436746 | 37.92914
BCC_0pct | calphad | 0 | 2 | -0.1735834 | 40.30284
BCC_0pct | calphad | 1 | 2 | -0.9230179 | 40.79404
BCC_0pct | calphad | 2 | 2 | -2.477699 | 43.91333
BCC_0pct | calphad | 3 | 2 | -0.1917575 | 41.92276
BCC_0pct | calphad | 4 | 2 | -0.009180993 | 41.9957
FCC_20pct | additive | 0 | 2 | -4198823729.5 | 44.25108
FCC_20pct | additive | 1 | 2 | -0.009378063 | 44.07216
FCC_20pct | additive | 2 | 2 | -0.1553562 | 43.37428
FCC_20pct | additive | 3 | 2 | -0.05129492 | 41.46195
FCC_20pct | additive | 4 | 2 | -0.2386355 | 42.1154
FCC_20pct | multiplicative | 0 | 2 | 0.0528184 | 39.10426
FCC_20pct | multiplicative | 1 | 2 | -0.008148387 | 41.55294
FCC_20pct | multiplicative | 2 | 2 | -0.1673917 | 40.78482
FCC_20pct | multiplicative | 3 | 2 | -0.08594165 | 39.96607
FCC_20pct | multiplicative | 4 | 2 | -0.3153741 | 38.59429
FCC_20pct | thermal_softening | 0 | 2 | -0.06571763 | 48.05198
FCC_20pct | thermal_softening | 1 | 2 | -0.00799585 | 45.56572
FCC_20pct | thermal_softening | 2 | 2 | -0.02709453 | 46.4861
FCC_20pct | thermal_softening | 3 | 2 | -0.03783082 | 45.43842
FCC_20pct | thermal_softening | 4 | 2 | -0.005768587 | 47.08935
FCC_20pct | arrhenius | 0 | 2 | 0.119118 | 42.38759
FCC_20pct | arrhenius | 1 | 2 | 0.01771659 | 42.62297
FCC_20pct | arrhenius | 2 | 2 | -0.03596105 | 43.79493
FCC_20pct | arrhenius | 3 | 2 | -0.03776938 | 43.37638
FCC_20pct | arrhenius | 4 | 2 | -0.1784398 | 41.42079
FCC_20pct | power_law | 0 | 2 | 0.05273107 | 42.01559
FCC_20pct | power_law | 1 | 2 | -0.007973724 | 41.19324
FCC_20pct | power_law | 2 | 2 | -0.1673579 | 41.84783
FCC_20pct | power_law | 3 | 2 | -0.06914788 | 41.60038
FCC_20pct | power_law | 4 | 2 | -0.2178169 | 40.34829
FCC_20pct | free_2stage | 0 | 2 | 0.00687044 | 84.35651
FCC_20pct | free_2stage | 1 | 2 | 0.02062298 | 80.3568
FCC_20pct | free_2stage | 2 | 2 | -0.08424089 | 79.03184
FCC_20pct | free_2stage | 3 | 2 | -0.01816642 | 80.33912
FCC_20pct | free_2stage | 4 | 2 | -0.2593664 | 81.045
FCC_20pct | free_1stage | 0 | 2 | 0.1298591 | 37.62424
FCC_20pct | free_1stage | 1 | 2 | 0.05035078 | 41.24912
FCC_20pct | free_1stage | 2 | 2 | -0.02359763 | 37.88476
FCC_20pct | free_1stage | 3 | 2 | -0.01084252 | 40.42481
FCC_20pct | free_1stage | 4 | 2 | -0.08164777 | 41.96844
FCC_20pct | entropy_weighted | 0 | 2 | -0.01304382 | 44.17855
FCC_20pct | entropy_weighted | 1 | 2 | -0.01452689 | 45.3019
FCC_20pct | entropy_weighted | 2 | 2 | -0.177603 | 45.26507
FCC_20pct | entropy_weighted | 3 | 2 | -0.04156186 | 45.10798
FCC_20pct | entropy_weighted | 4 | 2 | -0.1267001 | 44.04195
FCC_20pct | calphad | 0 | 2 | -0.04270205 | 45.78087
FCC_20pct | calphad | 1 | 2 | 0.2531522 | 46.03298
FCC_20pct | calphad | 2 | 2 | 0.03746351 | 45.58799
FCC_20pct | calphad | 3 | 2 | -0.1394609 | 46.30139
FCC_20pct | calphad | 4 | 2 | -2.892483 | 45.00898
HCP_20pct | additive | 0 | 2 | 0.01180095 | 45.11339
HCP_20pct | additive | 1 | 2 | -0.08171987 | 47.59386
HCP_20pct | additive | 2 | 2 | -0.1824085 | 47.56729
HCP_20pct | additive | 3 | 2 | -0.1971733 | 45.93025
HCP_20pct | additive | 4 | 2 | 0.06424708 | 44.63128
HCP_20pct | multiplicative | 0 | 2 | -0.06323471 | 42.84886
HCP_20pct | multiplicative | 1 | 2 | -0.0156074 | 43.23785
HCP_20pct | multiplicative | 2 | 2 | -0.1047066 | 42.68405
HCP_20pct | multiplicative | 3 | 2 | -0.3116375 | 43.82545
HCP_20pct | multiplicative | 4 | 2 | 0.06276954 | 44.39515
HCP_20pct | thermal_softening | 0 | 2 | -0.7886166 | 48.89556
HCP_20pct | thermal_softening | 1 | 2 | 0.006474335 | 49.99534
HCP_20pct | thermal_softening | 2 | 2 | -0.4346893 | 49.65716
HCP_20pct | thermal_softening | 3 | 2 | -0.08193527 | 49.93798
HCP_20pct | thermal_softening | 4 | 2 | 0.06912492 | 50.10638
HCP_20pct | arrhenius | 0 | 2 | -0.1094157 | 50.50734
HCP_20pct | arrhenius | 1 | 2 | 0.03096529 | 47.41662
HCP_20pct | arrhenius | 2 | 2 | -0.2757372 | 49.51962
HCP_20pct | arrhenius | 3 | 2 | -1.332238 | 46.71664
HCP_20pct | arrhenius | 4 | 2 | 0.0664603 | 47.49185
HCP_20pct | power_law | 0 | 2 | -0.00185041 | 44.73749
HCP_20pct | power_law | 1 | 2 | -0.05089077 | 46.07664
HCP_20pct | power_law | 2 | 2 | -0.1046303 | 46.90598
HCP_20pct | power_law | 3 | 2 | -0.2120016 | 47.04948
HCP_20pct | power_law | 4 | 2 | 0.0623567 | 45.54524
HCP_20pct | free_2stage | 0 | 2 | -0.02468262 | 86.09876
HCP_20pct | free_2stage | 1 | 2 | 0.02500646 | 84.62019
HCP_20pct | free_2stage | 2 | 2 | -0.09675907 | 82.90842
HCP_20pct | free_2stage | 3 | 2 | -0.07210229 | 72.14451
HCP_20pct | free_2stage | 4 | 2 | 0.0328489 | 87.80129
HCP_20pct | free_1stage | 0 | 2 | -0.06891478 | 41.40365
HCP_20pct | free_1stage | 1 | 2 | -0.006581975 | 41.80004
HCP_20pct | free_1stage | 2 | 2 | -0.3280248 | 41.33385
HCP_20pct | free_1stage | 3 | 2 | -0.06643412 | 43.0351
HCP_20pct | free_1stage | 4 | 2 | -0.01497237 | 40.09342
HCP_20pct | entropy_weighted | 0 | 2 | -0.06712234 | 49.98132
HCP_20pct | entropy_weighted | 1 | 2 | 0.01161201 | 46.62746
HCP_20pct | entropy_weighted | 2 | 2 | -0.03011628 | 45.99559
HCP_20pct | entropy_weighted | 3 | 2 | -0.2013423 | 45.39462
HCP_20pct | entropy_weighted | 4 | 2 | -0.05538263 | 47.2105
HCP_20pct | calphad | 0 | 2 | -0.8716964 | 47.37472
HCP_20pct | calphad | 1 | 2 | -0.5246753 | 44.4091
HCP_20pct | calphad | 2 | 2 | -0.2128987 | 48.34743
HCP_20pct | calphad | 3 | 2 | -130.6903 | 45.47868
HCP_20pct | calphad | 4 | 2 | -0.06886797 | 50.09163
BCC_20pct | additive | 0 | 2 | -0.1592895 | 42.76414
BCC_20pct | additive | 1 | 2 | 0.07493484 | 42.35604
BCC_20pct | additive | 2 | 2 | -0.07777834 | 42.89697
BCC_20pct | additive | 3 | 2 | -0.02838029 | 43.39383
BCC_20pct | additive | 4 | 2 | 0.01751916 | 43.54772
BCC_20pct | multiplicative | 0 | 2 | -0.08087837 | 41.10849
BCC_20pct | multiplicative | 1 | 2 | 0.1902994 | 39.80391
BCC_20pct | multiplicative | 2 | 2 | -0.03781517 | 43.49849
BCC_20pct | multiplicative | 3 | 2 | -0.2898429 | 45.42925
BCC_20pct | multiplicative | 4 | 2 | -0.04079581 | 42.2402
BCC_20pct | thermal_softening | 0 | 2 | -0.006973411 | 48.05083
BCC_20pct | thermal_softening | 1 | 2 | 0.1293008 | 48.31378
BCC_20pct | thermal_softening | 2 | 2 | -0.3197403 | 47.0048
BCC_20pct | thermal_softening | 3 | 2 | 0.00198777 | 47.07624
BCC_20pct | thermal_softening | 4 | 2 | 0.05866077 | 45.55917
BCC_20pct | arrhenius | 0 | 2 | -0.08234033 | 43.79063
BCC_20pct | arrhenius | 1 | 2 | -0.01682496 | 43.91104
BCC_20pct | arrhenius | 2 | 2 | -0.06595409 | 44.99694
BCC_20pct | arrhenius | 3 | 2 | -0.237374 | 47.44355
BCC_20pct | arrhenius | 4 | 2 | 0.04751991 | 45.48652
BCC_20pct | power_law | 0 | 2 | -0.8348823 | 39.61124
BCC_20pct | power_law | 1 | 2 | 0.09844335 | 40.09397
BCC_20pct | power_law | 2 | 2 | 0.003764563 | 41.27295
BCC_20pct | power_law | 3 | 2 | -0.1784524 | 43.32347
BCC_20pct | power_law | 4 | 2 | -0.04056159 | 41.21819
BCC_20pct | free_2stage | 0 | 2 | 0.001051223 | 61.79672
BCC_20pct | free_2stage | 1 | 2 | 0.03593824 | 65.97998
BCC_20pct | free_2stage | 2 | 2 | -0.01463456 | 63.233
BCC_20pct | free_2stage | 3 | 2 | -0.05158144 | 63.10009
BCC_20pct | free_2stage | 4 | 2 | 0.05325833 | 61.55705
BCC_20pct | free_1stage | 0 | 2 | -0.09991802 | 31.52922
BCC_20pct | free_1stage | 1 | 2 | -0.1474581 | 33.89753
BCC_20pct | free_1stage | 2 | 2 | -0.1751235 | 32.84472
BCC_20pct | free_1stage | 3 | 2 | -0.06304579 | 35.84002
BCC_20pct | free_1stage | 4 | 2 | 0.03480749 | 34.90413
BCC_20pct | entropy_weighted | 0 | 2 | -0.1523994 | 43.01572
BCC_20pct | entropy_weighted | 1 | 2 | -0.03796396 | 44.69726
BCC_20pct | entropy_weighted | 2 | 2 | -0.2141347 | 48.10166
BCC_20pct | entropy_weighted | 3 | 2 | -0.1978511 | 43.34327
BCC_20pct | entropy_weighted | 4 | 2 | -0.01036201 | 44.59055
BCC_20pct | calphad | 0 | 2 | -4.181985 | 50.09939
BCC_20pct | calphad | 1 | 2 | -0.3312126 | 50.2177
BCC_20pct | calphad | 2 | 2 | -3.023981 | 47.47398
BCC_20pct | calphad | 3 | 2 | -0.5339795 | 45.20681
BCC_20pct | calphad | 4 | 2 | -0.9618614 | 47.76829
Other_0pct | additive | 0 | 2 | 0.02683923 | 48.39128
Other_0pct | additive | 1 | 2 | -0.1389039 | 47.47817
Other_0pct | additive | 2 | 2 | -0.2202022 | 47.15907
Other_0pct | additive | 3 | 2 | -0.1063289 | 49.23532
Other_0pct | additive | 4 | 2 | -0.1604916 | 49.35225
Other_0pct | multiplicative | 0 | 2 | 0.07477118 | 45.11032
Other_0pct | multiplicative | 1 | 2 | -0.1451716 | 46.03675
Other_0pct | multiplicative | 2 | 2 | -0.2275933 | 46.31997
Other_0pct | multiplicative | 3 | 2 | -0.06647765 | 47.66034
Other_0pct | multiplicative | 4 | 2 | -0.2282207 | 49.96439
Other_0pct | thermal_softening | 0 | 2 | -0.02325021 | 55.80926
Other_0pct | thermal_softening | 1 | 2 | -0.00529553 | 53.83734
Other_0pct | thermal_softening | 2 | 2 | -0.01529628 | 51.5915
Other_0pct | thermal_softening | 3 | 2 | -0.05008177 | 55.31639
Other_0pct | thermal_softening | 4 | 2 | -0.01169923 | 51.933
Other_0pct | arrhenius | 0 | 2 | 0.06107271 | 54.27618
Other_0pct | arrhenius | 1 | 2 | -0.00668306 | 55.86249
Other_0pct | arrhenius | 2 | 2 | -0.02382753 | 53.18452
Other_0pct | arrhenius | 3 | 2 | -0.06838321 | 53.63509
Other_0pct | arrhenius | 4 | 2 | -0.1155169 | 60.58634
Other_0pct | power_law | 0 | 2 | 0.0940149 | 48.67644
Other_0pct | power_law | 1 | 2 | -0.1451369 | 49.18214
Other_0pct | power_law | 2 | 2 | -0.19582 | 47.49024
Other_0pct | power_law | 3 | 2 | -0.07975954 | 47.51834
Other_0pct | power_law | 4 | 2 | -0.2259056 | 46.92329
Other_0pct | free_2stage | 0 | 2 | 0.1290469 | 93.32503
Other_0pct | free_2stage | 1 | 2 | -0.06330638 | 94.94871
Other_0pct | free_2stage | 2 | 2 | -0.04583525 | 94.15091
Other_0pct | free_2stage | 3 | 2 | -0.002262954 | 94.00085
Other_0pct | free_2stage | 4 | 2 | -0.1502199 | 90.93872
Other_0pct | free_1stage | 0 | 2 | -0.001513253 | 45.35358
Other_0pct | free_1stage | 1 | 2 | -0.03977468 | 43.66828
Other_0pct | free_1stage | 2 | 2 | 0.0384971 | 43.18752
Other_0pct | free_1stage | 3 | 2 | -0.01874105 | 46.22312
Other_0pct | free_1stage | 4 | 2 | -0.1691093 | 47.0897
Other_0pct | entropy_weighted | 0 | 2 | -0.03715471 | 51.72536
Other_0pct | entropy_weighted | 1 | 2 | -0.08543107 | 58.0298
Other_0pct | entropy_weighted | 2 | 2 | -0.1522046 | 53.05307
Other_0pct | entropy_weighted | 3 | 2 | -0.06753888 | 47.1728
Other_0pct | entropy_weighted | 4 | 2 | -0.1716351 | 51.73116
Other_0pct | calphad | 0 | 2 | -0.5172502 | 56.19269
Other_0pct | calphad | 1 | 2 | -1.730595 | 48.02076
Other_0pct | calphad | 2 | 2 | 0.01335365 | 47.10139
Other_0pct | calphad | 3 | 2 | -0.2255654 | 55.67167
Other_0pct | calphad | 4 | 2 | -1.564648 | 50.52258
Other_20pct | additive | 0 | 2 | 0.04952452 | 48.38773
Other_20pct | additive | 1 | 2 | -0.1115143 | 48.91714
Other_20pct | additive | 2 | 2 | -0.1871225 | 48.73728
Other_20pct | additive | 3 | 2 | -0.06301321 | 49.80259
Other_20pct | additive | 4 | 2 | -0.2001224 | 51.14202
Other_20pct | multiplicative | 0 | 2 | 0.06380794 | 45.59137
Other_20pct | multiplicative | 1 | 2 | -0.1157806 | 48.19274
Other_20pct | multiplicative | 2 | 2 | -0.1496153 | 46.94641
Other_20pct | multiplicative | 3 | 2 | -0.1579821 | 45.77346
Other_20pct | multiplicative | 4 | 2 | -0.2103774 | 47.25207
Other_20pct | thermal_softening | 0 | 2 | -0.06469326 | 52.69753
Other_20pct | thermal_softening | 1 | 2 | -0.002660311 | 55.0576
Other_20pct | thermal_softening | 2 | 2 | -0.03231293 | 50.23636
Other_20pct | thermal_softening | 3 | 2 | -0.07851007 | 54.23832
Other_20pct | thermal_softening | 4 | 2 | -0.01917757 | 53.42686
Other_20pct | arrhenius | 0 | 2 | -0.03750136 | 51.31558
Other_20pct | arrhenius | 1 | 2 | -0.006871188 | 56.12116
Other_20pct | arrhenius | 2 | 2 | -0.02950999 | 56.18337
Other_20pct | arrhenius | 3 | 2 | -0.06135507 | 53.38583
Other_20pct | arrhenius | 4 | 2 | -0.01362806 | 54.11805
Other_20pct | power_law | 0 | 2 | 0.08203405 | 50.54015
Other_20pct | power_law | 1 | 2 | -0.1159371 | 51.67958
Other_20pct | power_law | 2 | 2 | -0.1972981 | 54.48279
Other_20pct | power_law | 3 | 2 | -0.2792802 | 52.92772
Other_20pct | power_law | 4 | 2 | -0.2207026 | 51.07633
Other_20pct | free_2stage | 0 | 2 | 0.1128898 | 97.77946
Other_20pct | free_2stage | 1 | 2 | -0.01271198 | 87.54155
Other_20pct | free_2stage | 2 | 2 | 0.03699886 | 83.55002
Other_20pct | free_2stage | 3 | 2 | -0.03093717 | 87.16488
Other_20pct | free_2stage | 4 | 2 | -0.1483668 | 94.75807
Other_20pct | free_1stage | 0 | 2 | -0.06219957 | 41.47261
Other_20pct | free_1stage | 1 | 2 | -0.03286382 | 40.83667
Other_20pct | free_1stage | 2 | 2 | 0.02806602 | 42.62988
Other_20pct | free_1stage | 3 | 2 | -0.007990559 | 42.86281
Other_20pct | free_1stage | 4 | 2 | -0.1793614 | 42.94494
Other_20pct | entropy_weighted | 0 | 2 | 0.05685522 | 48.062
Other_20pct | entropy_weighted | 1 | 2 | -0.05482415 | 53.80849
Other_20pct | entropy_weighted | 2 | 2 | -0.09874774 | 53.08504
Other_20pct | entropy_weighted | 3 | 2 | -0.1930563 | 50.56951
Other_20pct | entropy_weighted | 4 | 2 | -0.2020112 | 49.38539
Other_20pct | calphad | 0 | 2 | -0.07963698 | 49.95867
Other_20pct | calphad | 1 | 2 | -0.1180053 | 47.01505
Other_20pct | calphad | 2 | 2 | 0.1240375 | 47.97816
Other_20pct | calphad | 3 | 2 | -0.07757792 | 41.56856
Other_20pct | calphad | 4 | 2 | -2.691813 | 32.58099

## Supp_Fig_9
Co | Cr | Cu | Fe | Ni | dHmix_kJ_mol | VEC | MD_FCC_pct_mean
20 | 15 | 5 | 40 | 20 | -0.72 | 8.45 | 82.8
20 | 15 | 10 | 35 | 20 | 0.97 | 8.6 | 82.66667
20 | 15 | 10 | 40 | 15 | 1.37 | 8.5 | 82.53333
20 | 15 | 15 | 30 | 20 | 2.4 | 8.75 | 82.5
20 | 15 | 15 | 35 | 15 | 2.87 | 8.65 | 82.33333
20 | 15 | 15 | 40 | 10 | 3.38 | 8.55 | 82.16667
20 | 15 | 20 | 25 | 20 | 3.57 | 8.9 | 82.2
20 | 15 | 20 | 30 | 15 | 4.11 | 8.8 | 82.06667
20 | 15 | 20 | 35 | 10 | 4.69 | 8.7 | 81.96667
20 | 15 | 20 | 40 | 5 | 5.31 | 8.6 | 81.83333
20 | 20 | 0 | 40 | 20 | -3.04 | 8.2 | 82.93333
20 | 20 | 5 | 35 | 20 | -1.09 | 8.35 | 82.76667
20 | 20 | 5 | 40 | 15 | -0.72 | 8.25 | 82.66667
20 | 20 | 10 | 30 | 20 | 0.6 | 8.5 | 82.56667
20 | 20 | 10 | 35 | 15 | 1.04 | 8.4 | 82.5
20 | 20 | 10 | 40 | 10 | 1.52 | 8.3 | 82.33333
20 | 20 | 15 | 25 | 20 | 2.03 | 8.65 | 82.33333
20 | 20 | 15 | 30 | 15 | 2.54 | 8.55 | 82.26667
20 | 20 | 15 | 35 | 10 | 3.09 | 8.45 | 82.16667
20 | 20 | 15 | 40 | 5 | 3.68 | 8.35 | 81.96667
20 | 20 | 20 | 20 | 20 | 3.2 | 8.8 | 82.2
20 | 20 | 20 | 25 | 15 | 3.78 | 8.7 | 82
20 | 20 | 20 | 30 | 10 | 4.4 | 8.6 | 81.93333
20 | 20 | 20 | 35 | 5 | 5.06 | 8.5 | 81.83333
20 | 25 | 0 | 35 | 20 | -3.39 | 8.1 | 82.8
20 | 25 | 0 | 40 | 15 | -3.05 | 8 | 82.73333
20 | 25 | 5 | 30 | 20 | -1.44 | 8.25 | 82.7
20 | 25 | 5 | 35 | 15 | -1.03 | 8.15 | 82.6
20 | 25 | 5 | 40 | 10 | -0.58 | 8.05 | 82.46667
20 | 25 | 10 | 25 | 20 | 0.25 | 8.4 | 82.5
20 | 25 | 10 | 30 | 15 | 0.73 | 8.3 | 82.4
20 | 25 | 10 | 35 | 10 | 1.25 | 8.2 | 82.3
20 | 25 | 10 | 40 | 5 | 1.81 | 8.1 | 82.2
20 | 25 | 15 | 20 | 20 | 1.68 | 8.55 | 82.33333
20 | 25 | 15 | 25 | 15 | 2.23 | 8.45 | 82.2
20 | 25 | 15 | 30 | 10 | 2.82 | 8.35 | 82
20 | 25 | 15 | 35 | 5 | 3.45 | 8.25 | 82
20 | 25 | 20 | 15 | 20 | 2.85 | 8.7 | 82.03333
20 | 25 | 20 | 20 | 15 | 3.47 | 8.6 | 81.96667
20 | 25 | 20 | 25 | 10 | 4.13 | 8.5 | 81.8
20 | 25 | 20 | 30 | 5 | 4.83 | 8.4 | 81.7
25 | 15 | 0 | 40 | 20 | -2.72 | 8.35 | 82.83333
25 | 15 | 5 | 35 | 20 | -0.83 | 8.5 | 82.7
25 | 15 | 5 | 40 | 15 | -0.53 | 8.4 | 82.53333
25 | 15 | 10 | 30 | 20 | 0.8 | 8.65 | 82.53333
25 | 15 | 10 | 35 | 15 | 1.17 | 8.55 | 82.43333
25 | 15 | 10 | 40 | 10 | 1.58 | 8.45 | 82.23333
25 | 15 | 15 | 25 | 20 | 2.17 | 8.8 | 82.3
25 | 15 | 15 | 30 | 15 | 2.61 | 8.7 | 82.13333
25 | 15 | 15 | 35 | 10 | 3.09 | 8.6 | 82.06667
25 | 15 | 15 | 40 | 5 | 3.61 | 8.5 | 81.93333
25 | 15 | 20 | 20 | 20 | 3.28 | 8.95 | 82.03333
25 | 15 | 20 | 25 | 15 | 3.79 | 8.85 | 81.93333
25 | 15 | 20 | 30 | 10 | 4.34 | 8.75 | 81.86667
25 | 15 | 20 | 35 | 5 | 4.93 | 8.65 | 81.73333
25 | 20 | 0 | 35 | 20 | -3.11 | 8.25 | 82.83333
25 | 20 | 0 | 40 | 15 | -2.84 | 8.15 | 82.63333
25 | 20 | 5 | 30 | 20 | -1.22 | 8.4 | 82.6
25 | 20 | 5 | 35 | 15 | -0.88 | 8.3 | 82.5
25 | 20 | 5 | 40 | 10 | -0.5 | 8.2 | 82.33333
25 | 20 | 10 | 25 | 20 | 0.41 | 8.55 | 82.5
25 | 20 | 10 | 30 | 15 | 0.82 | 8.45 | 82.33333
25 | 20 | 10 | 35 | 10 | 1.27 | 8.35 | 82.2
25 | 20 | 10 | 40 | 5 | 1.76 | 8.25 | 82.1
25 | 20 | 15 | 20 | 20 | 1.78 | 8.7 | 82.26667
25 | 20 | 15 | 25 | 15 | 2.26 | 8.6 | 82.06667
25 | 20 | 15 | 30 | 10 | 2.78 | 8.5 | 81.96667
25 | 20 | 15 | 35 | 5 | 3.34 | 8.4 | 81.8
25 | 20 | 20 | 15 | 20 | 2.89 | 8.85 | 82
25 | 20 | 20 | 20 | 15 | 3.44 | 8.75 | 81.9
25 | 20 | 20 | 25 | 10 | 4.03 | 8.65 | 81.76667
25 | 20 | 20 | 30 | 5 | 4.66 | 8.55 | 81.63333
25 | 25 | 0 | 30 | 20 | -3.48 | 8.15 | 82.73333
25 | 25 | 0 | 35 | 15 | -3.17 | 8.05 | 82.63333
25 | 25 | 0 | 40 | 10 | -2.82 | 7.95 | 82.46667
25 | 25 | 5 | 25 | 20 | -1.59 | 8.3 | 82.56667
25 | 25 | 5 | 30 | 15 | -1.21 | 8.2 | 82.43333
25 | 25 | 5 | 35 | 10 | -0.79 | 8.1 | 82.33333
25 | 25 | 5 | 40 | 5 | -0.33 | 8 | 82.16667
25 | 25 | 10 | 20 | 20 | 0.04 | 8.45 | 82.43333
25 | 25 | 10 | 25 | 15 | 0.49 | 8.35 | 82.23333
25 | 25 | 10 | 30 | 10 | 0.98 | 8.25 | 82.13333
25 | 25 | 10 | 35 | 5 | 1.51 | 8.15 | 82
25 | 25 | 15 | 15 | 20 | 1.41 | 8.6 | 82.16667
25 | 25 | 15 | 20 | 15 | 1.93 | 8.5 | 82.03333
25 | 25 | 15 | 25 | 10 | 2.49 | 8.4 | 81.93333
25 | 25 | 15 | 30 | 5 | 3.09 | 8.3 | 81.76667
25 | 25 | 20 | 15 | 15 | 3.11 | 8.65 | 81.76667
25 | 25 | 20 | 20 | 10 | 3.74 | 8.55 | 81.66667
25 | 25 | 20 | 25 | 5 | 4.41 | 8.45 | 81.56667
30 | 15 | 0 | 35 | 20 | -2.75 | 8.4 | 82.7
30 | 15 | 0 | 40 | 15 | -2.55 | 8.3 | 82.56667
30 | 15 | 5 | 30 | 20 | -0.92 | 8.55 | 82.63333
30 | 15 | 5 | 35 | 15 | -0.65 | 8.45 | 82.4
30 | 15 | 5 | 40 | 10 | -0.34 | 8.35 | 82.3
30 | 15 | 10 | 25 | 20 | 0.65 | 8.7 | 82.33333
30 | 15 | 10 | 30 | 15 | 0.99 | 8.6 | 82.26667
30 | 15 | 10 | 35 | 10 | 1.37 | 8.5 | 82.13333
30 | 15 | 10 | 40 | 5 | 1.79 | 8.4 | 81.93333
30 | 15 | 15 | 20 | 20 | 1.96 | 8.85 | 82.13333
30 | 15 | 15 | 25 | 15 | 2.37 | 8.75 | 82.06667
30 | 15 | 15 | 30 | 10 | 2.82 | 8.65 | 81.9
30 | 15 | 15 | 35 | 5 | 3.31 | 8.55 | 81.73333
30 | 15 | 20 | 15 | 20 | 3.01 | 9 | 81.93333
30 | 15 | 20 | 20 | 15 | 3.49 | 8.9 | 81.76667
30 | 15 | 20 | 25 | 10 | 4.01 | 8.8 | 81.63333
30 | 15 | 20 | 30 | 5 | 4.57 | 8.7 | 81.53333
30 | 20 | 0 | 30 | 20 | -3.16 | 8.3 | 82.66667
30 | 20 | 0 | 35 | 15 | -2.92 | 8.2 | 82.53333
30 | 20 | 0 | 40 | 10 | -2.64 | 8.1 | 82.4
30 | 20 | 5 | 25 | 20 | -1.33 | 8.45 | 82.5
30 | 20 | 5 | 30 | 15 | -1.02 | 8.35 | 82.4
30 | 20 | 5 | 35 | 10 | -0.67 | 8.25 | 82.3
30 | 20 | 5 | 40 | 5 | -0.28 | 8.15 | 82.06667
30 | 20 | 10 | 20 | 20 | 0.24 | 8.6 | 82.33333
30 | 20 | 10 | 25 | 15 | 0.62 | 8.5 | 82.16667
30 | 20 | 10 | 30 | 10 | 1.04 | 8.4 | 82.06667
30 | 20 | 10 | 35 | 5 | 1.5 | 8.3 | 81.86667
30 | 20 | 15 | 15 | 20 | 1.55 | 8.75 | 82.13333
30 | 20 | 15 | 20 | 15 | 2 | 8.65 | 81.93333
30 | 20 | 15 | 25 | 10 | 2.49 | 8.55 | 81.8
30 | 20 | 15 | 30 | 5 | 3.02 | 8.45 | 81.66667
30 | 20 | 20 | 15 | 15 | 3.12 | 8.8 | 81.66667
30 | 20 | 20 | 20 | 10 | 3.68 | 8.7 | 81.56667
30 | 20 | 20 | 25 | 5 | 4.28 | 8.6 | 81.46667
30 | 25 | 0 | 25 | 20 | -3.55 | 8.2 | 82.63333
30 | 25 | 0 | 30 | 15 | -3.27 | 8.1 | 82.46667
30 | 25 | 0 | 35 | 10 | -2.95 | 8 | 82.33333
30 | 25 | 0 | 40 | 5 | -2.59 | 7.9 | 82.2
30 | 25 | 5 | 20 | 20 | -1.72 | 8.35 | 82.46667
30 | 25 | 5 | 25 | 15 | -1.37 | 8.25 | 82.33333
30 | 25 | 5 | 30 | 10 | -0.98 | 8.15 | 82.13333
30 | 25 | 5 | 35 | 5 | -0.55 | 8.05 | 82.03333
30 | 25 | 10 | 15 | 20 | -0.15 | 8.5 | 82.26667
30 | 25 | 10 | 20 | 15 | 0.27 | 8.4 | 82.16667
30 | 25 | 10 | 25 | 10 | 0.73 | 8.3 | 82
30 | 25 | 10 | 30 | 5 | 1.23 | 8.2 | 81.83333
30 | 25 | 15 | 15 | 15 | 1.65 | 8.55 | 81.9
30 | 25 | 15 | 20 | 10 | 2.18 | 8.45 | 81.8
30 | 25 | 15 | 25 | 5 | 2.75 | 8.35 | 81.63333
30 | 25 | 20 | 15 | 10 | 3.37 | 8.6 | 81.46667
30 | 25 | 20 | 20 | 5 | 4.01 | 8.5 | 81.33333
35 | 15 | 0 | 30 | 20 | -2.76 | 8.45 | 82.56667
35 | 15 | 0 | 35 | 15 | -2.59 | 8.35 | 82.46667
35 | 15 | 0 | 40 | 10 | -2.38 | 8.25 | 82.26667
35 | 15 | 5 | 25 | 20 | -0.99 | 8.6 | 82.53333
35 | 15 | 5 | 30 | 15 | -0.75 | 8.5 | 82.3
35 | 15 | 5 | 35 | 10 | -0.47 | 8.4 | 82.13333
35 | 15 | 5 | 40 | 5 | -0.15 | 8.3 | 82
35 | 15 | 10 | 20 | 20 | 0.52 | 8.75 | 82.2
35 | 15 | 10 | 25 | 15 | 0.83 | 8.65 | 82.06667
35 | 15 | 10 | 30 | 10 | 1.18 | 8.55 | 81.93333
35 | 15 | 10 | 35 | 5 | 1.57 | 8.45 | 81.76667
35 | 15 | 15 | 15 | 20 | 1.77 | 8.9 | 82.03333
35 | 15 | 15 | 20 | 15 | 2.15 | 8.8 | 81.86667
35 | 15 | 15 | 25 | 10 | 2.57 | 8.7 | 81.73333
35 | 15 | 15 | 30 | 5 | 3.03 | 8.6 | 81.56667
35 | 15 | 20 | 15 | 15 | 3.21 | 8.95 | 81.6
35 | 15 | 20 | 20 | 10 | 3.7 | 8.85 | 81.43333
35 | 15 | 20 | 25 | 5 | 4.23 | 8.75 | 81.33333
35 | 20 | 0 | 25 | 20 | -3.19 | 8.35 | 82.56667
35 | 20 | 0 | 30 | 15 | -2.98 | 8.25 | 82.46667
35 | 20 | 0 | 35 | 10 | -2.73 | 8.15 | 82.26667
35 | 20 | 0 | 40 | 5 | -2.44 | 8.05 | 82.16667
35 | 20 | 5 | 20 | 20 | -1.42 | 8.5 | 82.4
35 | 20 | 5 | 25 | 15 | -1.14 | 8.4 | 82.26667
35 | 20 | 5 | 30 | 10 | -0.82 | 8.3 | 82.16667
35 | 20 | 5 | 35 | 5 | -0.46 | 8.2 | 81.9
35 | 20 | 10 | 15 | 20 | 0.09 | 8.65 | 82.16667
35 | 20 | 10 | 20 | 15 | 0.44 | 8.55 | 82.03333
35 | 20 | 10 | 25 | 10 | 0.83 | 8.45 | 81.96667
35 | 20 | 10 | 30 | 5 | 1.26 | 8.35 | 81.83333
35 | 20 | 15 | 15 | 15 | 1.76 | 8.7 | 81.83333
35 | 20 | 15 | 20 | 10 | 2.22 | 8.6 | 81.7
35 | 20 | 15 | 25 | 5 | 2.72 | 8.5 | 81.5
35 | 20 | 20 | 15 | 10 | 3.35 | 8.75 | 81.4
35 | 20 | 20 | 20 | 5 | 3.92 | 8.65 | 81.23333
35 | 25 | 0 | 20 | 20 | -3.6 | 8.25 | 82.53333
35 | 25 | 0 | 25 | 15 | -3.35 | 8.15 | 82.36667
35 | 25 | 0 | 30 | 10 | -3.06 | 8.05 | 82.26667
35 | 25 | 0 | 35 | 5 | -2.73 | 7.95 | 82.03333
35 | 25 | 5 | 15 | 20 | -1.83 | 8.4 | 82.36667
35 | 25 | 5 | 20 | 15 | -1.51 | 8.3 | 82.26667
35 | 25 | 5 | 25 | 10 | -1.15 | 8.2 | 82.03333
35 | 25 | 5 | 30 | 5 | -0.75 | 8.1 | 81.9
35 | 25 | 10 | 15 | 15 | 0.07 | 8.45 | 81.96667
35 | 25 | 10 | 20 | 10 | 0.5 | 8.35 | 81.86667
35 | 25 | 10 | 25 | 5 | 0.97 | 8.25 | 81.66667
35 | 25 | 15 | 15 | 10 | 1.89 | 8.5 | 81.6
35 | 25 | 15 | 20 | 5 | 2.43 | 8.4 | 81.46667
35 | 25 | 20 | 15 | 5 | 3.63 | 8.55 | 81.2
40 | 15 | 0 | 25 | 20 | -2.75 | 8.5 | 82.5
40 | 15 | 0 | 30 | 15 | -2.61 | 8.4 | 82.3
40 | 15 | 0 | 35 | 10 | -2.43 | 8.3 | 82.13333
40 | 15 | 0 | 40 | 5 | -2.21 | 8.2 | 81.96667
40 | 15 | 5 | 20 | 20 | -1.04 | 8.65 | 82.3
40 | 15 | 5 | 25 | 15 | -0.83 | 8.55 | 82.2
40 | 15 | 5 | 30 | 10 | -0.58 | 8.45 | 82.03333
40 | 15 | 5 | 35 | 5 | -0.29 | 8.35 | 81.9
40 | 15 | 10 | 15 | 20 | 0.41 | 8.8 | 82.13333
40 | 15 | 10 | 20 | 15 | 0.69 | 8.7 | 82
40 | 15 | 10 | 25 | 10 | 1.01 | 8.6 | 81.83333
40 | 15 | 10 | 30 | 5 | 1.37 | 8.5 | 81.66667
40 | 15 | 15 | 15 | 15 | 1.95 | 8.85 | 81.7
40 | 15 | 15 | 20 | 10 | 2.34 | 8.75 | 81.56667
40 | 15 | 15 | 25 | 5 | 2.77 | 8.65 | 81.4
40 | 15 | 20 | 15 | 10 | 3.41 | 8.9 | 81.26667
40 | 15 | 20 | 20 | 5 | 3.91 | 8.8 | 81.13333
40 | 20 | 0 | 20 | 20 | -3.2 | 8.4 | 82.5
40 | 20 | 0 | 25 | 15 | -3.02 | 8.3 | 82.33333
40 | 20 | 0 | 30 | 10 | -2.8 | 8.2 | 82.16667
40 | 20 | 0 | 35 | 5 | -2.54 | 8.1 | 81.9
40 | 20 | 5 | 15 | 20 | -1.49 | 8.55 | 82.26667
40 | 20 | 5 | 20 | 15 | -1.24 | 8.45 | 82.1
40 | 20 | 5 | 25 | 10 | -0.95 | 8.35 | 81.96667
40 | 20 | 5 | 30 | 5 | -0.62 | 8.25 | 81.83333
40 | 20 | 10 | 15 | 15 | 0.28 | 8.6 | 81.93333
40 | 20 | 10 | 20 | 10 | 0.64 | 8.5 | 81.76667
40 | 20 | 10 | 25 | 5 | 1.04 | 8.4 | 81.6
40 | 20 | 15 | 15 | 10 | 1.97 | 8.65 | 81.53333
40 | 20 | 15 | 20 | 5 | 2.44 | 8.55 | 81.36667
40 | 20 | 20 | 15 | 5 | 3.58 | 8.7 | 81.06667
40 | 25 | 0 | 15 | 20 | -3.63 | 8.3 | 82.36667
40 | 25 | 0 | 20 | 15 | -3.41 | 8.2 | 82.13333
40 | 25 | 0 | 25 | 10 | -3.15 | 8.1 | 82
40 | 25 | 0 | 30 | 5 | -2.85 | 8 | 81.93333
40 | 25 | 5 | 15 | 15 | -1.63 | 8.35 | 82.03333
40 | 25 | 5 | 20 | 10 | -1.3 | 8.25 | 81.93333
40 | 25 | 5 | 25 | 5 | -0.93 | 8.15 | 81.73333
40 | 25 | 10 | 15 | 10 | 0.29 | 8.4 | 81.7
40 | 25 | 10 | 20 | 5 | 0.73 | 8.3 | 81.6
40 | 25 | 15 | 15 | 5 | 2.13 | 8.45 | 81.26667

## Supp_Note_3_TOST
Target | best_SOTA_model | R2_PTSR | R2_best_SOTA | delta_R2_signed | margin | alpha_per_test | n | df | TOST_p_raw | equivalent_raw_at_0p02 | TOST_p_BH_FDR | equivalent_BH_at_0p02 | BH_rank | BH_critical_value
Young's modulus | Jain et al. (2026) DNN | 0.993493 | 0.995519 | -0.002026 | 0.02 | 0.05 | 5 | 2n-2=8 | 1.3726e-09 | TRUE | 3.29424e-09 | TRUE | 5 | 0.02083333
Ultimate tensile strength | Jain et al. (2026) DNN | 0.993954 | 0.994024 | -7e-05 | 0.02 | 0.05 | 5 | 2n-2=8 | 2.010644e-10 | TRUE | 6.031932e-10 | TRUE | 4 | 0.01666667
Dislocation density (0%) | Korkmaz et al. (2025) Transformer | 0.97927 | 0.983147 | -0.003877 | 0.02 | 0.05 | 5 | 2n-2=8 | 6.36334e-08 | TRUE | 1.272668e-07 | TRUE | 6 | 0.025
Dislocation density (20%) | Jain et al. (2026) DNN | 0.91187 | 0.923095 | -0.011224 | 0.02 | 0.05 | 5 | 2n-2=8 | 0.0840741 | FALSE | 0.1261111 | FALSE | 8 | 0.03333333
FCC phase fraction (0%) | Liu et al. (2024) RF | 0.998017 | 0.99914 | -0.001124 | 0.02 | 0.05 | 5 | 2n-2=8 | 1.096603e-17 | TRUE | 6.57962e-17 | TRUE | 2 | 0.008333333
FCC phase fraction (20%) | Jain et al. (2026) DNN | 0.954332 | 0.966226 | -0.011895 | 0.02 | 0.05 | 5 | 2n-2=8 | 0.003860181 | TRUE | 0.006617453 | TRUE | 7 | 0.02916667
Other phase fraction (0%) | Liu et al. (2024) RF | 0.99863 | 0.999115 | -0.000485 | 0.02 | 0.05 | 5 | 2n-2=8 | 9.344313e-18 | TRUE | 6.57962e-17 | TRUE | 1 | 0.004166667
Other phase fraction (20%) | Jain et al. (2026) DNN | 0.996778 | 0.99786 | -0.001082 | 0.02 | 0.05 | 5 | 2n-2=8 | 8.359979e-14 | TRUE | 3.343992e-13 | TRUE | 3 | 0.0125
HCP phase fraction (0%) | Korkmaz et al. (2025) Transformer | 0.717783 | 0.789653 | -0.07187 | 0.02 | 0.05 | 5 | 2n-2=8 | 0.9999055 | FALSE | 1 | FALSE | 10 | 0.04166667
HCP phase fraction (20%) | Liu et al. (2024) MLP | 0.775874 | 0.842882 | -0.067009 | 0.02 | 0.05 | 5 | 2n-2=8 | 1 | FALSE | 1 | FALSE | 12 | 0.05
BCC phase fraction (0%) | Jain et al. (2026) DNN | 0.53364 | 0.81375 | -0.28011 | 0.02 | 0.05 | 5 | 2n-2=8 | 0.9999885 | FALSE | 1 | FALSE | 11 | 0.04583333
BCC phase fraction (20%) | Jain et al. (2026) DNN | 0.900367 | 0.926559 | -0.026192 | 0.02 | 0.05 | 5 | 2n-2=8 | 0.9704189 | FALSE | 1 | FALSE | 9 | 0.0375

## Supp_Table_1
Template | Analytical_form | Free_params | Physical_motivation | Type
Arrhenius | y = A·exp(−Q/RT) | 2 | Thermally activated (diffusion, creep) | physics
Thermal-softening | y = A·(1 − (T/T_m)^m) | 3 | Johnson-Cook flow stress | physics
Additive | y = A·g(x) + B·h(T) | 4 | Athermal + thermal stress | physics
Multiplicative | y = g(x)·f(T) | varies | General separable scaling | physics
Power-law | y = A·g(x)·T^n | 3 | Phonon-dominated transport | physics
Gibbs polynomial | y = a₀ + a₁T + a₂T² | 3 | Gibbs free-energy expansion | physics
Entropy-weighted | y = g(x) − T·ΔS_mix(x) | varies | Configurational entropy modulation | physics
Free two-stage | y = g(x)·f̂(T) | varies | Two-stage capacity reference | capacity-reference
Free one-stage | ŷ(x,T) single SR pass | varies | One-stage capacity reference | capacity-reference

## Supp_Table_2
template | n_targets | median_test_R2_across_12_targets | median_of_target_mean_test_R2_across_12_targets | mean_test_R2_across_12_targets
threshold_arrhenius | 12 | 0.9589183 | 0.9581573 | 0.8628542
sigmoid_bounded | 12 | 0.930829 | 0.9323161 | 0.4465534
logit_linear | 12 | 0.8738377 | 0.8707238 | 0.4315354
compositional | 12 | 0.8489262 | 0.8465774 | 0.4333506
tanh_coupling | 12 | 0.7869241 | 0.7995577 | 0.608462
relu_thresholded | 12 | -79.5977 | -78.96676 | -117.3173

## Supp_Table_3
Target | Complexity_nodes | Test_R2 | AIC | BIC | deltaBIC_vs_min | BIC_selected
Young's modulus | 1 | -2.383021e-07 | 4149.87 | 4154.415 | 3374.504 | FALSE
Young's modulus | 3 | 0.05600442 | 4113.756 | 4127.392 | 3347.481 | FALSE
Young's modulus | 4 | 0.6742325 | 3375.256 | 3393.437 | 2613.526 | FALSE
Young's modulus | 5 | 0.8771865 | 2698.296 | 2721.023 | 1941.111 | FALSE
Young's modulus | 6 | 0.8834361 | 2663.946 | 2691.218 | 1911.307 | FALSE
Young's modulus | 7 | 0.9331912 | 2278.549 | 2310.366 | 1530.455 | FALSE
Young's modulus | 8 | 0.9392123 | 2214.814 | 2251.177 | 1471.265 | FALSE
Young's modulus | 9 | 0.9419384 | 2184.879 | 2225.787 | 1445.876 | FALSE
Young's modulus | 10 | 0.9550141 | 2009.29 | 2054.744 | 1274.833 | FALSE
Young's modulus | 11 | 0.9732605 | 1649.226 | 1699.225 | 919.3136 | FALSE
Young's modulus | 12 | 0.9795179 | 1465.68 | 1520.224 | 740.3126 | FALSE
Young's modulus | 13 | 0.975765 | 1584.78 | 1643.869 | 863.9579 | FALSE
Young's modulus | 14 | 0.9821315 | 1374.665 | 1438.3 | 658.3891 | FALSE
Young's modulus | 15 | 0.9797146 | 1464.962 | 1533.142 | 753.2308 | FALSE
Young's modulus | 16 | 0.9826706 | 1357.344 | 1430.069 | 650.1581 | FALSE
Young's modulus | 17 | 0.9848698 | 1264.891 | 1342.162 | 562.2507 | FALSE
Young's modulus | 18 | 0.9851295 | 1254.841 | 1336.657 | 556.746 | FALSE
Young's modulus | 19 | 0.987344 | 1144.609 | 1230.971 | 451.0597 | FALSE
Young's modulus | 20 | 0.985988 | 1217.451 | 1308.358 | 528.4464 | FALSE
Young's modulus | 21 | 0.9884867 | 1082.749 | 1178.201 | 398.2898 | FALSE
Young's modulus | 22 | 0.9915754 | 867.3577 | 967.3553 | 187.4441 | FALSE
Young's modulus | 23 | 0.9916891 | 859.899 | 964.442 | 184.5308 | FALSE
Young's modulus | 24 | 0.9936843 | 670.8229 | 779.9113 | 0 | TRUE
Young's modulus | 25 | 0.9912192 | 902.1753 | 1015.809 | 235.8978 | FALSE
Young's modulus | 26 | 0.9936853 | 674.7113 | 792.8904 | 12.97913 | FALSE
Young's modulus | 27 | 0.9921395 | 829.1226 | 951.8471 | 171.9358 | FALSE
Young's modulus | 28 | 0.9937557 | 670.9169 | 798.1867 | 18.2754 | FALSE
Young's modulus | 29 | 0.9924861 | 801.7297 | 933.5448 | 153.6335 | FALSE
Young's modulus | 30 | 0.9918043 | 864.1839 | 1000.544 | 220.6331 | FALSE
Ultimate tensile strength | 1 | -3.064894e-05 | -259.0339 | -254.4885 | 3545.98 | FALSE
Ultimate tensile strength | 4 | 0.7802102 | -1307.553 | -1289.372 | 2511.097 | FALSE
Ultimate tensile strength | 5 | 0.9483554 | -2313.561 | -2290.834 | 1509.635 | FALSE
Ultimate tensile strength | 6 | 0.9488246 | -2317.913 | -2290.641 | 1509.827 | FALSE
Ultimate tensile strength | 7 | 0.9640896 | -2562.458 | -2530.64 | 1269.828 | FALSE
Ultimate tensile strength | 8 | 0.9636948 | -2552.849 | -2516.486 | 1283.983 | FALSE
Ultimate tensile strength | 9 | 0.9748802 | -2807.188 | -2766.279 | 1034.189 | FALSE
Ultimate tensile strength | 10 | 0.9799842 | -2963.273 | -2917.82 | 882.649 | FALSE
Ultimate tensile strength | 11 | 0.986909 | -3256.795 | -3206.796 | 593.6725 | FALSE
Ultimate tensile strength | 12 | 0.9859554 | -3205.854 | -3151.31 | 649.1591 | FALSE
Ultimate tensile strength | 13 | 0.9902409 | -3457.222 | -3398.133 | 402.3358 | FALSE
Ultimate tensile strength | 14 | 0.9920931 | -3601.71 | -3538.075 | 262.3933 | FALSE
Ultimate tensile strength | 15 | 0.9929021 | -3674.828 | -3606.648 | 193.8207 | FALSE
Ultimate tensile strength | 16 | 0.992679 | -3651.291 | -3578.565 | 221.9032 | FALSE
Ultimate tensile strength | 17 | 0.9934392 | -3725.595 | -3648.324 | 152.1447 | FALSE
Ultimate tensile strength | 18 | 0.9934824 | -3728.194 | -3646.378 | 154.0908 | FALSE
Ultimate tensile strength | 19 | 0.9945504 | -3850.761 | -3764.399 | 36.06955 | FALSE
Ultimate tensile strength | 20 | 0.9939573 | -3776.847 | -3685.94 | 114.5283 | FALSE
Ultimate tensile strength | 21 | 0.9940412 | -3784.583 | -3689.131 | 111.3374 | FALSE
Ultimate tensile strength | 22 | 0.9945836 | -3849.012 | -3749.015 | 51.454 | FALSE
Ultimate tensile strength | 23 | 0.9950167 | -3905.012 | -3800.469 | 0 | TRUE
Ultimate tensile strength | 24 | 0.9947478 | -3866.434 | -3757.345 | 43.12335 | FALSE
Ultimate tensile strength | 25 | 0.9950083 | -3899.844 | -3786.21 | 14.25872 | FALSE
Ultimate tensile strength | 26 | 0.994934 | -3887.56 | -3769.38 | 31.08808 | FALSE
Ultimate tensile strength | 27 | 0.9950677 | -3904.179 | -3781.454 | 19.01444 | FALSE
Ultimate tensile strength | 28 | 0.9949313 | -3883.184 | -3755.914 | 44.5547 | FALSE
Ultimate tensile strength | 29 | 0.9950678 | -3900.188 | -3768.373 | 32.09532 | FALSE
Ultimate tensile strength | 30 | 0.9950716 | -3898.72 | -3762.359 | 38.10937 | FALSE
Dislocation density (0%) | 1 | -2.251089e-05 | -879.3552 | -874.8098 | 2800.977 | FALSE
Dislocation density (0%) | 4 | 0.6315259 | -1568.247 | -1550.065 | 2125.721 | FALSE
Dislocation density (0%) | 5 | 0.9340268 | -2763.452 | -2740.725 | 935.0615 | FALSE
Dislocation density (0%) | 6 | 0.9547293 | -3023.557 | -2996.285 | 679.502 | FALSE
Dislocation density (0%) | 7 | 0.9547418 | -3021.749 | -2989.932 | 685.8549 | FALSE
Dislocation density (0%) | 8 | 0.9581664 | -3074.514 | -3038.151 | 637.6359 | FALSE
Dislocation density (0%) | 9 | 0.9630268 | -3158.474 | -3117.566 | 558.2205 | FALSE
Dislocation density (0%) | 10 | 0.9781087 | -3521.251 | -3475.797 | 199.9895 | FALSE
Dislocation density (0%) | 11 | 0.9781215 | -3519.658 | -3469.659 | 206.1278 | FALSE
Dislocation density (0%) | 12 | 0.9807907 | -3608.212 | -3553.668 | 122.1184 | FALSE
Dislocation density (0%) | 13 | 0.9834097 | -3708.23 | -3649.141 | 26.64617 | FALSE
Dislocation density (0%) | 14 | 0.9839304 | -3728.424 | -3664.789 | 10.99762 | FALSE
Dislocation density (0%) | 15 | 0.9842536 | -3740.567 | -3672.387 | 3.399677 | FALSE
Dislocation density (0%) | 16 | 0.984477 | -3748.512 | -3675.787 | 0 | TRUE
Dislocation density (0%) | 17 | 0.9843478 | -3740.743 | -3663.472 | 12.31474 | FALSE
Dislocation density (0%) | 18 | 0.9845595 | -3748.22 | -3666.404 | 9.3831 | FALSE
Dislocation density (0%) | 19 | 0.9846971 | -3752.451 | -3666.089 | 9.697738 | FALSE
Dislocation density (0%) | 20 | 0.9845899 | -3745.593 | -3654.686 | 21.10067 | FALSE
Dislocation density (0%) | 21 | 0.9847351 | -3750.184 | -3654.731 | 21.05533 | FALSE
Dislocation density (0%) | 22 | 0.9847282 | -3747.868 | -3647.871 | 27.91597 | FALSE
Dislocation density (0%) | 23 | 0.9848805 | -3752.843 | -3648.3 | 27.48708 | FALSE
Dislocation density (0%) | 24 | 0.9847664 | -3745.611 | -3636.522 | 39.26429 | FALSE
Dislocation density (0%) | 25 | 0.9849386 | -3751.524 | -3637.89 | 37.89683 | FALSE
Dislocation density (0%) | 26 | 0.9849193 | -3748.633 | -3630.454 | 45.33241 | FALSE
Dislocation density (0%) | 27 | 0.9850567 | -3753 | -3630.276 | 45.51073 | FALSE
Dislocation density (0%) | 28 | 0.9850299 | -3749.754 | -3622.485 | 53.30215 | FALSE
Dislocation density (0%) | 29 | 0.9850902 | -3750.566 | -3618.751 | 57.03607 | FALSE
Dislocation density (0%) | 30 | 0.9850396 | -3746.208 | -3609.847 | 65.93944 | FALSE
Dislocation density (20%) | 1 | -1.042989e-05 | -874.5924 | -870.0471 | 1719.119 | FALSE
Dislocation density (20%) | 4 | 0.406091 | -1231.236 | -1213.055 | 1376.111 | FALSE
Dislocation density (20%) | 5 | 0.7952772 | -1970.524 | -1947.797 | 641.3684 | FALSE
Dislocation density (20%) | 6 | 0.8145039 | -2037.166 | -2009.894 | 579.272 | FALSE
Dislocation density (20%) | 7 | 0.8145882 | -2035.482 | -2003.665 | 585.5012 | FALSE
Dislocation density (20%) | 8 | 0.8600738 | -2229.381 | -2193.018 | 396.1477 | FALSE
Dislocation density (20%) | 9 | 0.8779927 | -2322.757 | -2281.849 | 307.3171 | FALSE
Dislocation density (20%) | 10 | 0.890273 | -2394.593 | -2349.139 | 240.0268 | FALSE
Dislocation density (20%) | 11 | 0.8971993 | -2437.974 | -2387.975 | 201.1906 | FALSE
Dislocation density (20%) | 12 | 0.9030779 | -2476.957 | -2422.413 | 166.7527 | FALSE
Dislocation density (20%) | 13 | 0.9060274 | -2496.467 | -2437.378 | 151.7883 | FALSE
Dislocation density (20%) | 14 | 0.9133125 | -2550.63 | -2486.995 | 102.1712 | FALSE
Dislocation density (20%) | 15 | 0.9157824 | -2568.748 | -2500.568 | 88.59826 | FALSE
Dislocation density (20%) | 16 | 0.9178116 | -2583.724 | -2510.998 | 78.16799 | FALSE
Dislocation density (20%) | 17 | 0.9215944 | -2614.518 | -2537.247 | 51.91885 | FALSE
Dislocation density (20%) | 18 | 0.9246895 | -2640.551 | -2558.734 | 30.43164 | FALSE
Dislocation density (20%) | 19 | 0.9250313 | -2641.716 | -2555.354 | 33.81162 | FALSE
Dislocation density (20%) | 20 | 0.9260734 | -2649.459 | -2558.552 | 30.61393 | FALSE
Dislocation density (20%) | 21 | 0.9271588 | -2657.754 | -2562.301 | 26.86463 | FALSE
Dislocation density (20%) | 22 | 0.9276869 | -2660.817 | -2560.82 | 28.34618 | FALSE
Dislocation density (20%) | 23 | 0.9279491 | -2661.346 | -2556.803 | 32.36301 | FALSE
Dislocation density (20%) | 24 | 0.9287466 | -2667.093 | -2558.004 | 31.16144 | FALSE
Dislocation density (20%) | 25 | 0.9298046 | -2675.504 | -2561.87 | 27.29548 | FALSE
Dislocation density (20%) | 26 | 0.9301005 | -2676.445 | -2558.265 | 30.90049 | FALSE
Dislocation density (20%) | 27 | 0.9281214 | -2655.012 | -2532.287 | 56.87847 | FALSE
Dislocation density (20%) | 28 | 0.9309569 | -2681.024 | -2553.754 | 35.41143 | FALSE
Dislocation density (20%) | 29 | 0.9286864 | -2656.505 | -2524.69 | 64.47601 | FALSE
Dislocation density (20%) | 30 | 0.9356045 | -2725.526 | -2589.166 | 0 | TRUE
FCC phase fraction (0%) | 1 | -4.346057e-06 | 1742.408 | 1746.954 | 4947.143 | FALSE
FCC phase fraction (0%) | 4 | 0.9047005 | 112.2969 | 130.4783 | 3330.668 | FALSE
FCC phase fraction (0%) | 5 | 0.942329 | -235.2829 | -212.5562 | 2987.633 | FALSE
FCC phase fraction (0%) | 6 | 0.9752008 | -820.6666 | -793.3945 | 2406.795 | FALSE
FCC phase fraction (0%) | 7 | 0.9752137 | -819.0294 | -787.212 | 2412.977 | FALSE
FCC phase fraction (0%) | 8 | 0.9835856 | -1103.873 | -1067.51 | 2132.679 | FALSE
FCC phase fraction (0%) | 9 | 0.9887897 | -1367.279 | -1326.371 | 1873.818 | FALSE
FCC phase fraction (0%) | 10 | 0.9889148 | -1373.089 | -1327.636 | 1872.554 | FALSE
FCC phase fraction (0%) | 11 | 0.9930382 | -1694.847 | -1644.848 | 1555.341 | FALSE
FCC phase fraction (0%) | 12 | 0.9943432 | -1837.323 | -1782.778 | 1417.411 | FALSE
FCC phase fraction (0%) | 13 | 0.9957449 | -2033.508 | -1974.418 | 1225.771 | FALSE
FCC phase fraction (0%) | 14 | 0.9974576 | -2389.949 | -2326.314 | 873.8757 | FALSE
FCC phase fraction (0%) | 15 | 0.9980657 | -2578.195 | -2510.015 | 690.1749 | FALSE
FCC phase fraction (0%) | 16 | 0.9978626 | -2506.717 | -2433.991 | 766.1984 | FALSE
FCC phase fraction (0%) | 17 | 0.9984063 | -2709.019 | -2631.748 | 568.4411 | FALSE
FCC phase fraction (0%) | 18 | 0.9984881 | -2743.679 | -2661.863 | 538.3268 | FALSE
FCC phase fraction (0%) | 19 | 0.9985418 | -2766.843 | -2680.481 | 519.7082 | FALSE
FCC phase fraction (0%) | 20 | 0.9989196 | -2973.592 | -2882.685 | 317.5042 | FALSE
FCC phase fraction (0%) | 21 | 0.9989235 | -2974.069 | -2878.616 | 321.5732 | FALSE
FCC phase fraction (0%) | 22 | 0.9990795 | -3081.07 | -2981.072 | 219.1173 | FALSE
FCC phase fraction (0%) | 23 | 0.9989522 | -2988.871 | -2884.328 | 315.8611 | FALSE
FCC phase fraction (0%) | 24 | 0.9991547 | -3136.332 | -3027.243 | 172.9462 | FALSE
FCC phase fraction (0%) | 25 | 0.9993468 | -3313.823 | -3200.189 | 0 | TRUE
FCC phase fraction (0%) | 26 | 0.9991326 | -3114.405 | -2996.226 | 203.9638 | FALSE
FCC phase fraction (0%) | 27 | 0.9993492 | -3312.344 | -3189.62 | 10.56939 | FALSE
FCC phase fraction (0%) | 28 | 0.9991907 | -3158.621 | -3031.351 | 168.838 | FALSE
FCC phase fraction (0%) | 29 | 0.9993604 | -3320.408 | -3188.593 | 11.59623 | FALSE
FCC phase fraction (0%) | 30 | 0.999172 | -3138.752 | -3002.392 | 197.7978 | FALSE
HCP phase fraction (0%) | 1 | -0.0001744043 | -3494.837 | -3490.292 | 970.2085 | FALSE
HCP phase fraction (0%) | 2 | -0.0001693935 | -3492.841 | -3483.75 | 976.7504 | FALSE
HCP phase fraction (0%) | 3 | -0.0001744039 | -3490.837 | -3477.201 | 983.2992 | FALSE
HCP phase fraction (0%) | 4 | 0.1445509 | -3597.624 | -3579.443 | 881.0577 | FALSE
HCP phase fraction (0%) | 5 | 0.36115 | -3798.826 | -3776.1 | 684.401 | FALSE
HCP phase fraction (0%) | 6 | 0.3714829 | -3808.176 | -3780.904 | 679.5971 | FALSE
HCP phase fraction (0%) | 7 | 0.5520503 | -4041.899 | -4010.081 | 450.4195 | FALSE
HCP phase fraction (0%) | 8 | 0.5942041 | -4108.685 | -4072.322 | 388.1788 | FALSE
HCP phase fraction (0%) | 9 | 0.7067862 | -4332.849 | -4291.94 | 168.5602 | FALSE
HCP phase fraction (0%) | 10 | 0.7533545 | -4451.222 | -4405.768 | 54.73237 | FALSE
HCP phase fraction (0%) | 11 | 0.7547142 | -4453.069 | -4403.071 | 57.43004 | FALSE
HCP phase fraction (0%) | 12 | 0.772141 | -4502.363 | -4447.818 | 12.6823 | FALSE
HCP phase fraction (0%) | 13 | 0.7737993 | -4505.446 | -4446.357 | 14.14385 | FALSE
HCP phase fraction (0%) | 14 | 0.779486 | -4521.168 | -4457.533 | 2.967978 | FALSE
HCP phase fraction (0%) | 15 | 0.7774354 | -4512.725 | -4444.545 | 15.95572 | FALSE
HCP phase fraction (0%) | 16 | 0.7832961 | -4529.298 | -4456.573 | 3.92803 | FALSE
HCP phase fraction (0%) | 17 | 0.7865326 | -4537.772 | -4460.501 | 0 | TRUE
HCP phase fraction (0%) | 18 | 0.7839201 | -4527.305 | -4445.489 | 15.0115 | FALSE
HCP phase fraction (0%) | 19 | 0.7887015 | -4540.88 | -4454.518 | 5.982819 | FALSE
HCP phase fraction (0%) | 20 | 0.7850978 | -4527.109 | -4436.202 | 24.29843 | FALSE
HCP phase fraction (0%) | 21 | 0.7910218 | -4544.564 | -4449.112 | 11.38854 | FALSE
HCP phase fraction (0%) | 22 | 0.790771 | -4541.73 | -4441.732 | 18.76858 | FALSE
HCP phase fraction (0%) | 23 | 0.7910021 | -4540.499 | -4435.956 | 24.54495 | FALSE
HCP phase fraction (0%) | 24 | 0.7914604 | -4540.027 | -4430.938 | 29.56226 | FALSE
HCP phase fraction (0%) | 25 | 0.7926271 | -4541.931 | -4428.298 | 32.20301 | FALSE
HCP phase fraction (0%) | 26 | 0.789354 | -4529.032 | -4410.853 | 49.6477 | FALSE
HCP phase fraction (0%) | 27 | 0.7931155 | -4539.573 | -4416.848 | 43.65253 | FALSE
HCP phase fraction (0%) | 28 | 0.7904097 | -4528.529 | -4401.259 | 59.24152 | FALSE
HCP phase fraction (0%) | 29 | 0.7902819 | -4526.104 | -4394.289 | 66.21136 | FALSE
HCP phase fraction (0%) | 30 | 0.7914088 | -4527.855 | -4391.494 | 69.00644 | FALSE
BCC phase fraction (0%) | 1 | -6.943755e-05 | -4348.095 | -4343.55 | 515.7546 | FALSE
BCC phase fraction (0%) | 4 | 0.1567739 | -4460.826 | -4442.644 | 416.6604 | FALSE
BCC phase fraction (0%) | 5 | 0.2134491 | -4507.252 | -4484.525 | 374.7796 | FALSE
BCC phase fraction (0%) | 6 | 0.2148088 | -4506.456 | -4479.184 | 380.1208 | FALSE
BCC phase fraction (0%) | 7 | 0.2856806 | -4570.295 | -4538.478 | 320.8265 | FALSE
BCC phase fraction (0%) | 8 | 0.4163148 | -4708.865 | -4672.503 | 186.8019 | FALSE
BCC phase fraction (0%) | 9 | 0.4414508 | -4737.503 | -4696.595 | 162.7099 | FALSE
BCC phase fraction (0%) | 10 | 0.429757 | -4721.082 | -4675.628 | 183.6763 | FALSE
BCC phase fraction (0%) | 11 | 0.4584991 | -4755.077 | -4705.078 | 154.2261 | FALSE
BCC phase fraction (0%) | 12 | 0.4862196 | -4789.651 | -4735.107 | 124.1975 | FALSE
BCC phase fraction (0%) | 13 | 0.5394849 | -4863.829 | -4804.739 | 54.56544 | FALSE
BCC phase fraction (0%) | 14 | 0.5311721 | -4849.377 | -4785.742 | 73.56234 | FALSE
BCC phase fraction (0%) | 15 | 0.5551844 | -4883.97 | -4815.79 | 43.51485 | FALSE
BCC phase fraction (0%) | 16 | 0.5604179 | -4890.207 | -4817.482 | 41.82282 | FALSE
BCC phase fraction (0%) | 17 | 0.5775773 | -4915.921 | -4838.65 | 20.65477 | FALSE
BCC phase fraction (0%) | 18 | 0.5804234 | -4918.626 | -4836.81 | 22.49484 | FALSE
BCC phase fraction (0%) | 19 | 0.5975698 | -4945.666 | -4859.305 | 0 | TRUE
BCC phase fraction (0%) | 20 | 0.598169 | -4944.703 | -4853.796 | 5.50821 | FALSE
BCC phase fraction (0%) | 21 | 0.5949013 | -4937.066 | -4841.614 | 17.69067 | FALSE
BCC phase fraction (0%) | 22 | 0.5987728 | -4941.75 | -4841.752 | 17.55245 | FALSE
BCC phase fraction (0%) | 23 | 0.6004957 | -4942.745 | -4838.202 | 21.10256 | FALSE
BCC phase fraction (0%) | 24 | 0.599051 | -4938.233 | -4829.144 | 30.16032 | FALSE
BCC phase fraction (0%) | 25 | 0.6079347 | -4951.827 | -4838.193 | 21.11121 | FALSE
BCC phase fraction (0%) | 26 | 0.6105213 | -4954.434 | -4836.255 | 23.04957 | FALSE
BCC phase fraction (0%) | 27 | 0.6240232 | -4976.99 | -4854.266 | 5.038796 | FALSE
BCC phase fraction (0%) | 28 | 0.6132515 | -4955.33 | -4828.06 | 31.24413 | FALSE
BCC phase fraction (0%) | 29 | 0.6242354 | -4973.383 | -4841.568 | 17.73665 | FALSE
BCC phase fraction (0%) | 30 | 0.6246602 | -4972.17 | -4835.81 | 23.49468 | FALSE
FCC phase fraction (20%) | 1 | -5.096237e-05 | 2198.016 | 2202.561 | 2186.238 | FALSE
FCC phase fraction (20%) | 4 | 0.7687716 | 1184.793 | 1202.975 | 1186.652 | FALSE
FCC phase fraction (20%) | 5 | 0.7865553 | 1131.094 | 1153.82 | 1137.497 | FALSE
FCC phase fraction (20%) | 6 | 0.8174425 | 1024.3 | 1051.572 | 1035.249 | FALSE
FCC phase fraction (20%) | 7 | 0.8769573 | 751.7047 | 783.5222 | 767.1993 | FALSE
FCC phase fraction (20%) | 8 | 0.8947215 | 645.1825 | 681.5453 | 665.2224 | FALSE
FCC phase fraction (20%) | 9 | 0.907145 | 559.7858 | 600.6939 | 584.371 | FALSE
FCC phase fraction (20%) | 10 | 0.9095302 | 543.6737 | 589.1272 | 572.8043 | FALSE
FCC phase fraction (20%) | 11 | 0.9315743 | 351.3033 | 401.3021 | 384.9792 | FALSE
FCC phase fraction (20%) | 12 | 0.9455 | 194.9303 | 249.4745 | 233.1516 | FALSE
FCC phase fraction (20%) | 13 | 0.9490476 | 150.083 | 209.1726 | 192.8497 | FALSE
FCC phase fraction (20%) | 14 | 0.9517691 | 113.8788 | 177.5137 | 161.1908 | FALSE
FCC phase fraction (20%) | 15 | 0.9555024 | 59.80589 | 127.9861 | 111.6632 | FALSE
FCC phase fraction (20%) | 16 | 0.9590958 | 3.200167 | 75.92576 | 59.60286 | FALSE
FCC phase fraction (20%) | 17 | 0.9593178 | 1.4134 | 78.68434 | 62.36144 | FALSE
FCC phase fraction (20%) | 18 | 0.9594631 | 0.9234595 | 82.73975 | 66.41685 | FALSE
FCC phase fraction (20%) | 19 | 0.9604212 | -13.72471 | 72.63694 | 56.31404 | FALSE
FCC phase fraction (20%) | 20 | 0.9612418 | -26.3074 | 64.5996 | 48.2767 | FALSE
FCC phase fraction (20%) | 21 | 0.9621327 | -40.49281 | 54.95954 | 38.63664 | FALSE
FCC phase fraction (20%) | 22 | 0.9624727 | -44.76956 | 55.22813 | 38.90523 | FALSE
FCC phase fraction (20%) | 23 | 0.9645776 | -82.94617 | 21.59687 | 5.273974 | FALSE
FCC phase fraction (20%) | 24 | 0.9624654 | -40.63363 | 68.45476 | 52.13186 | FALSE
FCC phase fraction (20%) | 25 | 0.9655001 | -97.31084 | 16.3229 | 0 | TRUE
FCC phase fraction (20%) | 26 | 0.9650209 | -85.71132 | 32.46777 | 16.14487 | FALSE
FCC phase fraction (20%) | 27 | 0.9655662 | -94.64581 | 28.07863 | 11.75573 | FALSE
FCC phase fraction (20%) | 28 | 0.9652884 | -87.05419 | 40.2156 | 23.89271 | FALSE
FCC phase fraction (20%) | 29 | 0.9656745 | -92.83862 | 38.97652 | 22.65362 | FALSE
FCC phase fraction (20%) | 30 | 0.9653199 | -83.68652 | 52.67397 | 36.35107 | FALSE
HCP phase fraction (20%) | 1 | -0.0004154828 | 1009.632 | 1014.178 | 1125.847 | FALSE
HCP phase fraction (20%) | 4 | 0.2522295 | 813.0443 | 831.2257 | 942.8953 | FALSE
HCP phase fraction (20%) | 5 | 0.3506563 | 716.8151 | 739.5418 | 851.2114 | FALSE
HCP phase fraction (20%) | 6 | 0.4659295 | 582.7928 | 610.0649 | 721.7345 | FALSE
HCP phase fraction (20%) | 7 | 0.5145942 | 518.2952 | 550.1126 | 661.7822 | FALSE
HCP phase fraction (20%) | 8 | 0.6207561 | 348.5184 | 384.8812 | 496.5507 | FALSE
HCP phase fraction (20%) | 9 | 0.6657449 | 262.631 | 303.5392 | 415.2088 | FALSE
HCP phase fraction (20%) | 10 | 0.6878361 | 217.0412 | 262.4947 | 374.1643 | FALSE
HCP phase fraction (20%) | 11 | 0.7008577 | 189.3853 | 239.3841 | 351.0537 | FALSE
HCP phase fraction (20%) | 12 | 0.7431176 | 85.3837 | 139.9279 | 251.5975 | FALSE
HCP phase fraction (20%) | 13 | 0.7651379 | 25.00838 | 84.09793 | 195.7675 | FALSE
HCP phase fraction (20%) | 14 | 0.771241 | 8.683149 | 72.31804 | 183.9876 | FALSE
HCP phase fraction (20%) | 15 | 0.7887426 | -44.71284 | 23.4674 | 135.137 | FALSE
HCP phase fraction (20%) | 16 | 0.8032937 | -92.38338 | -19.65778 | 92.0118 | FALSE
HCP phase fraction (20%) | 17 | 0.8031485 | -89.86959 | -12.59865 | 99.07094 | FALSE
HCP phase fraction (20%) | 18 | 0.8145003 | -129.2094 | -47.39314 | 64.27644 | FALSE
HCP phase fraction (20%) | 19 | 0.8195465 | -146.4051 | -60.04347 | 51.62611 | FALSE
HCP phase fraction (20%) | 20 | 0.8174474 | -136.3557 | -45.44872 | 66.22086 | FALSE
HCP phase fraction (20%) | 21 | 0.8233653 | -157.2924 | -61.8401 | 49.82949 | FALSE
HCP phase fraction (20%) | 22 | 0.822806 | -153.0919 | -53.0942 | 58.57539 | FALSE
HCP phase fraction (20%) | 23 | 0.8274015 | -169.3807 | -64.83763 | 46.83196 | FALSE
HCP phase fraction (20%) | 24 | 0.8291262 | -174.3706 | -65.28219 | 46.3874 | FALSE
HCP phase fraction (20%) | 25 | 0.8416397 | -225.3033 | -111.6696 | 0 | TRUE
HCP phase fraction (20%) | 26 | 0.8416952 | -223.5472 | -105.3681 | 6.301479 | FALSE
HCP phase fraction (20%) | 27 | 0.8403389 | -215.6093 | -92.88485 | 18.78474 | FALSE
HCP phase fraction (20%) | 28 | 0.8429355 | -225.0218 | -97.75202 | 13.91757 | FALSE
HCP phase fraction (20%) | 29 | 0.8430527 | -223.5411 | -91.72593 | 19.94365 | FALSE
HCP phase fraction (20%) | 30 | 0.8436277 | -224.0959 | -87.73544 | 23.93414 | FALSE
BCC phase fraction (20%) | 1 | -0.0002994665 | -2656.168 | -2651.622 | 1651.016 | FALSE
BCC phase fraction (20%) | 4 | 0.2898651 | -2888.617 | -2870.436 | 1432.203 | FALSE
BCC phase fraction (20%) | 5 | 0.3688512 | -2968.685 | -2945.958 | 1356.68 | FALSE
BCC phase fraction (20%) | 6 | 0.4348816 | -3043.597 | -3016.325 | 1286.313 | FALSE
BCC phase fraction (20%) | 7 | 0.4757077 | -3093.787 | -3061.97 | 1240.668 | FALSE
BCC phase fraction (20%) | 8 | 0.5110153 | -3140.311 | -3103.948 | 1198.69 | FALSE
BCC phase fraction (20%) | 9 | 0.642208 | -3355.727 | -3314.819 | 987.8192 | FALSE
BCC phase fraction (20%) | 10 | 0.6853929 | -3443.252 | -3397.798 | 904.8401 | FALSE
BCC phase fraction (20%) | 11 | 0.7333925 | -3556.472 | -3506.474 | 796.1646 | FALSE
BCC phase fraction (20%) | 12 | 0.7522607 | -3605.559 | -3551.015 | 751.6232 | FALSE
BCC phase fraction (20%) | 13 | 0.7949759 | -3735.277 | -3676.187 | 626.4511 | FALSE
BCC phase fraction (20%) | 14 | 0.824326 | -3840.807 | -3777.172 | 525.4661 | FALSE
BCC phase fraction (20%) | 15 | 0.8300516 | -3861.869 | -3793.689 | 508.9493 | FALSE
BCC phase fraction (20%) | 16 | 0.866352 | -4027.108 | -3954.382 | 348.2562 | FALSE
BCC phase fraction (20%) | 17 | 0.888096 | -4148.695 | -4071.424 | 231.2138 | FALSE
BCC phase fraction (20%) | 18 | 0.8775662 | -4084.105 | -4002.288 | 300.3498 | FALSE
BCC phase fraction (20%) | 19 | 0.9137248 | -4325.724 | -4239.363 | 63.27573 | FALSE
BCC phase fraction (20%) | 20 | 0.9008582 | -4226.974 | -4136.067 | 166.5713 | FALSE
BCC phase fraction (20%) | 21 | 0.9226902 | -4398.091 | -4302.638 | 0 | TRUE
BCC phase fraction (20%) | 22 | 0.9108852 | -4297.185 | -4197.188 | 105.4505 | FALSE
BCC phase fraction (20%) | 23 | 0.9198316 | -4368.82 | -4264.277 | 38.36159 | FALSE
BCC phase fraction (20%) | 24 | 0.9142232 | -4319.757 | -4210.668 | 91.9698 | FALSE
BCC phase fraction (20%) | 25 | 0.9227281 | -4390.432 | -4276.798 | 25.84009 | FALSE
BCC phase fraction (20%) | 26 | 0.9130553 | -4306.344 | -4188.165 | 114.4731 | FALSE
BCC phase fraction (20%) | 27 | 0.9230125 | -4388.998 | -4266.273 | 36.36501 | FALSE
BCC phase fraction (20%) | 28 | 0.9156655 | -4323.559 | -4196.289 | 106.3491 | FALSE
BCC phase fraction (20%) | 29 | 0.913665 | -4305.242 | -4173.427 | 129.2117 | FALSE
BCC phase fraction (20%) | 30 | 0.9137347 | -4303.804 | -4167.443 | 135.1948 | FALSE
Other phase fraction (0%) | 1 | -6.040279e-12 | 1718.861 | 1723.406 | 4929.679 | FALSE
Other phase fraction (0%) | 3 | 0.7348578 | 798.9282 | 812.5642 | 4018.837 | FALSE
Other phase fraction (0%) | 4 | 0.7364562 | 796.7197 | 814.9011 | 4021.174 | FALSE
Other phase fraction (0%) | 5 | 0.9388126 | -217.6337 | -194.907 | 3011.366 | FALSE
Other phase fraction (0%) | 6 | 0.9726117 | -775.0972 | -747.8251 | 2458.448 | FALSE
Other phase fraction (0%) | 8 | 0.9824062 | -1079.124 | -1042.761 | 2163.512 | FALSE
Other phase fraction (0%) | 10 | 0.9920543 | -1628.387 | -1582.933 | 1623.34 | FALSE
Other phase fraction (0%) | 11 | 0.9928503 | -1699.857 | -1649.858 | 1556.415 | FALSE
Other phase fraction (0%) | 12 | 0.9935996 | -1774.908 | -1720.364 | 1485.909 | FALSE
Other phase fraction (0%) | 13 | 0.994396 | -1865.388 | -1806.299 | 1399.974 | FALSE
Other phase fraction (0%) | 14 | 0.9965445 | -2199.911 | -2136.276 | 1069.997 | FALSE
Other phase fraction (0%) | 15 | 0.9957689 | -2056.987 | -1988.806 | 1217.466 | FALSE
Other phase fraction (0%) | 16 | 0.9985445 | -2797.708 | -2724.982 | 481.2905 | FALSE
Other phase fraction (0%) | 17 | 0.9985568 | -2801.585 | -2724.314 | 481.9586 | FALSE
Other phase fraction (0%) | 18 | 0.9987071 | -2876.132 | -2794.316 | 411.9572 | FALSE
Other phase fraction (0%) | 19 | 0.998717 | -2879.485 | -2793.123 | 413.1497 | FALSE
Other phase fraction (0%) | 20 | 0.999192 | -3199.322 | -3108.415 | 97.8579 | FALSE
Other phase fraction (0%) | 21 | 0.9988101 | -2927.902 | -2832.45 | 373.8234 | FALSE
Other phase fraction (0%) | 22 | 0.9993111 | -3306.271 | -3206.273 | 0 | TRUE
Other phase fraction (0%) | 23 | 0.9977704 | -2486.858 | -2382.315 | 823.9583 | FALSE
Other phase fraction (0%) | 24 | 0.999317 | -3308.333 | -3199.245 | 7.028025 | FALSE
Other phase fraction (0%) | 25 | 0.9988672 | -2954.123 | -2840.489 | 365.7839 | FALSE
Other phase fraction (20%) | 1 | -2.223421e-09 | 2303.957 | 2308.502 | 4065.149 | FALSE
Other phase fraction (20%) | 3 | 0.002849968 | 2305.97 | 2319.606 | 4076.254 | FALSE
Other phase fraction (20%) | 4 | 0.7306358 | 1397.02 | 1415.201 | 3171.848 | FALSE
Other phase fraction (20%) | 5 | 0.940975 | 342.4203 | 365.1471 | 2121.794 | FALSE
Other phase fraction (20%) | 6 | 0.9786493 | -363.3248 | -336.0527 | 1420.595 | FALSE
Other phase fraction (20%) | 7 | 0.9787082 | -363.2486 | -331.4312 | 1425.216 | FALSE
Other phase fraction (20%) | 8 | 0.9834224 | -535.4377 | -499.0749 | 1257.572 | FALSE
Other phase fraction (20%) | 9 | 0.9871367 | -709.9961 | -669.088 | 1087.559 | FALSE
Other phase fraction (20%) | 10 | 0.9880282 | -757.986 | -712.5325 | 1044.115 | FALSE
Other phase fraction (20%) | 11 | 0.9906471 | -927.8031 | -877.8043 | 878.8431 | FALSE
Other phase fraction (20%) | 12 | 0.9930419 | -1131.67 | -1077.125 | 679.522 | FALSE
Other phase fraction (20%) | 13 | 0.9936033 | -1188.215 | -1129.125 | 627.5221 | FALSE
Other phase fraction (20%) | 14 | 0.9955683 | -1441.647 | -1378.012 | 378.6355 | FALSE
Other phase fraction (20%) | 15 | 0.9956109 | -1446.366 | -1378.186 | 378.4613 | FALSE
Other phase fraction (20%) | 16 | 0.9964645 | -1594.895 | -1522.169 | 234.4779 | FALSE
Other phase fraction (20%) | 17 | 0.9961696 | -1537.132 | -1459.861 | 296.7859 | FALSE
Other phase fraction (20%) | 18 | 0.9965074 | -1599.391 | -1517.574 | 239.0729 | FALSE
Other phase fraction (20%) | 19 | 0.9970098 | -1705.485 | -1619.124 | 137.5238 | FALSE
Other phase fraction (20%) | 20 | 0.9970243 | -1706.866 | -1615.959 | 140.6888 | FALSE
Other phase fraction (20%) | 21 | 0.9972301 | -1754.754 | -1659.301 | 97.346 | FALSE
Other phase fraction (20%) | 22 | 0.9975125 | -1827.579 | -1727.581 | 29.06588 | FALSE
Other phase fraction (20%) | 23 | 0.9974377 | -1804.968 | -1700.425 | 56.22264 | FALSE
Other phase fraction (20%) | 24 | 0.9975861 | -1844.508 | -1735.419 | 21.22811 | FALSE
Other phase fraction (20%) | 25 | 0.9976806 | -1870.281 | -1756.647 | 0 | TRUE

## Supp_Table_6
Model | Comparison | Test | n (paired targets) | W | p | Mean R2 (PT-SR) | Mean R2 (other) | Conclusion (alpha=0.05)
Ouyang et al. (2018) SISSO | PT-SR (this work) vs Ouyang et al. (2018) SISSO | Paired Wilcoxon signed-rank (two-sided) | 12 | 39 | 1 | 0.891197 | 0.889268 | n.s. (no significant difference)
Cranmer (2023) PySR | PT-SR (this work) vs Cranmer (2023) PySR | Paired Wilcoxon signed-rank (two-sided) | 12 | 22 | 0.203613 | 0.891197 | 0.8796 | n.s. (no significant difference)
Jain et al. (2026) DNN | PT-SR (this work) vs Jain et al. (2026) DNN | Paired Wilcoxon signed-rank (two-sided) | 12 | 0 | 0.000488 | 0.891197 | 0.934946 | ** (other higher)
Liu et al. (2024) MLP | PT-SR (this work) vs Liu et al. (2024) MLP | Paired Wilcoxon signed-rank (two-sided) | 12 | 32 | 0.62207 | 0.891197 | 0.81872 | n.s. (no significant difference)
Korkmaz et al. (2025) Transformer | PT-SR (this work) vs Korkmaz et al. (2025) Transformer | Paired Wilcoxon signed-rank (two-sided) | 12 | 12 | 0.03418 | 0.891197 | 0.92449 | * (other higher)
Zhang et al. (2024) LESets GNN | PT-SR (this work) vs Zhang et al. (2024) LESets GNN | Paired Wilcoxon signed-rank (two-sided) | 12 | 0 | 0.000488 | 0.891197 | 0.789825 | ** (PT-SR higher)
Liu et al. (2024) RF | PT-SR (this work) vs Liu et al. (2024) RF | Paired Wilcoxon signed-rank (two-sided) | 12 | 0 | 0.000488 | 0.891197 | 0.9253 | ** (other higher)
Wu et al. (2024) gplearn+RFR | PT-SR (this work) vs Wu et al. (2024) gplearn+RFR | Paired Wilcoxon signed-rank (two-sided) | 12 | 0 | 0.000488 | 0.891197 | 0.930398 | ** (other higher)
JMI Stacking (2024) | PT-SR (this work) vs JMI Stacking (2024) | Paired Wilcoxon signed-rank (two-sided) | 12 | 0 | 0.000488 | 0.891197 | 0.848806 | ** (PT-SR higher)

## Supp_Table_8
Property | sigma1 | sigma2 | sigma3 | sigma2_over_sigma1 | rank1_var_pct | PTSR_R2
Youngs_modulus | 3651.678 | 63.17043 | 15.02148 | 0.01729901 | 99.96839 | 0.992
UTS | 108.0397 | 1.373422 | 0.8586866 | 0.01271219 | 99.97753 | 0.994
Disloc_0pct | 50.63318 | 1.174855 | 0.9841532 | 0.02320327 | 99.90847 | 0.978
Disloc_20pct | 82.90591 | 2.835605 | 2.170404 | 0.03420268 | 99.81483 | 0.902
FCC_0pct | 2167.6 | 11.02493 | 0.6819291 | 0.005086239 | 99.9974 | 0.998
HCP_0pct | 19.13124 | 0.7852129 | 0.5648937 | 0.04104349 | 99.74501 | 0.701
BCC_0pct | 5.14083 | 0.5711244 | 0.4423618 | 0.1110957 | 98.06357 | 0.518
FCC_20pct | 1639.911 | 25.58552 | 12.28943 | 0.01560177 | 99.97005 | 0.951
HCP_20pct | 417.4656 | 22.96324 | 11.50979 | 0.05500631 | 99.62284 | 0.77
BCC_20pct | 19.09285 | 0.8274591 | 0.498425 | 0.04333869 | 99.74468 | 0.895

## Supp_Table_9
Target | PT-SR (main) | 2a g(x)·f(T) | 2b g(x) + F(g, x, T) | 2c f(x, T) | ΔR² (2b − main)
Young's modulus | 0.996 | 0.976 | 0.997 | 0.995 | 0.0007
UTS | 0.995 | 0.992 | 0.995 | 0.994 | -0.0004
Disloc ε=0% | 0.987 | 0.974 | 0.981 | 0.981 | -0.0063
Disloc ε=20% | 0.934 | 0.879 | 0.912 | 0.9 | -0.0216
FCC ε=0% | 0.999 | 0.978 | 0.999 | 0.999 | 0.0004
HCP ε=0% | 0.812 | 0.66 | 0.757 | 0.775 | -0.0553
BCC ε=0% | 0.798 | 0.592 | 0.632 | 0.593 | -0.1662
FCC ε=20% | 0.971 | 0.919 | 0.97 | 0.963 | -0.0008
HCP ε=20% | 0.863 | 0.661 | 0.754 | 0.784 | -0.1086
BCC ε=20% | 0.949 | 0.935 | 0.95 | 0.931 | 0.0015

## Supp_Table_10
Composition | Co | Cr | Cu | Fe | Ni | fusion_heat_delta (kJ/mol)
Co₂₀Cr₂₀Fe₄₀Ni₂₀ | 2 | 58.8 | 0 | 34.8 | 4.4 | 2.72
Co₄₀Cr₁₅Cu₂₀Fe₂₀Ni₅ | 0.1 | 66.9 | 20.2 | 9.7 | 3.1 | 2.56
Co₃₅Cr₂₅Fe₃₅Ni₅ | 3.5 | 66.5 | 0 | 29 | 0.9 | 2.83
Co₄₀Cr₂₅Cu₅Fe₂₅Ni₅ | 4.5 | 65.7 | 7.3 | 21.6 | 0.9 | 2.82

## Supp_Table_11_UTS_seeds
target | template | seed | stage1_equation | stage2_equation | full_equation | train_r2
UTS | arrhenius | 0 | log(Fe + 2.38197368052474*Ni + fusion_heat_delta**3) | 0.1429853 + exp((-Co + Fe)*(-0.004558246))*(-0.0004907909)/inv_T | clip(abs(log(Fe + 2.38197368052474*Ni + fusion_heat_delta**3)),1e-10) * exp(clip(0.1429853 + exp((-Co + Fe)*(-0.004558246))*(-0.0004907909)/inv_T,-20,20)) | 0.9941208
UTS | arrhenius | 1 | log(Fe + 2.3822165*Ni + fusion_heat_delta**3) | 0.14296982 - 0.00011912862*(molar_heat_capacity_delta + log(Co))/inv_T | clip(abs(log(Fe + 2.3822165*Ni + fusion_heat_delta**3)),1e-10) * exp(clip(0.14296982 - 0.00011912862*(molar_heat_capacity_delta + log(Co))/inv_T,-20,20)) | 0.993446
UTS | arrhenius | 2 | log(Fe + 2.3821948*Ni + fusion_heat_delta**3) | (20.573277 - 0.10235274/(inv_T*exp(electron_affinity_delta)))/(Fe + metallic_radius_avg) | clip(abs(log(Fe + 2.3821948*Ni + fusion_heat_delta**3)),1e-10) * exp(clip((20.573277 - 0.10235274/(inv_T*exp(electron_affinity_delta)))/(Fe + metallic_radius_avg),-20,20)) | 0.9939813
UTS | arrhenius | 3 | log(Fe + 2.3822143*Ni + fusion_heat_delta**3) | (0.04217777 - 0.00014712228/inv_T)*log(Co) | clip(abs(log(Fe + 2.3822143*Ni + fusion_heat_delta**3)),1e-10) * exp(clip((0.04217777 - 0.00014712228/inv_T)*log(Co),-20,20)) | 0.9913989
UTS | arrhenius | 4 | Cu*(-0.0095792925) + (-Co + Ni)*0.017755978 + 4.7494974 | 0.1428615 - 0.0031559935/(inv_T*log(22.0338601379575*Fe)) | clip(abs(Cu*(-0.0095792925) + (-Co + Ni)*0.017755978 + 4.7494974),1e-10) * exp(clip(0.1428615 - 0.0031559935/(inv_T*log(22.0338601379575*Fe)),-20,20)) | 0.9940753
UTS | power_law | 0 | log(Fe + 2.3822134*Ni + fusion_heat_delta**3) | 1.1331574 + T*(-0.0004247) | (log(Fe + 2.3822134*Ni + fusion_heat_delta**3)) * (1.1331574 + T*(-0.0004247)) | 0.9900118
UTS | power_law | 1 | log(Fe + 2.38208880746274*Ni + fusion_heat_delta**3) | 1.1331619 + T*(-0.0004247016) | (log(Fe + 2.38208880746274*Ni + fusion_heat_delta**3)) * (1.1331619 + T*(-0.0004247016)) | 0.990012
UTS | power_law | 2 | log(Fe + 2.38300085387687*Ni + fusion_heat_delta**3) | 1.133125 + T*(-0.0004246877) | (log(Fe + 2.38300085387687*Ni + fusion_heat_delta**3)) * (1.133125 + T*(-0.0004246877)) | 0.9900105
UTS | power_law | 3 | log(Fe + 2.3821139450856*Ni + fusion_heat_delta**3) | 1.133162 + T*(-0.0004247012) | (log(Fe + 2.3821139450856*Ni + fusion_heat_delta**3)) * (1.133162 + T*(-0.0004247012)) | 0.990012
UTS | power_law | 4 | log(Fe + 2.3822*Ni + fusion_heat_delta**3) | 1.1331574 + T*(-0.0004246984) | (log(Fe + 2.3822*Ni + fusion_heat_delta**3)) * (1.1331574 + T*(-0.0004246984)) | 0.9900119

## Supp_Table_12
Unnamed: 0 | S_mix | ΔH_mix | VEC | δ | Δχ
Young's modulus | -0.2321996 | -0.8354242 | -0.2749813 | 0.09211928 | 0.1671821
Ultimate tensile strength | 0.1995455 | -0.2902639 | -0.1185851 | 0.1639424 | 0.1010765
Dislocation density (0%) | -0.3913515 | -0.6580028 | -0.4887082 | -0.2371002 | 0.05256079
Dislocation density (20%) | -0.6774797 | -0.5852723 | -0.4764186 | -0.5835686 | -0.2574632
FCC phase fraction (0%) | 0.4420909 | -0.1840027 | 0.1276533 | 0.5206396 | 0.3038053
FCC phase fraction (20%) | 0.7729161 | 0.3417119 | 0.4569283 | 0.7015826 | 0.3097147
Other phase fraction (0%) | -0.01348205 | 0.6048671 | 0.208578 | -0.2416503 | -0.2861402
Other phase fraction (20%) | -0.07517996 | 0.5153691 | 0.1118777 | -0.2912988 | -0.2528836
HCP phase fraction (0%) | -0.5914261 | -0.4547359 | -0.4199547 | -0.4022314 | -0.04327128
HCP phase fraction (20%) | -0.8029866 | -0.433759 | -0.4930519 | -0.6951478 | -0.2953838
BCC phase fraction (0%) | -0.7154734 | -0.6357634 | -0.541768 | -0.5197716 | -0.1198347
BCC phase fraction (20%) | -0.8578245 | -0.6655385 | -0.5986714 | -0.6638119 | -0.1980146

## Supp_Table_13
template | target | seed | abs_r_Smix | abs_r_Hmix | abs_r_VEC | abs_r_delta | abs_r_Dchi | multivariate_adj_R2
arrhenius | Youngs_modulus | 0 | 0.2556448 | 0.8387526 | 0.2821208 | 0.01124852 | 0.1984617 | 0.9851027
arrhenius | Youngs_modulus | 1 | 0.257592 | 0.8395685 | 0.2835816 | 0.01707662 | 0.2033015 | 0.9857166
arrhenius | Youngs_modulus | 2 | 0.2564447 | 0.8388155 | 0.2807133 | 0.01653072 | 0.1962421 | 0.9854871
arrhenius | Youngs_modulus | 3 | 0.2356673 | 0.8177685 | 0.2358106 | 0.04161681 | 0.1380979 | 0.9745657
arrhenius | Youngs_modulus | 4 | 0.2954378 | 0.8618027 | 0.3236885 | 0.03107808 | 0.2188451 | 0.9896443
arrhenius | UTS | 0 | 0.1070306 | 0.4005513 | 0.1483214 | 0.09191202 | 0.06079001 | 0.5909705
arrhenius | UTS | 1 | 0.1070536 | 0.4005544 | 0.1482817 | 0.09188996 | 0.0607988 | 0.5909882
arrhenius | UTS | 2 | 0.1070516 | 0.4005541 | 0.1482852 | 0.09189193 | 0.06079801 | 0.5909867
arrhenius | UTS | 3 | 0.1070534 | 0.4005544 | 0.148282 | 0.09189016 | 0.06079872 | 0.5909881
arrhenius | UTS | 4 | 0.1682184 | 0.3375742 | 0.1313857 | 0.1006467 | 0.1452705 | 0.5383305
arrhenius | FCC_0pct | 0 | 0.4283436 | 0.1446852 | 0.2177043 | 0.02176416 | 0.1661754 | 0.6186817
arrhenius | FCC_0pct | 1 | 0.4316288 | 0.2285902 | 0.1567123 | 0.02603433 | 0.3805104 | 0.7708583
arrhenius | FCC_0pct | 2 | 0.4317161 | 0.2284823 | 0.1566103 | 0.02596401 | 0.3806954 | 0.7708102
arrhenius | FCC_0pct | 3 | 0.4524432 | 0.1358921 | 0.1979126 | 0.01997864 | 0.2462694 | 0.6347979
arrhenius | FCC_0pct | 4 | 0.4270842 | 0.1629573 | 0.2208255 | 0.01880709 | 0.1641824 | 0.6544493
arrhenius | HCP_0pct | 0 | 0.6689349 | 0.6359281 | 0.52204 | 0.1425322 | 0.2594905 | 0.746114
arrhenius | HCP_0pct | 1 | 0.6689349 | 0.6359281 | 0.52204 | 0.1425322 | 0.2594905 | 0.746114
arrhenius | HCP_0pct | 2 | 0.6689349 | 0.6359281 | 0.52204 | 0.1425322 | 0.2594905 | 0.746114
arrhenius | HCP_0pct | 3 | 0.6689349 | 0.6359281 | 0.52204 | 0.1425322 | 0.2594905 | 0.746114
arrhenius | HCP_0pct | 4 | 0.6689349 | 0.6359281 | 0.52204 | 0.1425322 | 0.2594905 | 0.746114
additive | Youngs_modulus | 0 | 0.2733529 | 0.8281527 | 0.2416373 | 0.05393941 | 0.1592191 | 0.9693353
additive | Youngs_modulus | 1 | 0.2954424 | 0.8618052 | 0.3236918 | 0.03107899 | 0.2188376 | 0.9896434
additive | Youngs_modulus | 2 | 0.2969733 | 0.8632872 | 0.3222702 | 0.02682391 | 0.2046384 | 0.9899675
additive | Youngs_modulus | 3 | 0.272309 | 0.8473154 | 0.2973102 | 0.02379365 | 0.1939036 | 0.9823695
additive | Youngs_modulus | 4 | 0.2983619 | 0.8639229 | 0.3258405 | 0.02926834 | 0.2103208 | 0.9893242
additive | UTS | 0 | 0.08252192 | 0.4126957 | 0.1957011 | 0.1502908 | 0.05880167 | 0.6047126
additive | UTS | 1 | 0.1047385 | 0.4068803 | 0.1575724 | 0.1325578 | 0.06760602 | 0.5995308
additive | UTS | 2 | 0.1070449 | 0.4005532 | 0.1482968 | 0.09189835 | 0.06079546 | 0.5909815
additive | UTS | 3 | 0.1070403 | 0.4005526 | 0.1483047 | 0.09190273 | 0.06079371 | 0.590978
additive | UTS | 4 | 0.1070532 | 0.4005544 | 0.1482823 | 0.09189031 | 0.06079866 | 0.590988
additive | FCC_0pct | 0 | 0.4283415 | 0.1446902 | 0.217706 | 0.02176627 | 0.1661749 | 0.6186868
additive | FCC_0pct | 1 | 0.4270842 | 0.1629573 | 0.2208255 | 0.01880709 | 0.1641824 | 0.6544493
additive | FCC_0pct | 2 | 0.4788463 | 0.1140765 | 0.1707266 | 0.01143143 | 0.3502085 | 0.6443478
additive | FCC_0pct | 3 | 0.5063805 | 0.122836 | 0.2684528 | 0.07909001 | 0.374885 | 0.7503445
additive | FCC_0pct | 4 | 0.4270842 | 0.1629573 | 0.2208255 | 0.01880709 | 0.1641824 | 0.6544493
additive | HCP_0pct | 0 | 0.6689349 | 0.6359281 | 0.52204 | 0.1425322 | 0.2594905 | 0.746114
additive | HCP_0pct | 1 | 0.6689349 | 0.6359281 | 0.52204 | 0.1425322 | 0.2594905 | 0.746114
additive | HCP_0pct | 2 | 0.6689349 | 0.6359281 | 0.52204 | 0.1425322 | 0.2594905 | 0.746114
additive | HCP_0pct | 3 | 0.6689349 | 0.6359281 | 0.52204 | 0.1425322 | 0.2594905 | 0.746114
additive | HCP_0pct | 4 | 0.6689349 | 0.6359281 | 0.52204 | 0.1425322 | 0.2594905 | 0.746114
multiplicative | Youngs_modulus | 0 | 0.2661297 | 0.8282244 | 0.2403212 | 0.04000247 | 0.1624995 | 0.9762305
multiplicative | Youngs_modulus | 1 | 0.2713698 | 0.8171163 | 0.2232592 | 0.1134019 | 0.1762064 | 0.9695018
multiplicative | Youngs_modulus | 2 | 0.2954389 | 0.8618033 | 0.3236893 | 0.0310783 | 0.2188433 | 0.9896441
multiplicative | Youngs_modulus | 3 | 0.2954643 | 0.8618176 | 0.3237074 | 0.03108339 | 0.2188014 | 0.9896391
multiplicative | Youngs_modulus | 4 | 0.2506188 | 0.8267212 | 0.2414713 | 0.008448577 | 0.1636355 | 0.9832865
multiplicative | UTS | 0 | 0.1070503 | 0.400554 | 0.1482875 | 0.09189318 | 0.06079752 | 0.5909857
multiplicative | UTS | 1 | 0.1070281 | 0.400551 | 0.1483257 | 0.0919144 | 0.06078906 | 0.5909686
multiplicative | UTS | 2 | 0.180838 | 0.2804174 | 0.08558466 | 0.1046929 | 0.04506024 | 0.5038305
multiplicative | UTS | 3 | 0.1910848 | 0.314142 | 0.1182548 | 0.1005106 | 0.1515036 | 0.5365883
multiplicative | UTS | 4 | 0.1070312 | 0.4005514 | 0.1483203 | 0.09191141 | 0.06079026 | 0.590971
multiplicative | FCC_0pct | 0 | 0.4283522 | 0.1446656 | 0.2176977 | 0.0217559 | 0.1661772 | 0.6186617
multiplicative | FCC_0pct | 1 | 0.4283463 | 0.1446792 | 0.2177023 | 0.02176161 | 0.166176 | 0.6186755
multiplicative | FCC_0pct | 2 | 0.4270842 | 0.1629573 | 0.2208255 | 0.01880709 | 0.1641824 | 0.6544493
multiplicative | FCC_0pct | 3 | 0.4231754 | 0.1620876 | 0.2199084 | 0.01244462 | 0.164667 | 0.6422406
multiplicative | FCC_0pct | 4 | 0.5057524 | 0.1237126 | 0.2685328 | 0.07929802 | 0.3740316 | 0.750703
multiplicative | HCP_0pct | 0 | 0.6689349 | 0.6359281 | 0.52204 | 0.1425322 | 0.2594905 | 0.746114
multiplicative | HCP_0pct | 1 | 0.6689349 | 0.6359281 | 0.52204 | 0.1425322 | 0.2594905 | 0.746114
multiplicative | HCP_0pct | 2 | 0.6689349 | 0.6359281 | 0.52204 | 0.1425322 | 0.2594905 | 0.746114
multiplicative | HCP_0pct | 3 | 0.6689349 | 0.6359281 | 0.52204 | 0.1425322 | 0.2594905 | 0.746114
multiplicative | HCP_0pct | 4 | 0.6689349 | 0.6359281 | 0.52204 | 0.1425322 | 0.2594905 | 0.746114
free_2stage | Youngs_modulus | 0 | 0.2969391 | 0.8632682 | 0.3222453 | 0.02681689 | 0.2046939 | 0.9899727
free_2stage | Youngs_modulus | 1 | 0.2954376 | 0.8618025 | 0.3236884 | 0.03107804 | 0.2188455 | 0.9896443
free_2stage | Youngs_modulus | 2 | 0.2526211 | 0.8269558 | 0.2460077 | 0.03075943 | 0.1760582 | 0.9802795
free_2stage | Youngs_modulus | 3 | 0.2662722 | 0.8282212 | 0.2403438 | 0.04015146 | 0.1624237 | 0.9760808
free_2stage | Youngs_modulus | 4 | 0.27716 | 0.8357794 | 0.2490928 | 0.002240212 | 0.1343566 | 0.9765104
free_2stage | UTS | 0 | 0.1070281 | 0.400551 | 0.1483257 | 0.0919144 | 0.06078906 | 0.5909686
free_2stage | UTS | 1 | 0.1070533 | 0.4005544 | 0.1482822 | 0.09189024 | 0.06079869 | 0.590988
free_2stage | UTS | 2 | 0.1070536 | 0.4005544 | 0.1482817 | 0.09188996 | 0.0607988 | 0.5909882
free_2stage | UTS | 3 | 0.1682028 | 0.3375907 | 0.1313992 | 0.100649 | 0.1452687 | 0.5383361
free_2stage | UTS | 4 | 0.1070534 | 0.4005544 | 0.148282 | 0.09189014 | 0.06079873 | 0.5909881
free_2stage | FCC_0pct | 0 | 0.4317189 | 0.2284788 | 0.156607 | 0.02596176 | 0.3807014 | 0.7708087
free_2stage | FCC_0pct | 1 | 0.4313283 | 0.2289609 | 0.1570629 | 0.02627605 | 0.379874 | 0.7710237
free_2stage | FCC_0pct | 2 | 0.428344 | 0.1446845 | 0.2177041 | 0.02176384 | 0.1661755 | 0.6186809
free_2stage | FCC_0pct | 3 | 0.3905622 | 0.2244684 | 0.1315753 | 0.005928477 | 0.2975257 | 0.6615961
free_2stage | FCC_0pct | 4 | 0.4317193 | 0.2284783 | 0.1566065 | 0.02596143 | 0.3807023 | 0.7708085
free_2stage | HCP_0pct | 0 | 0.6689349 | 0.6359281 | 0.52204 | 0.1425322 | 0.2594905 | 0.746114
free_2stage | HCP_0pct | 1 | 0.6689349 | 0.6359281 | 0.52204 | 0.1425322 | 0.2594905 | 0.746114
free_2stage | HCP_0pct | 2 | 0.6689349 | 0.6359281 | 0.52204 | 0.1425322 | 0.2594905 | 0.746114
free_2stage | HCP_0pct | 3 | 0.6689349 | 0.6359281 | 0.52204 | 0.1425322 | 0.2594905 | 0.746114
free_2stage | HCP_0pct | 4 | 0.6689349 | 0.6359281 | 0.52204 | 0.1425322 | 0.2594905 | 0.746114
entropy_weighted | Youngs_modulus | 0 | 0.2774642 | 0.8383948 | 0.2614861 | 0.03724911 | 0.1770942 | 0.9796704
entropy_weighted | Youngs_modulus | 1 | 0.2953945 | 0.8617783 | 0.3236577 | 0.0310694 | 0.2189167 | 0.9896527
entropy_weighted | Youngs_modulus | 2 | 0.2542355 | 0.827403 | 0.2488734 | 0.03022434 | 0.1966921 | 0.9824642
entropy_weighted | Youngs_modulus | 3 | 0.268064 | 0.8373105 | 0.2558872 | 0.004750494 | 0.1489994 | 0.983933
entropy_weighted | Youngs_modulus | 4 | 0.2857608 | 0.841186 | 0.2600949 | 0.04999163 | 0.1538419 | 0.9786851
entropy_weighted | UTS | 0 | 0.1070395 | 0.4005525 | 0.148306 | 0.09190348 | 0.06079341 | 0.5909774
entropy_weighted | UTS | 1 | 0.1682185 | 0.3375742 | 0.1313857 | 0.1006467 | 0.1452705 | 0.5383305
entropy_weighted | UTS | 2 | 0.07463937 | 0.410396 | 0.1668579 | 0.09278487 | 0.0226025 | 0.5833758
entropy_weighted | UTS | 3 | 0.1047385 | 0.4068803 | 0.1575724 | 0.1325578 | 0.06760602 | 0.5995308
entropy_weighted | UTS | 4 | 0.1070426 | 0.4005529 | 0.1483006 | 0.09190047 | 0.06079461 | 0.5909798
entropy_weighted | FCC_0pct | 0 | 0.3890812 | 0.2399229 | 0.1254793 | 0.02649355 | 0.334603 | 0.6909624
entropy_weighted | FCC_0pct | 1 | 0.4283458 | 0.1446802 | 0.2177027 | 0.02176204 | 0.1661759 | 0.6186765
entropy_weighted | FCC_0pct | 2 | 0.4316858 | 0.2285197 | 0.1566457 | 0.02598842 | 0.3806312 | 0.7708269
entropy_weighted | FCC_0pct | 3 | 0.5062691 | 0.1230265 | 0.2684719 | 0.07919082 | 0.3746796 | 0.7504756
entropy_weighted | FCC_0pct | 4 | 0.42833 | 0.1447164 | 0.2177149 | 0.02177732 | 0.1661724 | 0.6187135
entropy_weighted | HCP_0pct | 0 | 0.6689349 | 0.6359281 | 0.52204 | 0.1425322 | 0.2594905 | 0.746114
entropy_weighted | HCP_0pct | 1 | 0.6689349 | 0.6359281 | 0.52204 | 0.1425322 | 0.2594905 | 0.746114
entropy_weighted | HCP_0pct | 2 | 0.6689349 | 0.6359281 | 0.52204 | 0.1425322 | 0.2594905 | 0.746114
entropy_weighted | HCP_0pct | 3 | 0.6689349 | 0.6359281 | 0.52204 | 0.1425322 | 0.2594905 | 0.746114
entropy_weighted | HCP_0pct | 4 | 0.6689349 | 0.6359281 | 0.52204 | 0.1425322 | 0.2594905 | 0.746114

## Supp_Table_15_18
Composition | VEC | dHmix_kJ_mol | delta_pct | Yang_Omega | Guo_FCC_pass | Yang_pass | Zhang_pass
Co20Cr20Fe40Ni20 | 8.2 | -3.04 | 1.055 | 6.775 | 1 | 1 | 1
Co40Cr15Cu20Fe20Ni5 | 8.8 | 3.91 | 1.109 | 5.389 | 1 | 1 | 1
Co35Cr25Fe35Ni5 | 7.95 | -2.73 | 0.987 | 7.064 | 0 | 1 | 1
Co40Cr25Cu5Fe25Ni5 | 8.15 | -0.93 | 1.061 | 22.592 | 1 | 1 | 1

## Supp_Table_16
composition | design_purpose | property | MD_80K | SR_80K | err_pct_80K | MD_300K | SR_300K | err_pct_300K | MD_1100K | SR_1100K | err_pct_1100K
Co20Cr20Fe40Ni20 | Max UTS | Youngs_modulus | 164.99443 | 162.36 | 1.6 | 158.77872 | 159.2926 | 0.32 | 122.76098 | 123.3739 | 0.5
Co20Cr20Fe40Ni20 | Max UTS | UTS | 5.295611774 | 5.1283 | 3.16 | 4.825595123 | 4.7431 | 1.71 | 3.347045219 | 3.3423 | 0.14
Co20Cr20Fe40Ni20 | Max UTS | Disloc_0pct | 2.521 | 2.3706 | 5.96 | 2.546 | 2.2916 | 9.99 | 1.259 | 1.2328 | 2.08
Co20Cr20Fe40Ni20 | Max UTS | Disloc_20pct | 3.376 | 3.5509 | 5.18 | 3.281 | 3.5312 | 7.63 | 2.362 | 2.5635 | 8.53
Co20Cr20Fe40Ni20 | Max UTS | FCC_0pct | 84.9 | 84.7541 | 0.17 | 84.7 | 84.9506 | 0.3 | 79.2 | 79.097 | 0.13
Co20Cr20Fe40Ni20 | Max UTS | FCC_20pct | 64.5 | 65.5012 | 1.55 | 65.1 | 65.369 | 0.41 | 59.6 | 59.1821 | 0.7
Co20Cr20Fe40Ni20 | Max UTS | HCP_0pct | 0.7 | 0.6435 | 8.08 | 0.7 | 0.7272 | 3.89 | 0.8 | 0.7865 | 1.69
Co20Cr20Fe40Ni20 | Max UTS | HCP_20pct | 17.4 | 16.5664 | 4.79 | 17 | 16.0547 | 5.56 | 13.7 | 14.3211 | 4.53
Co20Cr20Fe40Ni20 | Max UTS | BCC_0pct | 0.2 | 0.1767 | 11.64 | 0.2 | 0.1767 | 11.64 | 0.2 | 0.1767 | 11.64
Co20Cr20Fe40Ni20 | Max UTS | BCC_20pct | 0.7 | 0.6626 | 5.35 | 0.6 | 0.604 | 0.67 | 0.7 | 0.7256 | 3.66
Co40Cr15Cu20Fe20Ni5 | Anti-optimal | Youngs_modulus | 144.83926 | 140.4645 | 3.02 | 137.1143 | 137.204 | 0.07 | 98.2719 | 100.1654 | 1.93
Co40Cr15Cu20Fe20Ni5 | Anti-optimal | UTS | 4.37379478 | 4.4131 | 0.9 | 3.884807406 | 3.9955 | 2.85 | 2.50838242 | 2.477 | 1.25
Co40Cr15Cu20Fe20Ni5 | Anti-optimal | Disloc_0pct | 2.11 | 2.1311 | 1 | 2.025 | 2.0521 | 1.34 | 0.978 | 0.9933 | 1.56
Co40Cr15Cu20Fe20Ni5 | Anti-optimal | Disloc_20pct | 3.768 | 3.3416 | 11.32 | 3.345 | 3.3219 | 0.69 | 2.346 | 2.3543 | 0.35
Co40Cr15Cu20Fe20Ni5 | Anti-optimal | FCC_0pct | 84.3 | 84.4637 | 0.19 | 84.2 | 83.8619 | 0.4 | 74.9 | 75.105 | 0.27
Co40Cr15Cu20Fe20Ni5 | Anti-optimal | FCC_20pct | 63.5 | 63.876 | 0.59 | 63.6 | 63.6185 | 0.03 | 51 | 52.1459 | 2.25
Co40Cr15Cu20Fe20Ni5 | Anti-optimal | HCP_0pct | 0.7 | 0.6489 | 7.29 | 0.7 | 0.7338 | 4.82 | 0.8 | 0.7843 | 1.97
Co40Cr15Cu20Fe20Ni5 | Anti-optimal | HCP_20pct | 17.2 | 16.7352 | 2.7 | 17.4 | 16.3428 | 6.08 | 16.1 | 14.7914 | 8.13
Co40Cr15Cu20Fe20Ni5 | Anti-optimal | BCC_0pct | 0.2 | 0.2275 | 13.73 | 0.2 | 0.151 | 24.48 | 0.2 | 0.2422 | 21.12
Co40Cr15Cu20Fe20Ni5 | Anti-optimal | BCC_20pct | 0.7 | 0.7119 | 1.71 | 0.6 | 0.5917 | 1.38 | 0.9 | 0.854 | 5.12
Co35Cr25Fe35Ni5 | Max HCP | Youngs_modulus | 153.80531 | 152.8479 | 0.62 | 149.73271 | 149.8529 | 0.08 | 112.70238 | 114.9542 | 2
Co35Cr25Fe35Ni5 | Max HCP | UTS | 4.607018631 | 4.6226 | 0.34 | 4.283274188 | 4.2315 | 1.21 | 2.822052367 | 2.8095 | 0.45
Co35Cr25Fe35Ni5 | Max HCP | Disloc_0pct | 2.349 | 2.3706 | 0.92 | 2.24 | 2.2916 | 2.3 | 1.221 | 1.2328 | 0.97
Co35Cr25Fe35Ni5 | Max HCP | Disloc_20pct | 3.845 | 3.6538 | 4.97 | 3.749 | 3.6341 | 3.06 | 2.827 | 2.6664 | 5.68
Co35Cr25Fe35Ni5 | Max HCP | FCC_0pct | 84.5 | 84.6108 | 0.13 | 84.2 | 84.4133 | 0.25 | 77.4 | 77.1269 | 0.35
Co35Cr25Fe35Ni5 | Max HCP | FCC_20pct | 62 | 62.0718 | 0.12 | 59.6 | 61.8527 | 3.78 | 50.5 | 51.9746 | 2.92
Co35Cr25Fe35Ni5 | Max HCP | HCP_0pct | 0.7 | 0.6911 | 1.27 | 0.8 | 0.8156 | 1.95 | 0.9 | 0.9414 | 4.61
Co35Cr25Fe35Ni5 | Max HCP | HCP_20pct | 19.4 | 19.0718 | 1.69 | 21.5 | 19.3917 | 9.81 | 19.6 | 18.9177 | 3.48
Co35Cr25Fe35Ni5 | Max HCP | BCC_0pct | 0.2 | 0.2198 | 9.89 | 0.2 | 0.2198 | 9.89 | 0.3 | 0.2198 | 26.74
Co35Cr25Fe35Ni5 | Max HCP | BCC_20pct | 0.9 | 0.9845 | 9.39 | 0.8 | 0.8374 | 4.67 | 1.1 | 1.1543 | 4.94
Co40Cr25Cu5Fe25Ni5 | Max HCP alt | Youngs_modulus | 152.8379 | 151.2374 | 1.05 | 145.38872 | 147.9676 | 1.77 | 104.80179 | 110.4054 | 5.35
Co40Cr25Cu5Fe25Ni5 | Max HCP alt | UTS | 4.453395147 | 4.5043 | 1.14 | 4.064830244 | 4.0977 | 0.81 | 2.666587501 | 2.6192 | 1.78
Co40Cr25Cu5Fe25Ni5 | Max HCP alt | Disloc_0pct | 2.252 | 2.3108 | 2.61 | 2.151 | 2.2317 | 3.75 | 1.124 | 1.1729 | 4.35
Co40Cr25Cu5Fe25Ni5 | Max HCP alt | Disloc_20pct | 3.517 | 3.5575 | 1.15 | 3.936 | 3.5379 | 10.12 | 2.589 | 2.5702 | 0.73
Co40Cr25Cu5Fe25Ni5 | Max HCP alt | FCC_0pct | 84.4 | 84.5689 | 0.2 | 84.2 | 84.2563 | 0.07 | 76.6 | 76.5512 | 0.06
Co40Cr25Cu5Fe25Ni5 | Max HCP alt | FCC_20pct | 63.5 | 62.5047 | 1.57 | 63.5 | 62.2527 | 1.96 | 51.3 | 51.0264 | 0.53
Co40Cr25Cu5Fe25Ni5 | Max HCP alt | HCP_0pct | 0.7 | 0.6792 | 2.97 | 0.8 | 0.7884 | 1.45 | 0.9 | 0.8746 | 2.82
Co40Cr25Cu5Fe25Ni5 | Max HCP alt | HCP_20pct | 17.8 | 18.2138 | 2.32 | 17.3 | 18.3759 | 6.22 | 17.7 | 17.6572 | 0.24
Co40Cr25Cu5Fe25Ni5 | Max HCP alt | BCC_0pct | 0.2 | 0.2325 | 16.23 | 0.2 | 0.2134 | 6.68 | 0.3 | 0.2362 | 21.28
Co40Cr25Cu5Fe25Ni5 | Max HCP alt | BCC_20pct | 0.9 | 0.9218 | 2.42 | 0.8 | 0.7661 | 4.24 | 1.1 | 1.1056 | 0.51

## Supp_Table_16_per_target
target | n | median_pct_err | mean_pct_err | max_pct_err | median_abs_err | mean_abs_err | within_5pct | within_10pct | within_15pct
FCC_0pct | 12 | 0.1971885 | 0.211265 | 0.4015805 | 0.16633 | 0.173126 | 12/12 | 12/12 | 12/12
FCC_20pct | 12 | 1.126703 | 1.367929 | 3.779776 | 0.7066258 | 0.7953139 | 12/12 | 12/12 | 12/12
UTS | 12 | 1.175272 | 1.311003 | 3.15878 | 0.04336076 | 0.05391819 | 12/12 | 12/12 | 12/12
Youngs_modulus | 12 | 1.321932 | 1.525071 | 5.346907 | 1.746992 | 1.935965 | 11/12 | 12/12 | 12/12
Disloc_0pct | 12 | 2.191882 | 3.07086 | 9.991591 | 0.03801950875 | 0.063998 | 10/12 | 12/12 | 12/12
HCP_0pct | 12 | 2.894526 | 3.566161 | 8.0784 | 0.02308159 | 0.02678834 | 10/12 | 12/12 | 12/12
BCC_20pct | 12 | 3.951472 | 3.671426 | 9.390021 | 0.02978089 | 0.03090918 | 9/12 | 12/12 | 12/12
HCP_20pct | 12 | 4.662244 | 4.62961 | 9.805837 | 0.7579475 | 0.8234862 | 7/12 | 12/12 | 12/12
Disloc_20pct | 12 | 5.076705 | 4.950783 | 11.31692 | 0.1677112 | 0.167379 | 6/12 | 10/12 | 12/12
BCC_0pct | 12 | 12.68343 | 15.41276 | 26.74152 | 0.02536686 | 0.03482743 | 0/12 | 3/12 | 7/12
OVERALL (120) | 120 | 1.983369 | 3.971687 | 26.74152 |  |  | 89/120 | 109/120 | 115/120

## Supp_Table_17
target | median_pct | mean_pct | max_pct | within_10pct | within_5pct
FCC_0pct | 0.1971885 | 0.211265 | 0.4015805 | 12/12 | 12/12
FCC_20pct | 1.126703 | 1.367929 | 3.779776 | 12/12 | 12/12
UTS | 1.175272 | 1.311003 | 3.15878 | 12/12 | 12/12
Youngs_modulus | 1.321932 | 1.525071 | 5.346907 | 12/12 | 11/12
Disloc_0pct | 2.191882 | 3.07086 | 9.991591 | 12/12 | 10/12
HCP_0pct | 2.894526 | 3.566161 | 8.0784 | 12/12 | 10/12
BCC_20pct | 3.951472 | 3.671426 | 9.390021 | 12/12 | 9/12
HCP_20pct | 4.662244 | 4.62961 | 9.805837 | 12/12 | 7/12
Disloc_20pct | 5.076705 | 4.950783 | 11.31692 | 10/12 | 6/12
BCC_0pct | 12.68343 | 15.41276 | 26.74152 | 3/12 | 0/12

## Fig_5a
fold | PySR_no_template | PT-SR | SISSO | Wu_gplearn_RFR | JMI_Stacking | LESets_GNN | Jain_DNN | Liu_MLP | SciRep25_Transformer | Liu_RF
F1 | 0.9074605 | 0.953 | 0.9181 | 0.8334 | 0.459 | 0.897 | 0.9769 | 0.9293 | 0.897 | 0.8003
F2 | 0.7722134 | 0.932 | 0.7727 | 0.5873 | 0.3266 | 0.9009 | 0.8511 | 0.9722 | 0.2603 | 0.401
F3 | 0.7466642 | 0.875 | 0.7459 | 0.8135 | 0.7839 | 0.712 | 0.8844 | 0.837 | 0.9115 | 0.7977
F4 | 0.7831653 | 0.871 | 0.789 | 0.8126 | 0.9527 | 0.7961 | 0.7355 | 0.856 | 0.61 | 0.8341
F5 | 0.8011933 | 0.848 | 0.7744 | 0.919 | -0.8813 | 0.1959 | 0.8777 | 0.8972 | 0.9423 | 0.9434
F6 | 0.7243605 | 0.802 | 0.7058 | 0.8771 | 0.1611 | 0.7472 | 0.9093 | 0.8733 | 0.956 | 0.7708
F7 | 0.2831238 | 0.798 | -0.0032 | 0.3468 | 0.2316 | 0.7331 | 0.4521 | 0.7436 | 0.5398 | 0.5341
F8 | 0.6579557 | 0.733 | 0.8146 | 0.4493 | 0.4636 | 0.7479 | 0.9353 | 0.8688 | -0.0632 | 0.5675
F9 | 0.943103 | 0.954 | 0.3423 | 0.8542 | -0.1527 | 0.9952 | 0.8688 | 0.9251 | 0.7621 | 0.5172
F10 | 0.7947428 | 0.949 | -1.5567 | 0.7038 | -0.8561 | -0.4313 | 0.713 | 0.9555 | 0.6778 | 0.7478
F11 | 0.8145594 | 0.919 | 0.168 | 0.6971 | -0.2154 | 0.9935 | 0.5435 | 0.961 | -0.0011 | 0.6353
F12 | 0.8922158 | 0.852 | 0.7266 | 0.813 | 0.9332 | 0.7778 | 0.8053 | 0.7968 | 0.8806 | 0.5441
F13 | 0.3178534 | 0.787 | 0.2872 | 0.019 | 0.21 | 0.3769 | -0.0344 | -0.5876 | 0.4785 | -0.1038
F14 | 0.9512104 | 0.985 | 0.139 | 0.9604 | 0.0812 | 0.775 | 0.899 | 0.9773 | 0.7318 | 0.1313
F15 | 0.2521678 | 0.875 | -0.5163 | -0.1399 | 0.283 | 0.0211 | 0.5541 | 0.575 | 0.7809 | 0.2244
F16 | 0.4376364 | 0.843 | -0.4076 | 0.1386 | 0.0512 | 0.4269 | 0.1117 | -0.0643 | 0.6074 | 0.1579
F17 | -0.2128163 | 0.861 | -3.5556 | 0.335 | -0.2746 | 0.6251 | 0.6744 | 0.1901 | 0.4434 | 0.3686
F18 | 0.8617037 | 0.852 | -1.2207 | 0.8172 | -21.7689 | 0.8866 | 0.0722 | 0.6705 | 0.0329 | 0.2827

## Fig_5a_plotted
fold | PySR_no_template | PT-SR | SISSO | Wu_gplearn_RFR | JMI_Stacking | LESets_GNN | Jain_DNN | Liu_MLP | SciRep25_Transformer | Liu_RF
F1 | 0.9074605 | 0.953 | 0.9181 | 0.8334 | 0.459 | 0.897 | 0.9769 | 0.9293 | 0.897 | 0.8003
F2 | 0.7722134 | 0.932 | 0.7727 | 0.5873 | 0.3266 | 0.9009 | 0.8511 | 0.9722 | 0.2603 | 0.401
F3 | 0.7466642 | 0.875 | 0.7459 | 0.8135 | 0.7839 | 0.712 | 0.8844 | 0.837 | 0.9115 | 0.7977
F4 | 0.7831653 | 0.871 | 0.789 | 0.8126 | 0.9527 | 0.7961 | 0.7355 | 0.856 | 0.61 | 0.8341
F5 | 0.8011933 | 0.848 | 0.7744 | 0.919 | 0 | 0.1959 | 0.8777 | 0.8972 | 0.9423 | 0.9434
F6 | 0.7243605 | 0.802 | 0.7058 | 0.8771 | 0.1611 | 0.7472 | 0.9093 | 0.8733 | 0.956 | 0.7708
F7 | 0.2831238 | 0.798 | 0 | 0.3468 | 0.2316 | 0.7331 | 0.4521 | 0.7436 | 0.5398 | 0.5341
F8 | 0.6579557 | 0.733 | 0.8146 | 0.4493 | 0.4636 | 0.7479 | 0.9353 | 0.8688 | 0 | 0.5675
F9 | 0.943103 | 0.954 | 0.3423 | 0.8542 | 0 | 0.9952 | 0.8688 | 0.9251 | 0.7621 | 0.5172
F10 | 0.7947428 | 0.949 | 0 | 0.7038 | 0 | 0 | 0.713 | 0.9555 | 0.6778 | 0.7478
F11 | 0.8145594 | 0.919 | 0.168 | 0.6971 | 0 | 0.9935 | 0.5435 | 0.961 | 0 | 0.6353
F12 | 0.8922158 | 0.852 | 0.7266 | 0.813 | 0.9332 | 0.7778 | 0.8053 | 0.7968 | 0.8806 | 0.5441
F13 | 0.3178534 | 0.787 | 0.2872 | 0.019 | 0.21 | 0.3769 | 0 | 0 | 0.4785 | 0
F14 | 0.9512104 | 0.985 | 0.139 | 0.9604 | 0.0812 | 0.775 | 0.899 | 0.9773 | 0.7318 | 0.1313
F15 | 0.2521678 | 0.875 | 0 | 0 | 0.283 | 0.0211 | 0.5541 | 0.575 | 0.7809 | 0.2244
F16 | 0.4376364 | 0.843 | 0 | 0.1386 | 0.0512 | 0.4269 | 0.1117 | 0 | 0.6074 | 0.1579
F17 | 0 | 0.861 | 0 | 0.335 | 0 | 0.6251 | 0.6744 | 0.1901 | 0.4434 | 0.3686
F18 | 0.8617037 | 0.852 | 0 | 0.8172 | 0 | 0.8866 | 0.0722 | 0.6705 | 0.0329 | 0.2827

## Fig_5b_plotted
fold | PySR_no_template | PT-SR | SISSO | Wu_gplearn_RFR | JMI_Stacking | LESets_GNN | Jain_DNN | Liu_MLP | SciRep25_Transformer | Liu_RF
F1 | 0.9074605 | 0.953 | 0.9181 | 0.8334 | 0.459 | 0.897 | 0.9769 | 0.9293 | 0.897 | 0.8003
F2 | 0.7722134 | 0.932 | 0.7727 | 0.5873 | 0.3266 | 0.9009 | 0.8511 | 0.9722 | 0.2603 | 0.401
F3 | 0.7466642 | 0.875 | 0.7459 | 0.8135 | 0.7839 | 0.712 | 0.8844 | 0.837 | 0.9115 | 0.7977
F4 | 0.7831653 | 0.871 | 0.789 | 0.8126 | 0.9527 | 0.7961 | 0.7355 | 0.856 | 0.61 | 0.8341
F5 | 0.8011933 | 0.848 | 0.7744 | 0.919 | -0.8813 | 0.1959 | 0.8777 | 0.8972 | 0.9423 | 0.9434
F6 | 0.7243605 | 0.802 | 0.7058 | 0.8771 | 0.1611 | 0.7472 | 0.9093 | 0.8733 | 0.956 | 0.7708
F7 | 0.2831238 | 0.798 | -0.0032 | 0.3468 | 0.2316 | 0.7331 | 0.4521 | 0.7436 | 0.5398 | 0.5341
F8 | 0.6579557 | 0.733 | 0.8146 | 0.4493 | 0.4636 | 0.7479 | 0.9353 | 0.8688 | -0.0632 | 0.5675
F9 | 0.943103 | 0.954 | 0.3423 | 0.8542 | -0.1527 | 0.9952 | 0.8688 | 0.9251 | 0.7621 | 0.5172
F10 | 0.7947428 | 0.949 | -1.25 | 0.7038 | -0.8561 | -0.4313 | 0.713 | 0.9555 | 0.6778 | 0.7478
F11 | 0.8145594 | 0.919 | 0.168 | 0.6971 | -0.2154 | 0.9935 | 0.5435 | 0.961 | -0.0011 | 0.6353
F12 | 0.8922158 | 0.852 | 0.7266 | 0.813 | 0.9332 | 0.7778 | 0.8053 | 0.7968 | 0.8806 | 0.5441
F13 | 0.3178534 | 0.787 | 0.2872 | 0.019 | 0.21 | 0.3769 | -0.0344 | -0.5876 | 0.4785 | -0.1038
F14 | 0.9512104 | 0.985 | 0.139 | 0.9604 | 0.0812 | 0.775 | 0.899 | 0.9773 | 0.7318 | 0.1313
F15 | 0.2521678 | 0.875 | -0.5163 | -0.1399 | 0.283 | 0.0211 | 0.5541 | 0.575 | 0.7809 | 0.2244
F16 | 0.4376364 | 0.843 | -0.4076 | 0.1386 | 0.0512 | 0.4269 | 0.1117 | -0.0643 | 0.6074 | 0.1579
F17 | -0.2128163 | 0.861 | -1.25 | 0.335 | -0.2746 | 0.6251 | 0.6744 | 0.1901 | 0.4434 | 0.3686
F18 | 0.8617037 | 0.852 | -1.2207 | 0.8172 | -1.25 | 0.8866 | 0.0722 | 0.6705 | 0.0329 | 0.2827

## Fig_5c
row_order_top_to_bottom | method | fitted_parameters
1 | PySR_no_template | 3.2
2 | PT-SR | 3.5
3 | SISSO | 7
4 | Wu_gplearn_RFR | 3224
5 | JMI_Stacking | 5603
6 | LESets_GNN | 9665
7 | Jain_DNN | 34689
8 | Liu_MLP | 34945
9 | SciRep25_Transformer | 104321
10 | Liu_RF | 128930

## Fig_5_folds
fold | property | alloy_system | test_type | test_paper(held_out) | test_paper_doi | test_rows | train_papers | train_rows
F1 | Hardness (HV) | HfMoNbTaTiZr | - | Juan et al. (2016) | 10.1016/j.matlet.2016.03.133 | 5 | 5 | 6
F2 | Hardness (HV) | AlCoCrFeMoNi | - | Dong et al. (2013) | 10.1016/j.jallcom.2013.03.253 | 4 | 12 | 37
F3 | Hardness (HV) | AlCoCrFeMoNi | - | Qiu et al. (2019) | 10.1016/j.matdes.2019.107698 | 3 | 12 | 38
F4 | Hardness (HV) | AlCoCrCuFeNiTi | - | Chen et al. (2006b) | 10.2320/matertrans.47.1395 | 10 | 8 | 15
F5 | Hardness (HV) | AlCoCrFeNbNi | - | Qiu et al. (2019) | 10.1016/j.matdes.2019.107698 | 3 | 6 | 15
F6 | Hardness (HV) | AlCoCrFeMnNi | - | Qiu et al. (2019) | 10.1016/j.matdes.2019.107698 | 3 | 10 | 32
F7 | Hardness (HV) | AlCoCrFeMoNi | - | Hsu et al. (2010b) | 10.1016/j.wear.2009.10.013 | 4 | 12 | 37
F8 | Hardness (HV) | AlCoCrFeMoNi | - | Juan et al. (2013) | 10.1016/j.intermet.2012.09.008 | 5 | 12 | 36
F9 | Elongation (compression) | HfNbSiTiVZr | compression | Zhang et al. (2016b) | 10.4028/www.scientific.net/MSF.849.76 | 3 | 3 | 12
F10 | Elongation (compression) | HfMoNbTaTiWZr | compression | Juan et al. (2015) | 10.1016/j.intermet.2015.03.013 | 4 | 3 | 13
F11 | Elongation (compression) | HfNbSiTiVZr | compression | Zhang et al. (2016a) | 10.1016/j.matlet.2016.03.092 | 3 | 3 | 12
F12 | Elongation (tension) | AlCoCrFeMnNi | tension | He et al. (2014) | 10.1016/j.actamat.2013.09.037 | 7 | 6 | 10
F13 | Elongation (compression) | AlCoCrCuFeNiTi | compression | Wang et al. (2007) | 10.1016/j.intermet.2006.08.005 | 3 | 3 | 8
F14 | UTS (compression) | AlCoCrCuFeNiTi | compression | Wang et al. (2009) | 10.1016/j.jallcom.2008.11.059 | 4 | 3 | 10
F15 | UTS (compression) | MoNbTaTiVW | compression | Han et al. (2018a) | 10.1016/j.msea.2017.12.004 | 4 | 4 | 13
F16 | UTS (tension) | AlCoCrCuFeNi | tension | Wang et al. (2016) | 10.1016/j.scriptamat.2016.04.014 | 3 | 5 | 8
F17 | Yield strength (tension) | AlCoCrFeMnNi | tension | He et al. (2014) | 10.1016/j.actamat.2013.09.037 | 5 | 5 | 5
F18 | Yield strength (compression) | HfMoNbTaTiZr | compression | Juan et al. (2016) | 10.1016/j.matlet.2016.03.133 | 3 | 3 | 7

## Fig_5_fold_papers
fold | property | alloy_system | role | paper | doi | paper_element_sets
F1 | Hardness (HV) | HfMoNbTaTiZr | train | Zýka et al. (2019) | 10.3390/e21020114 | HfNbTaTiZr/NbTaTi/NbTaTiZr/NbTiZr/TaTiZr
F1 | Hardness (HV) | HfMoNbTaTiZr | train | Lin et al. (2015) | 10.1016/j.jallcom.2014.11.064 | AlHfNbTaTiZr/HfNbTaTiZr
F1 | Hardness (HV) | HfMoNbTaTiZr | train | Juan et al. (2015) | 10.1016/j.intermet.2015.03.013 | HfMoNbTaTiZr/HfMoTaTiZr
F1 | Hardness (HV) | HfMoNbTaTiZr | train | Sheikh et al. (2016) | 10.1063/1.4966659 | HfNbTaTiZr
F1 | Hardness (HV) | HfMoNbTaTiZr | train | Guo et al. (2016b) | 10.1016/j.jallcom.2015.11.091 | HfMoNbSiTiZr/HfMoNbTiZr
F1 | Hardness (HV) | HfMoNbTaTiZr | TEST (held out) | Juan et al. (2016) | 10.1016/j.matlet.2016.03.133 | HfMoNbTaTiZr/HfNbTaTiZr
F2 | Hardness (HV) | AlCoCrFeMoNi | train | Hsu et al. (2010b) | 10.1016/j.wear.2009.10.013 | AlCoCrFeMoNi
F2 | Hardness (HV) | AlCoCrFeMoNi | train | Juan et al. (2013) | 10.1016/j.intermet.2012.09.008 | AlCoCrFeMo/AlCoCrFeMoNi
F2 | Hardness (HV) | AlCoCrFeMoNi | train | Yang et al. (2019) | 10.1007/s00339-019-2506-z | AlCoCrFeMoNi/AlCoCrFeNi
F2 | Hardness (HV) | AlCoCrFeMoNi | train | Qiu et al. (2019) | 10.1016/j.matdes.2019.107698 | AlCoCrFeNi/AlCoCrFeNiTi
F2 | Hardness (HV) | AlCoCrFeMoNi | train | Ma et al. (2019) | 10.1088/2053-1591/ab0597 | AlCoCrFeNi
F2 | Hardness (HV) | AlCoCrFeMoNi | train | Tian et al. (2019) | 10.1016/j.matchar.2019.03.006 | AlCoCrFeNi
F2 | Hardness (HV) | AlCoCrFeMoNi | train | Zhao et al. (2019) | 10.1016/j.jallcom.2019.07.100 | AlCoCrFeNi/AlCoCrFeNiTi
F2 | Hardness (HV) | AlCoCrFeMoNi | train | Han et al. (2018b) | 10.1088/0256-307X/35/3/036102 | AlCrFeMoNi/AlCrFeMoNiTi
F2 | Hardness (HV) | AlCoCrFeMoNi | train | Li et al. (2009) | 10.1016/j.jallcom.2008.07.124 | AlCoCrFeNi/AlCrCuFeNi/CrCuFeMnNi/CrCuFeMoNi
F2 | Hardness (HV) | AlCoCrFeMoNi | train | Hsu et al. (2013) | 10.1007/s11837-013-0753-6 | AlCoCrFeMoNi/CoCrFeMoNi
F2 | Hardness (HV) | AlCoCrFeMoNi | train | Ma et al. (2012) | 10.1016/j.msea.2011.10.110 | AlCoCrFeNbNi/AlCoCrFeNi
F2 | Hardness (HV) | AlCoCrFeMoNi | train | Hsu et al. (2010a) | 10.1002/adem.200900171 | AlCoCrCuFeNi/AlCoCrFeMoNi
F2 | Hardness (HV) | AlCoCrFeMoNi | TEST (held out) | Dong et al. (2013) | 10.1016/j.jallcom.2013.03.253 | AlCrFeMoNi/AlCrFeNi
F3 | Hardness (HV) | AlCoCrFeMoNi | train | Hsu et al. (2010b) | 10.1016/j.wear.2009.10.013 | AlCoCrFeMoNi
F3 | Hardness (HV) | AlCoCrFeMoNi | train | Juan et al. (2013) | 10.1016/j.intermet.2012.09.008 | AlCoCrFeMo/AlCoCrFeMoNi
F3 | Hardness (HV) | AlCoCrFeMoNi | train | Yang et al. (2019) | 10.1007/s00339-019-2506-z | AlCoCrFeMoNi/AlCoCrFeNi
F3 | Hardness (HV) | AlCoCrFeMoNi | train | Dong et al. (2013) | 10.1016/j.jallcom.2013.03.253 | AlCrFeMoNi/AlCrFeNi
F3 | Hardness (HV) | AlCoCrFeMoNi | train | Ma et al. (2019) | 10.1088/2053-1591/ab0597 | AlCoCrFeNi
F3 | Hardness (HV) | AlCoCrFeMoNi | train | Tian et al. (2019) | 10.1016/j.matchar.2019.03.006 | AlCoCrFeNi
F3 | Hardness (HV) | AlCoCrFeMoNi | train | Zhao et al. (2019) | 10.1016/j.jallcom.2019.07.100 | AlCoCrFeNi/AlCoCrFeNiTi
F3 | Hardness (HV) | AlCoCrFeMoNi | train | Han et al. (2018b) | 10.1088/0256-307X/35/3/036102 | AlCrFeMoNi/AlCrFeMoNiTi
F3 | Hardness (HV) | AlCoCrFeMoNi | train | Li et al. (2009) | 10.1016/j.jallcom.2008.07.124 | AlCoCrFeNi/AlCrCuFeNi/CrCuFeMnNi/CrCuFeMoNi
F3 | Hardness (HV) | AlCoCrFeMoNi | train | Hsu et al. (2013) | 10.1007/s11837-013-0753-6 | AlCoCrFeMoNi/CoCrFeMoNi
F3 | Hardness (HV) | AlCoCrFeMoNi | train | Ma et al. (2012) | 10.1016/j.msea.2011.10.110 | AlCoCrFeNbNi/AlCoCrFeNi
F3 | Hardness (HV) | AlCoCrFeMoNi | train | Hsu et al. (2010a) | 10.1002/adem.200900171 | AlCoCrCuFeNi/AlCoCrFeMoNi
F3 | Hardness (HV) | AlCoCrFeMoNi | TEST (held out) | Qiu et al. (2019) | 10.1016/j.matdes.2019.107698 | AlCoCrFeNi/AlCoCrFeNiTi
F4 | Hardness (HV) | AlCoCrCuFeNiTi | train | Qiu et al. (2019) | 10.1016/j.matdes.2019.107698 | AlCoCrFeNi/AlCoCrFeNiTi
F4 | Hardness (HV) | AlCoCrCuFeNiTi | train | Zhou et al. (2007b) | 10.1063/1.2734517 | AlCoCrFeNiTi
F4 | Hardness (HV) | AlCoCrCuFeNiTi | train | Liu et al. (2019b) | 10.1016/j.vacuum.2018.12.009 | AlCoCrCuFeNi
F4 | Hardness (HV) | AlCoCrCuFeNiTi | train | Daoud et al. (2015) | 10.1007/s11837-015-1484-7 | AlCoCrFeNiTi
F4 | Hardness (HV) | AlCoCrCuFeNiTi | train | Zhao et al. (2019) | 10.1016/j.jallcom.2019.07.100 | AlCoCrFeNi/AlCoCrFeNiTi
F4 | Hardness (HV) | AlCoCrCuFeNiTi | train | Zhuang et al. (2012) | 10.1016/j.msea.2012.07.003 | AlCoCrCuFeNi/AlCoCuFeNdNi/AlCoCuFeNiSi/AlCoCuFeNiTi/AlCoCuFeNiZr
F4 | Hardness (HV) | AlCoCrCuFeNiTi | train | Zhang et al. (2009) | 10.1016/j.msea.2008.12.053 | AlCoCrFeNiTi
F4 | Hardness (HV) | AlCoCrCuFeNiTi | train | Hsu et al. (2010a) | 10.1002/adem.200900171 | AlCoCrCuFeNi/AlCoCrFeMoNi
F4 | Hardness (HV) | AlCoCrCuFeNiTi | TEST (held out) | Chen et al. (2006b) | 10.2320/matertrans.47.1395 | AlCoCrCuFeNiTi
F5 | Hardness (HV) | AlCoCrFeNbNi | train | Yang et al. (2019) | 10.1007/s00339-019-2506-z | AlCoCrFeMoNi/AlCoCrFeNi
F5 | Hardness (HV) | AlCoCrFeNbNi | train | Ma et al. (2019) | 10.1088/2053-1591/ab0597 | AlCoCrFeNi
F5 | Hardness (HV) | AlCoCrFeNbNi | train | Tian et al. (2019) | 10.1016/j.matchar.2019.03.006 | AlCoCrFeNi
F5 | Hardness (HV) | AlCoCrFeNbNi | train | Zhao et al. (2019) | 10.1016/j.jallcom.2019.07.100 | AlCoCrFeNi/AlCoCrFeNiTi
F5 | Hardness (HV) | AlCoCrFeNbNi | train | Li et al. (2009) | 10.1016/j.jallcom.2008.07.124 | AlCoCrFeNi/AlCrCuFeNi/CrCuFeMnNi/CrCuFeMoNi
F5 | Hardness (HV) | AlCoCrFeNbNi | train | Ma et al. (2012) | 10.1016/j.msea.2011.10.110 | AlCoCrFeNbNi/AlCoCrFeNi
F5 | Hardness (HV) | AlCoCrFeNbNi | TEST (held out) | Qiu et al. (2019) | 10.1016/j.matdes.2019.107698 | AlCoCrFeNi/AlCoCrFeNiTi
F6 | Hardness (HV) | AlCoCrFeMnNi | train | Yang et al. (2019) | 10.1007/s00339-019-2506-z | AlCoCrFeMoNi/AlCoCrFeNi
F6 | Hardness (HV) | AlCoCrFeMnNi | train | Cheng et al. (2019) | 10.1016/j.jallcom.2018.10.168 | AlCoCrFeMnNi
F6 | Hardness (HV) | AlCoCrFeMnNi | train | He et al. (2014) | 10.1016/j.actamat.2013.09.037 | AlCoCrFeMnNi
F6 | Hardness (HV) | AlCoCrFeMnNi | train | Chen et al. (2010) | 10.1016/j.msea.2010.05.052 | AlCrFeMnNi
F6 | Hardness (HV) | AlCoCrFeMnNi | train | Ma et al. (2019) | 10.1088/2053-1591/ab0597 | AlCoCrFeNi
F6 | Hardness (HV) | AlCoCrFeMnNi | train | Tian et al. (2019) | 10.1016/j.matchar.2019.03.006 | AlCoCrFeNi
F6 | Hardness (HV) | AlCoCrFeMnNi | train | Zhao et al. (2019) | 10.1016/j.jallcom.2019.07.100 | AlCoCrFeNi/AlCoCrFeNiTi
F6 | Hardness (HV) | AlCoCrFeMnNi | train | Li et al. (2009) | 10.1016/j.jallcom.2008.07.124 | AlCoCrFeNi/AlCrCuFeNi/CrCuFeMnNi/CrCuFeMoNi
F6 | Hardness (HV) | AlCoCrFeMnNi | train | Ma et al. (2012) | 10.1016/j.msea.2011.10.110 | AlCoCrFeNbNi/AlCoCrFeNi
F6 | Hardness (HV) | AlCoCrFeMnNi | train | Zhang et al. (2019b) | 10.1016/j.msea.2019.04.104 | AlCrFeMnNi
F6 | Hardness (HV) | AlCoCrFeMnNi | TEST (held out) | Qiu et al. (2019) | 10.1016/j.matdes.2019.107698 | AlCoCrFeNi/AlCoCrFeNiTi
F7 | Hardness (HV) | AlCoCrFeMoNi | train | Juan et al. (2013) | 10.1016/j.intermet.2012.09.008 | AlCoCrFeMo/AlCoCrFeMoNi
F7 | Hardness (HV) | AlCoCrFeMoNi | train | Yang et al. (2019) | 10.1007/s00339-019-2506-z | AlCoCrFeMoNi/AlCoCrFeNi
F7 | Hardness (HV) | AlCoCrFeMoNi | train | Qiu et al. (2019) | 10.1016/j.matdes.2019.107698 | AlCoCrFeNi/AlCoCrFeNiTi
F7 | Hardness (HV) | AlCoCrFeMoNi | train | Dong et al. (2013) | 10.1016/j.jallcom.2013.03.253 | AlCrFeMoNi/AlCrFeNi
F7 | Hardness (HV) | AlCoCrFeMoNi | train | Ma et al. (2019) | 10.1088/2053-1591/ab0597 | AlCoCrFeNi
F7 | Hardness (HV) | AlCoCrFeMoNi | train | Tian et al. (2019) | 10.1016/j.matchar.2019.03.006 | AlCoCrFeNi
F7 | Hardness (HV) | AlCoCrFeMoNi | train | Zhao et al. (2019) | 10.1016/j.jallcom.2019.07.100 | AlCoCrFeNi/AlCoCrFeNiTi
F7 | Hardness (HV) | AlCoCrFeMoNi | train | Han et al. (2018b) | 10.1088/0256-307X/35/3/036102 | AlCrFeMoNi/AlCrFeMoNiTi
F7 | Hardness (HV) | AlCoCrFeMoNi | train | Li et al. (2009) | 10.1016/j.jallcom.2008.07.124 | AlCoCrFeNi/AlCrCuFeNi/CrCuFeMnNi/CrCuFeMoNi
F7 | Hardness (HV) | AlCoCrFeMoNi | train | Hsu et al. (2013) | 10.1007/s11837-013-0753-6 | AlCoCrFeMoNi/CoCrFeMoNi
F7 | Hardness (HV) | AlCoCrFeMoNi | train | Ma et al. (2012) | 10.1016/j.msea.2011.10.110 | AlCoCrFeNbNi/AlCoCrFeNi
F7 | Hardness (HV) | AlCoCrFeMoNi | train | Hsu et al. (2010a) | 10.1002/adem.200900171 | AlCoCrCuFeNi/AlCoCrFeMoNi
F7 | Hardness (HV) | AlCoCrFeMoNi | TEST (held out) | Hsu et al. (2010b) | 10.1016/j.wear.2009.10.013 | AlCoCrFeMoNi
F8 | Hardness (HV) | AlCoCrFeMoNi | train | Hsu et al. (2010b) | 10.1016/j.wear.2009.10.013 | AlCoCrFeMoNi
F8 | Hardness (HV) | AlCoCrFeMoNi | train | Yang et al. (2019) | 10.1007/s00339-019-2506-z | AlCoCrFeMoNi/AlCoCrFeNi
F8 | Hardness (HV) | AlCoCrFeMoNi | train | Qiu et al. (2019) | 10.1016/j.matdes.2019.107698 | AlCoCrFeNi/AlCoCrFeNiTi
F8 | Hardness (HV) | AlCoCrFeMoNi | train | Dong et al. (2013) | 10.1016/j.jallcom.2013.03.253 | AlCrFeMoNi/AlCrFeNi
F8 | Hardness (HV) | AlCoCrFeMoNi | train | Ma et al. (2019) | 10.1088/2053-1591/ab0597 | AlCoCrFeNi
F8 | Hardness (HV) | AlCoCrFeMoNi | train | Tian et al. (2019) | 10.1016/j.matchar.2019.03.006 | AlCoCrFeNi
F8 | Hardness (HV) | AlCoCrFeMoNi | train | Zhao et al. (2019) | 10.1016/j.jallcom.2019.07.100 | AlCoCrFeNi/AlCoCrFeNiTi
F8 | Hardness (HV) | AlCoCrFeMoNi | train | Han et al. (2018b) | 10.1088/0256-307X/35/3/036102 | AlCrFeMoNi/AlCrFeMoNiTi
F8 | Hardness (HV) | AlCoCrFeMoNi | train | Li et al. (2009) | 10.1016/j.jallcom.2008.07.124 | AlCoCrFeNi/AlCrCuFeNi/CrCuFeMnNi/CrCuFeMoNi
F8 | Hardness (HV) | AlCoCrFeMoNi | train | Hsu et al. (2013) | 10.1007/s11837-013-0753-6 | AlCoCrFeMoNi/CoCrFeMoNi
F8 | Hardness (HV) | AlCoCrFeMoNi | train | Ma et al. (2012) | 10.1016/j.msea.2011.10.110 | AlCoCrFeNbNi/AlCoCrFeNi
F8 | Hardness (HV) | AlCoCrFeMoNi | train | Hsu et al. (2010a) | 10.1002/adem.200900171 | AlCoCrCuFeNi/AlCoCrFeMoNi
F8 | Hardness (HV) | AlCoCrFeMoNi | TEST (held out) | Juan et al. (2013) | 10.1016/j.intermet.2012.09.008 | AlCoCrFeMo/AlCoCrFeMoNi
F9 | Elongation (compression) | HfNbSiTiVZr | train | Qiao et al. (2019) | 10.1007/s40195-019-00921-3 | HfNbTiVZr/HfTiVZr
F9 | Elongation (compression) | HfNbSiTiVZr | train | Zhang et al. (2016a) | 10.1016/j.matlet.2016.03.092 | HfNbSiTiV
F9 | Elongation (compression) | HfNbSiTiVZr | train | Fazakas et al. (2014) | 10.1016/j.ijrmhm.2014.07.009 | CrHfNbTiZr/HfNbTiVZr
F9 | Elongation (compression) | HfNbSiTiVZr | TEST (held out) | Zhang et al. (2016b) | 10.4028/www.scientific.net/MSF.849.76 | HfNbSiTiVZr
F10 | Elongation (compression) | HfMoNbTaTiWZr | train | Tseng et al. (2018) | 10.3390/e21010015 | HfMoNbTaTi/HfMoNbTaTiZr/HfMoNbTaZr/HfMoTaTiZr
F10 | Elongation (compression) | HfMoNbTaTiWZr | train | Wang et al. (2019) | 10.1016/j.jallcom.2019.06.138 | HfMoNbTaTiWZr/HfNbTaTiWZr
F10 | Elongation (compression) | HfMoNbTaTiWZr | train | Juan et al. (2016) | 10.1016/j.matlet.2016.03.133 | HfMoNbTaTiZr/HfNbTaTiZr
F10 | Elongation (compression) | HfMoNbTaTiWZr | TEST (held out) | Juan et al. (2015) | 10.1016/j.intermet.2015.03.013 | HfMoNbTaTiZr/HfMoTaTiZr
F11 | Elongation (compression) | HfNbSiTiVZr | train | Qiao et al. (2019) | 10.1007/s40195-019-00921-3 | HfNbTiVZr/HfTiVZr
F11 | Elongation (compression) | HfNbSiTiVZr | train | Fazakas et al. (2014) | 10.1016/j.ijrmhm.2014.07.009 | CrHfNbTiZr/HfNbTiVZr
F11 | Elongation (compression) | HfNbSiTiVZr | train | Zhang et al. (2016b) | 10.4028/www.scientific.net/MSF.849.76 | HfNbSiTiVZr
F11 | Elongation (compression) | HfNbSiTiVZr | TEST (held out) | Zhang et al. (2016a) | 10.1016/j.matlet.2016.03.092 | HfNbSiTiV
F12 | Elongation (tension) | AlCoCrFeMnNi | train | Shun et al. (2009) | 10.1016/j.jallcom.2008.12.088 | AlCoCrFeNi
F12 | Elongation (tension) | AlCoCrFeMnNi | train | Tang et al. (2015) | 10.1016/j.msea.2015.08.078 | AlCoCrFeNi
F12 | Elongation (tension) | AlCoCrFeMnNi | train | Lu et al. (2017) | 10.1016/j.actamat.2016.11.016 | AlCoCrFeNi
F12 | Elongation (tension) | AlCoCrFeMnNi | train | Wang et al. (2016) | 10.1016/j.scriptamat.2016.04.014 | AlCoCrFeNi
F12 | Elongation (tension) | AlCoCrFeMnNi | train | Gu et al. (2019a) | 10.1016/j.msea.2019.04.025 | CoCrFeMnNi
F12 | Elongation (tension) | AlCoCrFeMnNi | train | Elkatatny et al. (2019) | 10.1016/j.msea.2019.05.056 | AlCrFeMnNi
F12 | Elongation (tension) | AlCoCrFeMnNi | TEST (held out) | He et al. (2014) | 10.1016/j.actamat.2013.09.037 | AlCoCrFeMnNi/CoCrFeMnNi
F13 | Elongation (compression) | AlCoCrCuFeNiTi | train | Zhou et al. (2007b) | 10.1063/1.2734517 | AlCoCrFeNiTi
F13 | Elongation (compression) | AlCoCrCuFeNiTi | train | Zhao et al. (2019) | 10.1016/j.jallcom.2019.07.100 | AlCoCrFeNi/AlCoCrFeNiTi
F13 | Elongation (compression) | AlCoCrCuFeNiTi | train | Li et al. (2008) | 10.1016/j.msea.2008.08.025 | AlCoCrCuFeMnNi/AlCoCrCuFeNi/AlCoCrCuFeNiTi/AlCoCrCuFeNiV
F13 | Elongation (compression) | AlCoCrCuFeNiTi | TEST (held out) | Wang et al. (2007) | 10.1016/j.intermet.2006.08.005 | CoCrCuFeNiTi
F14 | UTS (compression) | AlCoCrCuFeNiTi | train | Zhou et al. (2007b) | 10.1063/1.2734517 | AlCoCrFeNiTi
F14 | UTS (compression) | AlCoCrCuFeNiTi | train | Wang et al. (2007) | 10.1016/j.intermet.2006.08.005 | CoCrCuFeNiTi
F14 | UTS (compression) | AlCoCrCuFeNiTi | train | Zhang et al. (2009) | 10.1016/j.msea.2008.12.053 | AlCoCrFeNiTi/CoCrFeNiTi
F14 | UTS (compression) | AlCoCrCuFeNiTi | TEST (held out) | Wang et al. (2009) | 10.1016/j.jallcom.2008.11.059 | AlCoCrCuFeNiTi/CoCrCuFeNiTi
F15 | UTS (compression) | MoNbTaTiVW | train | Senkov et al. (2011) | 10.1016/j.intermet.2011.01.004 | MoNbTaVW/MoNbTaW
F15 | UTS (compression) | MoNbTaTiVW | train | Yao et al. (2017) | 10.1016/j.jallcom.2016.11.188 | MoNbTaTiV
F15 | UTS (compression) | MoNbTaTiVW | train | Han et al. (2017) | 10.1016/j.intermet.2017.01.007 | MoNbTaTiVW/MoNbTaTiW
F15 | UTS (compression) | MoNbTaTiVW | train | Yao et al. (2016) | 10.1016/j.msea.2016.07.102 | NbTaTiVW/NbTaVW
F15 | UTS (compression) | MoNbTaTiVW | TEST (held out) | Han et al. (2018a) | 10.1016/j.msea.2017.12.004 | MoNbTaTiW/MoNbTaW
F16 | UTS (tension) | AlCoCrCuFeNi | train | Kuznetsov et al. (2012) | 10.1016/j.msea.2011.11.045 | AlCoCrCuFeNi
F16 | UTS (tension) | AlCoCrCuFeNi | train | Shun et al. (2009) | 10.1016/j.jallcom.2008.12.088 | AlCoCrFeNi
F16 | UTS (tension) | AlCoCrCuFeNi | train | Tang et al. (2015) | 10.1016/j.msea.2015.08.078 | AlCoCrFeNi
F16 | UTS (tension) | AlCoCrCuFeNi | train | Lu et al. (2017) | 10.1016/j.actamat.2016.11.016 | AlCoCrFeNi
F16 | UTS (tension) | AlCoCrCuFeNi | train | Daoud et al. (2013) | 10.1007/s11837-013-0756-3 | AlCoCrCuFeNi
F16 | UTS (tension) | AlCoCrCuFeNi | TEST (held out) | Wang et al. (2016) | 10.1016/j.scriptamat.2016.04.014 | AlCoCrFeNi
F17 | Yield strength (tension) | AlCoCrFeMnNi | train | Elkatatny et al. (2019) | 10.1016/j.msea.2019.05.056 | AlCrFeMnNi
F17 | Yield strength (tension) | AlCoCrFeMnNi | train | Shun et al. (2009) | 10.1016/j.jallcom.2008.12.088 | AlCoCrFeNi
F17 | Yield strength (tension) | AlCoCrFeMnNi | train | Tang et al. (2015) | 10.1016/j.msea.2015.08.078 | AlCoCrFeNi
F17 | Yield strength (tension) | AlCoCrFeMnNi | train | Wang et al. (2016) | 10.1016/j.scriptamat.2016.04.014 | AlCoCrFeNi
F17 | Yield strength (tension) | AlCoCrFeMnNi | train | Wu et al. (2019a) | 10.1016/j.msea.2019.01.083 | AlCrFeMnNi
F17 | Yield strength (tension) | AlCoCrFeMnNi | TEST (held out) | He et al. (2014) | 10.1016/j.actamat.2013.09.037 | AlCoCrFeMnNi
F18 | Yield strength (compression) | HfMoNbTaTiZr | train | Feuerbacher et al. (2015) | 10.1080/14786435.2015.1028506 | HfNbTaTiZr
F18 | Yield strength (compression) | HfMoNbTaTiZr | train | Guo et al. (2015) | 10.1016/j.matdes.2015.05.019 | HfMoNbTiZr
F18 | Yield strength (compression) | HfMoNbTaTiZr | train | Wang et al. (2017) | 10.1016/j.msec.2016.12.057 | MoNbTaTiZr
F18 | Yield strength (compression) | HfMoNbTaTiZr | TEST (held out) | Juan et al. (2016) | 10.1016/j.matlet.2016.03.133 | HfMoNbTaTiZr