## README
Supplementary Data 1 — molecular-dynamics training corpus | Unnamed: 1
Sheet | MD_corpus
Rows | 684 = 228 compositions x 3 temperatures (80, 300, 1100 K)
Columns 1-6 | composition label and elemental fractions in at%
Column 7 | temperature in K
Columns 8+ | simulated properties
Scope | These 228 compositions were used to fit the equations. The four compositions generated by the fitted equations are reported in the Source Data file, sheets Supp_Table_18_raw and Supp_Table_19.
Repeats | Values are single-run measurements. The four design compositions were simulated three times and are reported as mean and SD in sheets Fig_6a to Fig_6g of the Source Data file.

## MD_corpus
composition | Co(%) | Cr(%) | Cu(%) | Fe(%) | Ni(%) | T (K) | UTS(Gpa) | Young's modulus(Gpa) | Dislocation density 0%(×10¹⁷ m⁻²) | Dislocation density 20%(×10¹⁷ m⁻²) | FCC 0%(%) | HCP 0%(%) | BCC 0%(%) | Other 0%(%) | FCC 20%(%) | HCP 20%(%) | BCC 20%(%) | Other 20%(%) | 1/2 110 Perfect 0%(count) | 1/6 112 Shockley 0%(count) | 1/6 110 Stair-rod 0%(count) | 1/3 100 Hirth 0%(count) | 1/3 111 Frank 0%(count) | Other 0%(count) | 1/2 110 Perfect 20%(count) | 1/6 112 Shockley 20%(count) | 1/6 110 Stair-rod 20%(count) | 1/3 100 Hirth 20%(count) | 1/3 111 Frank 20%(count) | Other 20%(count) | 1/2 110 Perfect 0%(Å) | 1/6 112 Shockley 0%(Å) | 1/6 110 Stair-rod 0%(Å) | 1/3 100 Hirth 0%(Å) | 1/3 111 Frank 0%(Å) | Other 0%(Å) | 1/2 110 Perfect 20%(Å) | 1/6 112 Shockley 20%(Å) | 1/6 110 Stair-rod 20%(Å) | 1/3 100 Hirth 20%(Å) | 1/3 111 Frank 20%(Å) | Other 20%(Å)
Co20Cr15Cu10Fe35Ni20 | 20 | 15 | 10 | 35 | 20 | 80 | 5.11372669 | 156.93468 | 2.416 | 2.589 | 84.9 | 0.7 | 0.2 | 14.2 | 66.6 | 15 | 0.6 | 17.8 | 1383 | 1934 | 81 | 25 | 190 | 3742 | 866 | 3937 | 472 | 189 | 124 | 3027 | 12369.9 | 19793.2 | 832.733 | 223.844 | 1924.66 | 31210 | 7135.2 | 55084.6 | 6810.42 | 2267.45 | 1068.89 | 25338.1
Co20Cr15Cu10Fe35Ni20 | 20 | 15 | 10 | 35 | 20 | 300 | 4.690666064 | 152.20964 | 2.157 | 3.437 | 84.6 | 0.7 | 0.1 | 14.6 | 66.3 | 15.1 | 0.5 | 18.1 | 1131 | 1815 | 70 | 24 | 176 | 3334 | 838 | 3921 | 376 | 200 | 112 | 3157 | 10584.5 | 19142.3 | 702.378 | 179.117 | 1769.99 | 27517.2 | 6711.31 | 55115.1 | 5599.96 | 2291.62 | 1047.8 | 25813.2
Co20Cr15Cu10Fe35Ni20 | 20 | 15 | 10 | 35 | 20 | 1100 | 3.206299381 | 120.59493 | 1.19 | 2.287 | 78.5 | 0.7 | 0.2 | 20.6 | 59.7 | 12.7 | 0.6 | 27 | 604 | 1365 | 18 | 22 | 84 | 1634 | 472 | 3095 | 175 | 134 | 55 | 1693 | 5302.49 | 15578.9 | 195.913 | 176.434 | 918.001 | 12058.5 | 3779.12 | 44593.8 | 2794.77 | 1455.85 | 465.048 | 13200.7
Co20Cr15Cu10Fe40Ni15 | 20 | 15 | 10 | 40 | 15 | 80 | 5.145159935 | 150.0363 | 2.447 | 2.481 | 84.8 | 0.7 | 0.2 | 14.3 | 65.7 | 16 | 0.6 | 17.7 | 1391 | 1848 | 67 | 16 | 187 | 3723 | 765 | 4326 | 431 | 207 | 145 | 2606 | 13302.2 | 19655.9 | 675.103 | 105.469 | 2110.01 | 31524.7 | 6326.96 | 58784.2 | 6133.73 | 2443.95 | 1447.02 | 22529.3
Co20Cr15Cu10Fe40Ni15 | 20 | 15 | 10 | 40 | 15 | 300 | 4.689439856 | 146.02255 | 2.209 | 3.408 | 84.5 | 0.7 | 0.1 | 14.7 | 66.3 | 15.5 | 0.5 | 17.7 | 1254 | 1756 | 62 | 23 | 150 | 3414 | 830 | 4086 | 363 | 194 | 121 | 2718 | 11252.4 | 18907.9 | 640.539 | 159.157 | 1734.02 | 28811.3 | 7105.09 | 56837.8 | 5089.65 | 2243.21 | 1094.5 | 23610.2
Co20Cr15Cu10Fe40Ni15 | 20 | 15 | 10 | 40 | 15 | 1100 | 3.276820337 | 117.86269 | 1.112 | 2.371 | 78.3 | 0.7 | 0.2 | 20.8 | 58.6 | 13.2 | 0.7 | 27.5 | 569 | 1277 | 16 | 14 | 68 | 1524 | 405 | 3251 | 219 | 122 | 70 | 1191 | 4959.16 | 14567 | 139.28 | 116.857 | 707.082 | 11584.7 | 3476.79 | 48948.6 | 3468.59 | 1386.96 | 578.575 | 11057.8
Co20Cr15Cu15Fe30Ni20 | 20 | 15 | 15 | 30 | 20 | 80 | 5.104525749 | 152.93321 | 2.428 | 2.517 | 84.9 | 0.7 | 0.2 | 14.2 | 66.6 | 14.9 | 0.6 | 17.9 | 1378 | 1818 | 66 | 27 | 178 | 3783 | 804 | 3578 | 412 | 195 | 108 | 2802 | 12814.2 | 19124.8 | 686.578 | 181.951 | 1787.46 | 32226.9 | 6802.95 | 49974.7 | 5922.73 | 2469.93 | 1040.85 | 22791.2
Co20Cr15Cu15Fe30Ni20 | 20 | 15 | 15 | 30 | 20 | 300 | 4.601624167 | 149.72061 | 2.268 | 3.281 | 84.7 | 0.6 | 0.1 | 14.6 | 68.2 | 13.4 | 0.5 | 17.9 | 1341 | 1766 | 55 | 16 | 165 | 3486 | 722 | 3819 | 396 | 182 | 106 | 2436 | 12734.5 | 18888.2 | 539.55 | 138.212 | 1894.08 | 28901.6 | 6553.09 | 54938.8 | 6046.2 | 2039.76 | 1076.98 | 21667.7
Co20Cr15Cu15Fe30Ni20 | 20 | 15 | 15 | 30 | 20 | 1100 | 3.227040273 | 118.45328 | 1.043 | 2.06 | 77.9 | 0.7 | 0.2 | 21.2 | 60.2 | 11.5 | 0.6 | 27.7 | 584 | 1170 | 38 | 15 | 73 | 1413 | 486 | 2669 | 181 | 102 | 56 | 1601 | 5176.43 | 13378.1 | 401.648 | 101.829 | 739.222 | 10274.2 | 3945.02 | 39535.6 | 2727.16 | 1170.77 | 459.285 | 12001.4
Co20Cr15Cu15Fe35Ni15 | 20 | 15 | 15 | 35 | 15 | 80 | 5.013364537 | 147.13383 | 2.352 | 3.26 | 84.7 | 0.6 | 0.2 | 14.5 | 65 | 16.3 | 0.6 | 18.1 | 1429 | 1810 | 71 | 14 | 168 | 3593 | 825 | 3501 | 351 | 196 | 119 | 3269 | 13310.5 | 18322.1 | 736.214 | 139.463 | 1788.12 | 30600.5 | 6532.95 | 49592.4 | 5429.03 | 2183.42 | 1101.46 | 26298.8
Co20Cr15Cu15Fe35Ni15 | 20 | 15 | 15 | 35 | 15 | 300 | 4.612627068 | 143.35144 | 2.155 | 3.206 | 84.5 | 0.7 | 0.1 | 14.7 | 66 | 15.3 | 0.5 | 18.2 | 1225 | 1753 | 49 | 23 | 147 | 3331 | 822 | 3469 | 372 | 183 | 114 | 3228 | 11289 | 18050.5 | 517.413 | 165.408 | 1613.41 | 28474.5 | 6628.13 | 48834.1 | 5642.41 | 2155.26 | 996.758 | 26228.8
Co20Cr15Cu15Fe35Ni15 | 20 | 15 | 15 | 35 | 15 | 1100 | 3.146827293 | 115.19295 | 1.134 | 2.111 | 77.8 | 0.7 | 0.2 | 21.3 | 58.5 | 12.8 | 0.6 | 28.1 | 558 | 1275 | 33 | 20 | 80 | 1542 | 378 | 2835 | 180 | 129 | 63 | 1332 | 4808.72 | 14931.1 | 340.265 | 153.41 | 870.952 | 11670.2 | 3057.3 | 42437.8 | 2519.95 | 1571.44 | 671.617 | 11245.8
Co20Cr15Cu15Fe40Ni10 | 20 | 15 | 15 | 40 | 10 | 80 | 4.814893998 | 141.06361 | 2.338 | 3.551 | 84.6 | 0.6 | 0.2 | 14.6 | 66.1 | 15.3 | 0.6 | 18 | 1339 | 1747 | 63 | 12 | 163 | 3411 | 879 | 4052 | 470 | 250 | 107 | 2890 | 12919.2 | 18501.6 | 647.97 | 122.276 | 1725.88 | 30741 | 7176.36 | 56806.1 | 7282.75 | 2909.75 | 1099.32 | 24327.5
Co20Cr15Cu15Fe40Ni10 | 20 | 15 | 15 | 40 | 10 | 300 | 4.482560343 | 135.85771 | 2.087 | 3.403 | 84.4 | 0.7 | 0.1 | 14.8 | 65.3 | 15.9 | 0.6 | 18.2 | 1142 | 1802 | 61 | 23 | 161 | 3251 | 846 | 3921 | 359 | 215 | 120 | 3079 | 10508 | 18741.1 | 635.13 | 153.375 | 1559.39 | 26795.3 | 6923.87 | 54361.3 | 5375.49 | 2583 | 1184.25 | 25936
Co20Cr15Cu15Fe40Ni10 | 20 | 15 | 15 | 40 | 10 | 1100 | 3.074487121 | 114.10044 | 1.082 | 2.333 | 77.5 | 0.7 | 0.2 | 21.6 | 57.6 | 13 | 0.7 | 28.7 | 575 | 1150 | 23 | 21 | 83 | 1673 | 407 | 3277 | 172 | 138 | 67 | 1277 | 4871.71 | 13168.1 | 251.347 | 150.983 | 864.307 | 12063.1 | 3407.57 | 48694.2 | 2424.32 | 1864.87 | 760.776 | 10995.7
Co20Cr15Cu20Fe25Ni20 | 20 | 15 | 20 | 25 | 20 | 80 | 5.159090293 | 150.35162 | 2.056 | 3.203 | 84.7 | 0.6 | 0.1 | 14.6 | 67.8 | 13.8 | 0.5 | 17.9 | 1142 | 1412 | 71 | 19 | 166 | 3515 | 748 | 3668 | 438 | 185 | 146 | 2358 | 10759.2 | 14665.7 | 714.033 | 162.016 | 1920.71 | 28476.2 | 6669.06 | 50985.8 | 6656.83 | 2384.56 | 1372.16 | 21475.9
Co20Cr15Cu20Fe25Ni20 | 20 | 15 | 20 | 25 | 20 | 300 | 4.542028398 | 145.765 | 2.105 | 2.855 | 84.6 | 0.6 | 0.1 | 14.7 | 69 | 12.9 | 0.4 | 17.7 | 1262 | 1586 | 61 | 16 | 150 | 3484 | 719 | 3294 | 342 | 152 | 95 | 2666 | 11458.3 | 16485.9 | 599.511 | 122.636 | 1587.9 | 28416.1 | 5802.16 | 46138.3 | 5074.83 | 1430.06 | 878.373 | 21147.1
Co20Cr15Cu20Fe25Ni20 | 20 | 15 | 20 | 25 | 20 | 1100 | 3.117366875 | 111.25165 | 1.051 | 1.832 | 77.3 | 0.6 | 0.2 | 21.9 | 59.9 | 10.9 | 0.5 | 28.7 | 535 | 1219 | 28 | 18 | 73 | 1344 | 286 | 2526 | 161 | 101 | 58 | 981 | 4925.84 | 13948.1 | 295.75 | 151.717 | 722.231 | 10332.5 | 2305.27 | 38877 | 2342.21 | 1076.38 | 562.066 | 8187.04
Co20Cr15Cu20Fe30Ni15 | 20 | 15 | 20 | 30 | 15 | 80 | 4.930486783 | 143.46535 | 2.266 | 3.313 | 84.6 | 0.6 | 0.1 | 14.7 | 65.1 | 16.2 | 0.5 | 18.2 | 1263 | 1780 | 68 | 22 | 181 | 3570 | 819 | 3678 | 443 | 204 | 128 | 2821 | 11585.3 | 17969 | 720.431 | 162.123 | 1797.64 | 30428.8 | 6656.23 | 51923.2 | 6700.41 | 2319.66 | 1252.23 | 23945.1
Co20Cr15Cu20Fe30Ni15 | 20 | 15 | 20 | 30 | 15 | 300 | 4.429132522 | 139.95169 | 2.154 | 3.127 | 84.5 | 0.7 | 0.1 | 14.7 | 69.3 | 12.3 | 0.5 | 17.9 | 1273 | 1696 | 52 | 12 | 159 | 3328 | 796 | 3593 | 367 | 190 | 114 | 2621 | 11623.9 | 18292.5 | 531.273 | 83.5546 | 1640.69 | 28042.3 | 6546.17 | 51591.7 | 5148.13 | 2072.86 | 1033.51 | 22024.6
Co20Cr15Cu20Fe30Ni15 | 20 | 15 | 20 | 30 | 15 | 1100 | 3.09909996 | 109.95663 | 1.065 | 1.971 | 77.1 | 0.7 | 0.2 | 22 | 60.7 | 9.9 | 0.6 | 28.8 | 539 | 1191 | 24 | 14 | 71 | 1402 | 337 | 2709 | 141 | 84 | 50 | 1096 | 4830.25 | 14305 | 247.715 | 96.8428 | 766.776 | 10608.5 | 2746.08 | 41980.4 | 1974.06 | 908.311 | 502.242 | 9440.8
Co20Cr15Cu20Fe35Ni10 | 20 | 15 | 20 | 35 | 10 | 80 | 4.827076114 | 136.81046 | 2.217 | 3.434 | 84.6 | 0.6 | 0.2 | 14.6 | 65.4 | 15.8 | 0.6 | 18.2 | 1284 | 1723 | 60 | 19 | 169 | 3441 | 679 | 4047 | 390 | 194 | 141 | 2452 | 11598 | 18036.6 | 628.6 | 160.158 | 1818.32 | 29218.3 | 5803.04 | 58294.6 | 5151.91 | 2819.93 | 1331.39 | 23106.6
Co20Cr15Cu20Fe35Ni10 | 20 | 15 | 20 | 35 | 10 | 300 | 4.398820259 | 133.78347 | 2.273 | 3.327 | 84.4 | 0.7 | 0.1 | 14.8 | 67.4 | 14 | 0.5 | 18.1 | 1347 | 1573 | 67 | 25 | 142 | 3905 | 870 | 3753 | 396 | 179 | 117 | 2933 | 12208.6 | 17023.4 | 708.098 | 197.642 | 1554.12 | 32017.7 | 7844.6 | 53095.2 | 5885.69 | 2123.81 | 1124.53 | 24243.5
Co20Cr15Cu20Fe35Ni10 | 20 | 15 | 20 | 35 | 10 | 1100 | 3.052494978 | 108.208 | 1.041 | 2.067 | 76.9 | 0.6 | 0.2 | 22.3 | 58.9 | 11.3 | 0.6 | 29.2 | 486 | 1101 | 25 | 11 | 81 | 1476 | 369 | 2948 | 170 | 100 | 46 | 1050 | 4692.67 | 13175.2 | 256.126 | 100.25 | 811.82 | 11221.9 | 3204.99 | 43837.7 | 2517.33 | 1053.71 | 446.341 | 9445.35
Co20Cr15Cu20Fe40Ni5 | 20 | 15 | 20 | 40 | 5 | 80 | 4.721009197 | 131.68535 | 2.2 | 3.474 | 84.5 | 0.6 | 0.2 | 14.7 | 65 | 15.8 | 0.6 | 18.6 | 1318 | 1451 | 54 | 22 | 140 | 3842 | 699 | 4223 | 431 | 238 | 148 | 2467 | 12214.9 | 15475.6 | 554.688 | 155.08 | 1528.71 | 31211.2 | 5775.66 | 59624.7 | 6285.25 | 2903.01 | 1430.42 | 21952.8
Co20Cr15Cu20Fe40Ni5 | 20 | 15 | 20 | 40 | 5 | 300 | 4.440496717 | 128.84999 | 2.121 | 3.14 | 84.3 | 0.7 | 0.1 | 14.9 | 64.9 | 16.2 | 0.5 | 18.4 | 1267 | 1413 | 43 | 16 | 128 | 3746 | 823 | 3634 | 324 | 188 | 97 | 3022 | 11706.4 | 15647.9 | 439.391 | 129.452 | 1399.34 | 30308.8 | 6650.53 | 51010.1 | 4527.66 | 2152.91 | 969.01 | 23998.6
Co20Cr15Cu20Fe40Ni5 | 20 | 15 | 20 | 40 | 5 | 1100 | 3.036184534 | 106.75798 | 1.044 | 2.211 | 76.7 | 0.7 | 0.2 | 22.4 | 57.6 | 12.2 | 0.6 | 29.6 | 553 | 1263 | 12 | 23 | 81 | 1341 | 365 | 3108 | 166 | 102 | 45 | 1266 | 5058.53 | 14170.6 | 141.983 | 212.438 | 794.489 | 10041.4 | 2892.92 | 46882.6 | 2641.92 | 1101.4 | 417.066 | 10937.9
Co20Cr15Cu5Fe40Ni20 | 20 | 15 | 5 | 40 | 20 | 80 | 5.293017446 | 160.02566 | 2.642 | 2.672 | 84.9 | 0.7 | 0.2 | 14.2 | 65.5 | 16.3 | 0.6 | 17.6 | 1484 | 1980 | 83 | 17 | 169 | 3843 | 819 | 4029 | 404 | 197 | 117 | 2947 | 14407.5 | 21157.8 | 876.308 | 146.351 | 1737.13 | 34090.2 | 6752.1 | 55170.1 | 6112.86 | 2089.08 | 1038.93 | 24046.1
Co20Cr15Cu5Fe40Ni20 | 20 | 15 | 5 | 40 | 20 | 300 | 4.695268733 | 153.43181 | 2.155 | 3.363 | 84.6 | 0.7 | 0.1 | 14.6 | 66.6 | 15.3 | 0.6 | 17.5 | 1248 | 1824 | 54 | 25 | 173 | 3403 | 763 | 4127 | 367 | 164 | 108 | 2531 | 11315 | 18568.1 | 517.788 | 212.152 | 1838.31 | 27275.5 | 6431.06 | 57286.5 | 5092.77 | 1948.29 | 1034.69 | 22534.7
Co20Cr15Cu5Fe40Ni20 | 20 | 15 | 5 | 40 | 20 | 1100 | 3.309305808 | 121.48567 | 1.216 | 2.604 | 78.9 | 0.8 | 0.2 | 20.1 | 58.5 | 14 | 0.7 | 26.8 | 641 | 1395 | 41 | 24 | 83 | 1615 | 351 | 3634 | 202 | 143 | 65 | 1271 | 5385.64 | 15945.2 | 433.448 | 218.106 | 889.043 | 12006.1 | 3067.79 | 55494.6 | 3152.13 | 1610.21 | 623.688 | 11383.5
Co20Cr20Cu10Fe30Ni20 | 20 | 20 | 10 | 30 | 20 | 80 | 5.165519802 | 157.37871 | 2.32 | 3.206 | 84.8 | 0.6 | 0.2 | 14.4 | 66 | 15 | 0.6 | 18.4 | 1351 | 1628 | 60 | 28 | 193 | 3855 | 718 | 3674 | 417 | 197 | 125 | 2789 | 12151.9 | 16624.7 | 598.432 | 208.903 | 2074.49 | 31971.6 | 5807.32 | 49991.1 | 6491.28 | 2371.58 | 1160.57 | 23278.6
Co20Cr20Cu10Fe30Ni20 | 20 | 20 | 10 | 30 | 20 | 300 | 4.652727961 | 151.19963 | 2.341 | 3.503 | 84.6 | 0.7 | 0.1 | 14.6 | 66.6 | 15 | 0.5 | 17.9 | 1313 | 1350 | 60 | 20 | 130 | 4406 | 806 | 4159 | 405 | 204 | 133 | 2682 | 11707 | 14526.3 | 636.377 | 168.541 | 1349.98 | 36512.6 | 6918.75 | 57301.2 | 6201.93 | 2307.91 | 1323.02 | 24099.1
Co20Cr20Cu10Fe30Ni20 | 20 | 20 | 10 | 30 | 20 | 1100 | 3.203710456 | 119.90136 | 1.195 | 2.131 | 78.3 | 0.7 | 0.2 | 20.8 | 61.8 | 10.9 | 0.6 | 26.7 | 587 | 1232 | 28 | 13 | 104 | 1610 | 431 | 2923 | 155 | 97 | 62 | 1331 | 5400.49 | 14442.5 | 345.266 | 126.824 | 1249.16 | 12750.2 | 3569.8 | 43180.4 | 2454.49 | 955.72 | 580.015 | 10891
Co20Cr20Cu10Fe35Ni15 | 20 | 20 | 10 | 35 | 15 | 80 | 4.969549347 | 152.53599 | 2.395 | 3.373 | 84.8 | 0.6 | 0.2 | 14.4 | 65.5 | 16 | 0.6 | 17.9 | 1405 | 1514 | 72 | 26 | 160 | 4193 | 697 | 4034 | 430 | 231 | 104 | 2889 | 12966 | 15971.7 | 739.514 | 185.592 | 1624.2 | 34356.2 | 5706.42 | 54675.9 | 6110.36 | 2694.85 | 932.743 | 23790.7
Co20Cr20Cu10Fe35Ni15 | 20 | 20 | 10 | 35 | 15 | 300 | 4.527219011 | 148.18894 | 2.084 | 3.4 | 84.6 | 0.7 | 0.1 | 14.6 | 65.9 | 15.6 | 0.5 | 18 | 1225 | 1734 | 51 | 17 | 159 | 3347 | 774 | 4054 | 397 | 231 | 117 | 2742 | 10885.9 | 17746.2 | 519.739 | 152.198 | 1580.26 | 27028.5 | 6629.78 | 55518.4 | 6027.01 | 2593.32 | 1079.35 | 23719.8
Co20Cr20Cu10Fe35Ni15 | 20 | 20 | 10 | 35 | 15 | 1100 | 3.156616914 | 119.03198 | 1.14 | 2.277 | 78.1 | 0.7 | 0.2 | 21 | 60.2 | 11.6 | 0.6 | 27.6 | 591 | 1400 | 22 | 18 | 68 | 1398 | 370 | 3296 | 202 | 122 | 67 | 1202 | 5419.74 | 16020 | 230.997 | 140.573 | 690.541 | 10311.4 | 3300.11 | 47243.7 | 2830.58 | 1405.24 | 556.092 | 10715.1
Co20Cr20Cu10Fe40Ni10 | 20 | 20 | 10 | 40 | 10 | 80 | 4.986801959 | 146.28504 | 2.293 | 3.575 | 84.7 | 0.6 | 0.2 | 14.5 | 64 | 17.3 | 0.7 | 18 | 1315 | 1572 | 58 | 24 | 150 | 3751 | 725 | 4160 | 401 | 224 | 130 | 2902 | 12370.1 | 16329.4 | 580.2 | 213.542 | 1553.62 | 32127 | 6001.81 | 58632.2 | 5792.3 | 2666.49 | 1359.42 | 25449.6
Co20Cr20Cu10Fe40Ni10 | 20 | 20 | 10 | 40 | 10 | 300 | 4.499257483 | 140.68385 | 2.205 | 3.297 | 84.5 | 0.7 | 0.2 | 14.6 | 65.8 | 15.5 | 0.6 | 18.1 | 1240 | 1796 | 63 | 22 | 144 | 3290 | 829 | 3868 | 374 | 238 | 91 | 3151 | 11869.3 | 19293.2 | 666.828 | 211.566 | 1488.03 | 27902.9 | 6692.15 | 52180.5 | 5165.96 | 2414.01 | 853.343 | 25634.9
Co20Cr20Cu10Fe40Ni10 | 20 | 20 | 10 | 40 | 10 | 1100 | 3.095843746 | 113.70459 | 1.108 | 2.228 | 77.8 | 0.8 | 0.2 | 21.2 | 56.1 | 15.3 | 0.7 | 27.9 | 553 | 1265 | 24 | 10 | 71 | 1513 | 368 | 3146 | 166 | 160 | 45 | 1214 | 4903.43 | 14627.8 | 240.438 | 94.0918 | 746.251 | 11365.4 | 3088.81 | 46137.5 | 2256.25 | 2025.18 | 405.376 | 10904.2
Co20Cr20Cu15Fe25Ni20 | 20 | 20 | 15 | 25 | 20 | 80 | 5.154613255 | 154.8062 | 2.284 | 3.332 | 84.8 | 0.6 | 0.1 | 14.5 | 67.2 | 14.4 | 0.6 | 17.8 | 1340 | 1698 | 58 | 15 | 195 | 3550 | 661 | 4004 | 444 | 207 | 139 | 2391 | 12387.6 | 17565.7 | 594.34 | 105.896 | 2099.59 | 30011.6 | 5802.13 | 55263.1 | 6579.3 | 2308.81 | 1325.88 | 21438.1
Co20Cr20Cu15Fe25Ni20 | 20 | 20 | 15 | 25 | 20 | 300 | 4.547570063 | 150.82446 | 2.287 | 3.069 | 84.6 | 0.7 | 0.1 | 14.6 | 67.3 | 14.4 | 0.5 | 17.8 | 1357 | 1463 | 57 | 21 | 138 | 3834 | 850 | 3317 | 381 | 168 | 101 | 2938 | 12888.5 | 15682.9 | 551.178 | 161.8 | 1418.92 | 32810.9 | 6798.2 | 46667.9 | 5704.38 | 2041.98 | 990.72 | 23978.9
Co20Cr20Cu15Fe25Ni20 | 20 | 20 | 15 | 25 | 20 | 1100 | 3.121144755 | 115.5706 | 0.995 | 2.278 | 77.6 | 0.7 | 0.2 | 21.5 | 60.4 | 10.7 | 0.6 | 28.3 | 525 | 1211 | 27 | 23 | 72 | 1268 | 382 | 3105 | 221 | 118 | 65 | 1186 | 4556.12 | 13638.2 | 282.318 | 183.482 | 878.356 | 9110.86 | 3236.94 | 47634.2 | 3173.86 | 1438.26 | 642.252 | 9944.64
Co20Cr20Cu15Fe30Ni15 | 20 | 20 | 15 | 30 | 15 | 80 | 4.925627663 | 149.79197 | 2.264 | 3.437 | 84.7 | 0.6 | 0.1 | 14.6 | 67 | 14.4 | 0.6 | 18 | 1309 | 1782 | 63 | 17 | 182 | 3389 | 926 | 3710 | 415 | 221 | 98 | 3438 | 12032.3 | 18653 | 641.093 | 148.103 | 2028.6 | 28863.9 | 7202.68 | 51666.5 | 5981.86 | 2532.94 | 877.683 | 27657.1
Co20Cr20Cu15Fe30Ni15 | 20 | 20 | 15 | 30 | 15 | 300 | 4.467135026 | 145.42204 | 2.301 | 3.134 | 84.6 | 0.7 | 0.1 | 14.6 | 67.4 | 14.5 | 0.5 | 17.6 | 1352 | 1860 | 58 | 21 | 146 | 3349 | 802 | 3708 | 364 | 172 | 119 | 2412 | 13006.9 | 19937.6 | 599.333 | 163.674 | 1495 | 28867.5 | 6976.2 | 52742 | 5084.38 | 1840.78 | 1193.21 | 20438.7
Co20Cr20Cu15Fe30Ni15 | 20 | 20 | 15 | 30 | 15 | 1100 | 3.095018179 | 113.5033 | 1.125 | 2.113 | 77.5 | 0.7 | 0.2 | 21.6 | 59.4 | 11.3 | 0.6 | 28.7 | 570 | 1318 | 27 | 13 | 77 | 1439 | 372 | 2948 | 201 | 115 | 59 | 1127 | 5054.66 | 15168.9 | 334.064 | 145.681 | 769.777 | 10996.7 | 3089.8 | 43979.8 | 3026.58 | 1319.33 | 492.632 | 9568.33
Co20Cr20Cu15Fe35Ni10 | 20 | 20 | 15 | 35 | 10 | 80 | 4.893253241 | 143.11863 | 2.367 | 3.343 | 84.6 | 0.6 | 0.2 | 14.6 | 65.5 | 15.9 | 0.6 | 18 | 1420 | 1818 | 51 | 26 | 148 | 3599 | 776 | 4017 | 425 | 252 | 130 | 2600 | 13335.9 | 18730.1 | 528.475 | 220.373 | 1432.76 | 31108.9 | 6316.63 | 55186 | 6196.87 | 2872.5 | 1131.65 | 21823.2
Co20Cr20Cu15Fe35Ni10 | 20 | 20 | 15 | 35 | 10 | 300 | 4.403613283 | 139.0804 | 2.168 | 3.454 | 84.5 | 0.7 | 0.1 | 14.7 | 67.7 | 13.7 | 0.5 | 18.1 | 1366 | 1649 | 52 | 13 | 153 | 3453 | 822 | 4163 | 374 | 215 | 105 | 2614 | 12317.2 | 17254.1 | 560.969 | 124.512 | 1542.23 | 28721.1 | 7319.21 | 58848 | 5187.9 | 2501.99 | 1003.61 | 22676.9
Co20Cr20Cu15Fe35Ni10 | 20 | 20 | 15 | 35 | 10 | 1100 | 3.106075843 | 111.35494 | 1.06 | 2.203 | 77.4 | 0.7 | 0.2 | 21.7 | 59.7 | 11 | 0.7 | 28.6 | 530 | 1149 | 21 | 18 | 77 | 1466 | 382 | 3040 | 196 | 104 | 49 | 1291 | 4917.84 | 13533.4 | 246.081 | 137.963 | 832.448 | 10993.6 | 3249.37 | 45026.6 | 2799.59 | 1221.66 | 433.915 | 11495.8
Co20Cr20Cu15Fe40Ni5 | 20 | 20 | 15 | 40 | 5 | 80 | 4.742978907 | 135.34838 | 2.268 | 3.54 | 84.5 | 0.7 | 0.2 | 14.6 | 65 | 15.9 | 0.7 | 18.4 | 1412 | 1503 | 57 | 18 | 138 | 3776 | 655 | 4189 | 482 | 225 | 128 | 2675 | 13483.2 | 15971.8 | 604.186 | 139.205 | 1499.76 | 31086.5 | 5570.2 | 59076.8 | 6744.55 | 3164.92 | 1230.33 | 23617.7
Co20Cr20Cu15Fe40Ni5 | 20 | 20 | 15 | 40 | 5 | 300 | 4.391590757 | 131.95846 | 2.24 | 3.482 | 84.3 | 0.7 | 0.1 | 14.9 | 64.5 | 16.6 | 0.6 | 18.3 | 1200 | 1590 | 69 | 22 | 147 | 3786 | 794 | 4344 | 385 | 235 | 125 | 2722 | 11131.9 | 17241.7 | 739.457 | 170.734 | 1640.93 | 31804.9 | 6407.41 | 59424.3 | 5505.66 | 2607.47 | 1066.46 | 23535.9
Co20Cr20Cu15Fe40Ni5 | 20 | 20 | 15 | 40 | 5 | 1100 | 3.101309869 | 108.71199 | 1.11 | 2.361 | 77.1 | 0.7 | 0.2 | 22 | 58.3 | 11.9 | 0.7 | 29.1 | 565 | 1233 | 26 | 15 | 71 | 1597 | 409 | 3304 | 203 | 138 | 63 | 1129 | 4792.03 | 14651.4 | 264.796 | 128.089 | 673.396 | 11710.7 | 3469.47 | 49605.5 | 3354.25 | 1687.56 | 639.874 | 10264
Co20Cr20Cu20Fe20Ni20 | 20 | 20 | 20 | 20 | 20 | 80 | 4.981482768 | 153.37502 | 2.233 | 3.07 | 84.8 | 0.6 | 0.1 | 14.5 | 66.8 | 14.9 | 0.5 | 17.8 | 1241 | 1604 | 66 | 21 | 191 | 3411 | 730 | 3324 | 392 | 177 | 141 | 2776 | 11713.1 | 17184.8 | 632.276 | 170.668 | 2070.91 | 29709.9 | 6525.99 | 46351.7 | 6225.55 | 2135.55 | 1330.97 | 23012.3
Co20Cr20Cu20Fe20Ni20 | 20 | 20 | 20 | 20 | 20 | 300 | 4.496880982 | 148.66538 | 2.118 | 3.093 | 84.7 | 0.6 | 0.1 | 14.6 | 68.4 | 13.4 | 0.4 | 17.8 | 1183 | 1178 | 55 | 16 | 139 | 4016 | 727 | 3572 | 421 | 152 | 100 | 2282 | 10629.4 | 12816.2 | 558.992 | 138.49 | 1496.52 | 33291.3 | 6250.43 | 51667.3 | 5403.95 | 1520.71 | 938.243 | 20205.1
Co20Cr20Cu20Fe20Ni20 | 20 | 20 | 20 | 20 | 20 | 1100 | 3.02796386 | 109.92591 | 0.976 | 2.013 | 77.1 | 0.6 | 0.2 | 22.1 | 59.2 | 11.2 | 0.5 | 29.1 | 461 | 1108 | 35 | 13 | 93 | 1219 | 354 | 2741 | 158 | 93 | 62 | 1232 | 4484.84 | 13112.4 | 373.933 | 157.12 | 1000.7 | 9047.39 | 3040.38 | 41018.3 | 2322.67 | 1082.75 | 611.148 | 10457.8
Co20Cr20Cu20Fe25Ni15 | 20 | 20 | 20 | 25 | 15 | 80 | 5.029168356 | 147.46276 | 2.261 | 3.207 | 84.7 | 0.6 | 0.1 | 14.6 | 66.5 | 14.9 | 0.6 | 18 | 1307 | 1726 | 71 | 14 | 163 | 3519 | 734 | 3754 | 412 | 204 | 112 | 2606 | 11955.9 | 18109.8 | 742.856 | 134.43 | 1655.93 | 29805.9 | 6166.45 | 52199.9 | 6249.87 | 2280.4 | 1044.38 | 21703.4
Co20Cr20Cu20Fe25Ni15 | 20 | 20 | 20 | 25 | 15 | 300 | 4.440642385 | 141.99896 | 2.192 | 3.186 | 84.5 | 0.7 | 0.1 | 14.7 | 67.5 | 14.2 | 0.5 | 17.8 | 1310 | 1659 | 61 | 19 | 158 | 3420 | 868 | 3609 | 399 | 176 | 106 | 2714 | 12338 | 17496.9 | 594.204 | 199.599 | 1710.62 | 28822.1 | 7531.64 | 50882.3 | 5625.52 | 1841.62 | 963.983 | 22993.2
Co20Cr20Cu20Fe25Ni15 | 20 | 20 | 20 | 25 | 15 | 1100 | 3.0249122 | 108.06542 | 1.003 | 2.018 | 76.8 | 0.7 | 0.2 | 22.3 | 59.3 | 10.7 | 0.6 | 29.4 | 526 | 1125 | 21 | 17 | 67 | 1354 | 352 | 2872 | 177 | 96 | 56 | 991 | 4687.75 | 13213.9 | 188.75 | 186.689 | 691.082 | 10063.3 | 3143.57 | 42291.2 | 2794.61 | 1133.82 | 558.133 | 8926.16
Co20Cr20Cu20Fe30Ni10 | 20 | 20 | 20 | 30 | 10 | 80 | 4.815892697 | 140.40515 | 2.119 | 3.228 | 84.6 | 0.6 | 0.1 | 14.7 | 66.5 | 14.9 | 0.6 | 18 | 1294 | 1629 | 58 | 15 | 192 | 3447 | 788 | 3625 | 421 | 168 | 123 | 2894 | 11804.3 | 16428.9 | 585.54 | 128.225 | 1993.24 | 27686.8 | 7050.4 | 49905.8 | 6349.21 | 1966.38 | 1143.9 | 24102.7
Co20Cr20Cu20Fe30Ni10 | 20 | 20 | 20 | 30 | 10 | 300 | 4.44883843 | 136.34501 | 2.127 | 3.121 | 84.5 | 0.7 | 0.1 | 14.7 | 66.9 | 14.7 | 0.5 | 17.9 | 1222 | 1776 | 65 | 24 | 169 | 3103 | 766 | 3722 | 314 | 191 | 119 | 2701 | 11286.2 | 19795.8 | 711.263 | 185.422 | 1838.13 | 25677.2 | 6455.62 | 51615.7 | 4723.85 | 2128.56 | 1141.96 | 22227.3
Co20Cr20Cu20Fe30Ni10 | 20 | 20 | 20 | 30 | 10 | 1100 | 2.985070476 | 106.60449 | 0.995 | 2.107 | 76.7 | 0.6 | 0.2 | 22.5 | 59.9 | 10 | 0.6 | 29.5 | 504 | 1052 | 27 | 14 | 85 | 1430 | 364 | 3063 | 164 | 112 | 61 | 1025 | 4592.79 | 12275.6 | 279.4 | 116.305 | 956.541 | 10648.6 | 3339.64 | 45208.7 | 2547.66 | 1278.67 | 683.105 | 8520.2
Co20Cr20Cu20Fe35Ni5 | 20 | 20 | 20 | 35 | 5 | 80 | 4.755250945 | 134.25267 | 2.331 | 3.587 | 84.6 | 0.6 | 0.2 | 14.6 | 65.6 | 15.2 | 0.6 | 18.6 | 1423 | 1548 | 48 | 22 | 149 | 3877 | 690 | 4109 | 494 | 240 | 130 | 2587 | 13728.4 | 16300.4 | 463.561 | 154.203 | 1588.18 | 32437.2 | 6341.84 | 59221 | 7470.19 | 2876.2 | 1213.55 | 23777.9
Co20Cr20Cu20Fe35Ni5 | 20 | 20 | 20 | 35 | 5 | 300 | 4.352358168 | 132.85123 | 2.003 | 3.345 | 84.4 | 0.7 | 0.1 | 14.8 | 66.9 | 14.4 | 0.5 | 18.2 | 1151 | 1707 | 54 | 25 | 154 | 3274 | 749 | 3976 | 366 | 217 | 135 | 2434 | 10436.1 | 17962.4 | 520.988 | 204.19 | 1528.19 | 25542.1 | 6837.16 | 57702.9 | 5219.26 | 2677.31 | 1321.47 | 21134.2
Co20Cr20Cu20Fe35Ni5 | 20 | 20 | 20 | 35 | 5 | 1100 | 3.042596627 | 107.23902 | 1.045 | 2.086 | 76.5 | 0.6 | 0.2 | 22.7 | 59.1 | 10.8 | 0.6 | 29.5 | 525 | 1232 | 30 | 20 | 59 | 1364 | 376 | 2942 | 155 | 119 | 54 | 1030 | 4804.61 | 14075.6 | 352.119 | 211.652 | 699.393 | 10264.4 | 3195.81 | 44552.8 | 2522.07 | 1174.91 | 521.015 | 9136.67
Co20Cr20Cu5Fe35Ni20 | 20 | 20 | 5 | 35 | 20 | 80 | 5.243037197 | 160.90343 | 2.349 | 3.782 | 84.8 | 0.7 | 0.2 | 14.3 | 66.4 | 15.1 | 0.7 | 17.8 | 1436 | 1703 | 67 | 26 | 136 | 3873 | 760 | 4551 | 492 | 259 | 142 | 2747 | 12947 | 17438.3 | 661.247 | 197.622 | 1377.13 | 31674.5 | 6584.72 | 62498.7 | 6830.96 | 2779.96 | 1382.58 | 24813.5
Co20Cr20Cu5Fe35Ni20 | 20 | 20 | 5 | 35 | 20 | 300 | 4.741173313 | 155.22987 | 2.216 | 3.449 | 84.7 | 0.7 | 0.1 | 14.5 | 66.4 | 15.3 | 0.6 | 17.7 | 1375 | 1785 | 77 | 18 | 146 | 3373 | 855 | 3851 | 377 | 210 | 129 | 3136 | 12625.6 | 18134.7 | 825.118 | 127.363 | 1564.58 | 28033.5 | 6981.41 | 54560 | 5131.74 | 2416.54 | 1243.39 | 26126.1
Co20Cr20Cu5Fe35Ni20 | 20 | 20 | 5 | 35 | 20 | 1100 | 3.231856022 | 124.73247 | 1.266 | 2.445 | 78.8 | 0.7 | 0.2 | 20.3 | 59.4 | 13.1 | 0.7 | 26.8 | 562 | 1364 | 44 | 13 | 104 | 1645 | 336 | 3529 | 194 | 147 | 50 | 1250 | 5256.4 | 15895.8 | 535.578 | 106.216 | 1054.65 | 13412.4 | 2687.43 | 51745.6 | 3049.24 | 1822.4 | 444.388 | 10860.2
Co20Cr20Cu5Fe40Ni15 | 20 | 20 | 5 | 40 | 15 | 80 | 5.165497757 | 155.68585 | 2.503 | 3.444 | 84.8 | 0.7 | 0.2 | 14.3 | 65.4 | 16.2 | 0.7 | 17.7 | 1469 | 1622 | 48 | 30 | 160 | 4110 | 800 | 3925 | 420 | 203 | 126 | 3006 | 13618.6 | 17512.6 | 526.207 | 262.136 | 1759.12 | 34977.4 | 6643.65 | 54235.9 | 5992.98 | 2453.14 | 1251.22 | 25211.5
Co20Cr20Cu5Fe40Ni15 | 20 | 20 | 5 | 40 | 15 | 300 | 4.669035611 | 149.60437 | 2.272 | 3.446 | 84.6 | 0.7 | 0.2 | 14.5 | 64.8 | 16.8 | 0.6 | 17.8 | 1204 | 1941 | 63 | 19 | 179 | 3377 | 775 | 4084 | 372 | 214 | 99 | 3112 | 11158.5 | 20687.2 | 577.58 | 147.095 | 1852.57 | 28599.1 | 6239.27 | 55965.5 | 5411.43 | 2557.27 | 882.465 | 25621.3
Co20Cr20Cu5Fe40Ni15 | 20 | 20 | 5 | 40 | 15 | 1100 | 3.237642274 | 120.89793 | 1.158 | 2.531 | 78.6 | 0.8 | 0.2 | 20.4 | 58.5 | 13.4 | 0.8 | 27.3 | 554 | 1322 | 31 | 15 | 83 | 1592 | 403 | 3652 | 185 | 149 | 55 | 1361 | 4981.47 | 15324.5 | 312.685 | 116.175 | 880.486 | 11654.5 | 3327.87 | 52938.8 | 2888.38 | 1684.74 | 539.826 | 11891.2
Co20Cr25Cu10Fe25Ni20 | 20 | 25 | 10 | 25 | 20 | 80 | 5.029734021 | 157.30276 | 2.345 | 3.544 | 84.8 | 0.6 | 0.2 | 14.4 | 67.8 | 14 | 0.6 | 17.6 | 1382 | 1690 | 55 | 20 | 159 | 3667 | 964 | 3788 | 475 | 205 | 136 | 3361 | 13465.7 | 17640.1 | 530.012 | 156.585 | 1507.39 | 30908.3 | 8196.32 | 52258.4 | 7036.79 | 2386.27 | 1238.62 | 27104.4
Co20Cr25Cu10Fe25Ni20 | 20 | 25 | 10 | 25 | 20 | 300 | 4.728920761 | 153.44518 | 2.141 | 3.124 | 84.6 | 0.7 | 0.1 | 14.6 | 67.6 | 14.5 | 0.5 | 17.4 | 1227 | 1596 | 52 | 16 | 164 | 3503 | 856 | 3444 | 387 | 147 | 124 | 2978 | 11443.4 | 16934.5 | 564.084 | 120.867 | 1719.04 | 28444.6 | 6990.03 | 47181.7 | 5645.37 | 1820.02 | 1243.7 | 24469.4
Co20Cr25Cu10Fe25Ni20 | 20 | 25 | 10 | 25 | 20 | 1100 | 3.157674635 | 117.07864 | 1.138 | 2.233 | 78.1 | 0.7 | 0.2 | 21 | 60.3 | 11.2 | 0.7 | 27.8 | 577 | 1278 | 29 | 12 | 86 | 1516 | 365 | 3029 | 213 | 131 | 45 | 1194 | 5391.95 | 14721.2 | 306.814 | 98.1671 | 924.558 | 11178.5 | 3115.33 | 45523.3 | 3249.27 | 1640.72 | 413.647 | 10575.5
Co20Cr25Cu10Fe30Ni15 | 20 | 25 | 10 | 30 | 15 | 80 | 5.044260429 | 154.10061 | 2.267 | 3.301 | 84.7 | 0.7 | 0.2 | 14.4 | 66.1 | 15.7 | 0.6 | 17.6 | 1283 | 1803 | 78 | 27 | 178 | 3623 | 908 | 3562 | 381 | 195 | 117 | 3378 | 11458.2 | 17977.4 | 839.13 | 231.413 | 1696.06 | 30009.6 | 7423.71 | 49398.4 | 5488.06 | 2317.71 | 997.038 | 26112.7
Co20Cr25Cu10Fe30Ni15 | 20 | 25 | 10 | 30 | 15 | 300 | 4.572309495 | 149.15937 | 2.212 | 3.609 | 84.6 | 0.7 | 0.1 | 14.6 | 66.9 | 14.7 | 0.5 | 17.9 | 1226 | 1780 | 71 | 23 | 132 | 3467 | 898 | 4182 | 417 | 205 | 152 | 2829 | 11621.2 | 18693.8 | 745.962 | 180.694 | 1392.56 | 28730.2 | 7678.65 | 59831.9 | 5853.16 | 2190.12 | 1538.82 | 24112.3
Co20Cr25Cu10Fe30Ni15 | 20 | 25 | 10 | 30 | 15 | 1100 | 3.161117904 | 115.57857 | 1.098 | 2.076 | 77.9 | 0.7 | 0.2 | 21.2 | 59 | 12.5 | 0.7 | 27.8 | 550 | 1290 | 30 | 16 | 81 | 1416 | 356 | 2705 | 138 | 101 | 64 | 1746 | 5072.56 | 14892.5 | 307.879 | 128.232 | 779.254 | 10384.5 | 2940.7 | 40176.8 | 1807.16 | 1246.81 | 598.534 | 13375.3
Co20Cr25Cu10Fe35Ni10 | 20 | 25 | 10 | 35 | 10 | 80 | 4.893075089 | 148.46835 | 2.343 | 3.479 | 84.7 | 0.6 | 0.2 | 14.5 | 65.6 | 15.9 | 0.7 | 17.8 | 1306 | 1792 | 65 | 15 | 175 | 3518 | 789 | 4169 | 434 | 225 | 141 | 2791 | 12324.5 | 18923 | 672.589 | 112.95 | 1813.94 | 30589.2 | 6609.27 | 56217.3 | 6051.84 | 2665.84 | 1308.03 | 24114.3
Co20Cr25Cu10Fe35Ni10 | 20 | 25 | 10 | 35 | 10 | 300 | 4.424286601 | 143.95266 | 2.262 | 3.413 | 84.5 | 0.7 | 0.2 | 14.6 | 65 | 16.3 | 0.6 | 18.1 | 1475 | 1358 | 66 | 30 | 132 | 4187 | 689 | 4165 | 386 | 198 | 108 | 2568 | 13167.7 | 14311.7 | 735.087 | 234.454 | 1314.64 | 33159.1 | 5784.95 | 58605.2 | 5621.1 | 2151.05 | 1053.45 | 22826.1
Co20Cr25Cu10Fe35Ni10 | 20 | 25 | 10 | 35 | 10 | 1100 | 3.125030299 | 113.60062 | 1.074 | 2.355 | 77.7 | 0.7 | 0.2 | 21.4 | 58.1 | 12.8 | 0.7 | 28.4 | 531 | 1279 | 29 | 11 | 70 | 1489 | 422 | 3421 | 200 | 136 | 67 | 1143 | 4564.71 | 14596.4 | 297.496 | 69.4604 | 727.429 | 10697.2 | 3830.34 | 49532.8 | 2795.38 | 1523.65 | 643.332 | 10097.4
Co20Cr25Cu10Fe40Ni5 | 20 | 25 | 10 | 40 | 5 | 80 | 4.837938505 | 142.64404 | 2.476 | 3.654 | 84.6 | 0.7 | 0.2 | 14.5 | 64.3 | 17 | 0.7 | 18 | 1380 | 1890 | 72 | 21 | 188 | 3748 | 739 | 4488 | 434 | 254 | 112 | 2667 | 13097.7 | 20206.2 | 726.464 | 176.619 | 2017.25 | 32025.2 | 6300.14 | 62001.7 | 6364.57 | 3101.78 | 1002.11 | 23369.5
Co20Cr25Cu10Fe40Ni5 | 20 | 25 | 10 | 40 | 5 | 300 | 4.360464352 | 137.45983 | 2.083 | 3.321 | 84.4 | 0.7 | 0.2 | 14.7 | 64.4 | 16.9 | 0.6 | 18.1 | 1336 | 1708 | 64 | 24 | 145 | 3243 | 722 | 3980 | 342 | 222 | 98 | 2890 | 12070.4 | 17861.8 | 647.112 | 180.532 | 1441.22 | 25874.8 | 6024.87 | 55951.4 | 4652.93 | 2347.95 | 967.187 | 23775.3
Co20Cr25Cu10Fe40Ni5 | 20 | 25 | 10 | 40 | 5 | 1100 | 3.120268887 | 112.08159 | 1.126 | 2.472 | 77.6 | 0.7 | 0.2 | 21.5 | 56.6 | 13.9 | 0.8 | 28.7 | 580 | 1383 | 21 | 11 | 78 | 1423 | 393 | 3497 | 194 | 175 | 56 | 1168 | 5200.71 | 15858.7 | 259.711 | 91.3901 | 801.661 | 10339.7 | 3434.87 | 52391.9 | 2837.01 | 2028.21 | 526.149 | 10784.2
Co20Cr25Cu15Fe20Ni20 | 20 | 25 | 15 | 20 | 20 | 80 | 5.034371271 | 155.50743 | 2.173 | 3.373 | 84.8 | 0.6 | 0.1 | 14.5 | 68.8 | 13.1 | 0.6 | 17.5 | 1286 | 1677 | 60 | 24 | 204 | 3473 | 800 | 3888 | 468 | 178 | 178 | 2519 | 11513.7 | 16924 | 601.075 | 196.788 | 2233.27 | 28146.7 | 7318.78 | 53286.1 | 6562.88 | 1815.73 | 1719.21 | 22890.8
Co20Cr25Cu15Fe20Ni20 | 20 | 25 | 15 | 20 | 20 | 300 | 4.659974367 | 150.32789 | 2.147 | 3.291 | 84.7 | 0.7 | 0.1 | 14.5 | 67 | 14.5 | 0.5 | 18 | 1268 | 1644 | 55 | 12 | 161 | 3506 | 815 | 3508 | 375 | 184 | 131 | 3250 | 11286.7 | 17123.7 | 572.324 | 101.48 | 1795.34 | 28641.3 | 6678.18 | 50181.1 | 5376.31 | 2244.17 | 1325.46 | 26433
Co20Cr25Cu15Fe20Ni20 | 20 | 25 | 15 | 20 | 20 | 1100 | 3.027094517 | 112.29852 | 0.996 | 2.133 | 77.5 | 0.7 | 0.2 | 21.6 | 59.6 | 11.2 | 0.6 | 28.6 | 494 | 1320 | 25 | 17 | 77 | 1094 | 357 | 2741 | 200 | 90 | 58 | 991 | 4536.83 | 14634.4 | 244.494 | 154.458 | 717.504 | 8343.85 | 3378.7 | 44239.3 | 2894.61 | 1026 | 618.576 | 9638.02
Co20Cr25Cu15Fe25Ni15 | 20 | 25 | 15 | 25 | 15 | 80 | 5.042068326 | 151.98811 | 2.337 | 3.301 | 84.7 | 0.6 | 0.1 | 14.6 | 66 | 15.6 | 0.6 | 17.8 | 1454 | 1576 | 61 | 20 | 169 | 3801 | 788 | 3607 | 462 | 170 | 136 | 2810 | 13643.9 | 16584.7 | 651.428 | 163.176 | 1750.59 | 31471.8 | 6941.93 | 50533.6 | 7205.66 | 2021.58 | 1378.26 | 23818.6
Co20Cr25Cu15Fe25Ni15 | 20 | 25 | 15 | 25 | 15 | 300 | 4.499353424 | 146.93692 | 2.132 | 3.133 | 84.6 | 0.7 | 0.1 | 14.6 | 67.4 | 14.1 | 0.5 | 18 | 1232 | 1602 | 61 | 21 | 149 | 3513 | 706 | 3538 | 340 | 183 | 125 | 2853 | 11286.7 | 16680.5 | 605.741 | 174.4 | 1633.74 | 28874.8 | 5668.62 | 50525.9 | 5012 | 2101.19 | 1101.95 | 23599.9
Co20Cr25Cu15Fe25Ni15 | 20 | 25 | 15 | 25 | 15 | 1100 | 2.998195749 | 112.83257 | 1.044 | 2.145 | 77.3 | 0.7 | 0.2 | 21.8 | 60.3 | 10.4 | 0.6 | 28.7 | 519 | 1205 | 27 | 12 | 74 | 1461 | 347 | 3000 | 184 | 100 | 56 | 1150 | 4439.16 | 13774 | 290.45 | 98.5892 | 777.045 | 10699.1 | 2822.27 | 44515.5 | 2729.84 | 1232.63 | 462.083 | 10520.4
Co20Cr25Cu15Fe30Ni10 | 20 | 25 | 15 | 30 | 10 | 80 | 5.020301938 | 146.03217 | 2.195 | 3.458 | 84.6 | 0.7 | 0.2 | 14.5 | 66.2 | 15.1 | 0.6 | 18.1 | 1198 | 1556 | 72 | 21 | 166 | 3903 | 773 | 4088 | 422 | 225 | 154 | 2544 | 10597.1 | 15990.2 | 701.495 | 204.252 | 1590.45 | 31419.3 | 6682.87 | 56911 | 5820.79 | 2462.81 | 1469.48 | 23237.9
Co20Cr25Cu15Fe30Ni10 | 20 | 25 | 15 | 30 | 10 | 300 | 4.478084688 | 140.96342 | 2.121 | 3.258 | 84.4 | 0.7 | 0.1 | 14.8 | 66.6 | 14.8 | 0.5 | 18.1 | 1209 | 1767 | 58 | 23 | 172 | 3256 | 697 | 3872 | 387 | 182 | 106 | 2578 | 11268 | 18561.4 | 598.808 | 165.162 | 1830.32 | 26691.5 | 5984.71 | 55705.3 | 5742.78 | 1971.91 | 1028.99 | 21382.9
Co20Cr25Cu15Fe30Ni10 | 20 | 25 | 15 | 30 | 10 | 1100 | 3.023730178 | 110.60328 | 1.067 | 2.1 | 77 | 0.7 | 0.2 | 22.1 | 59 | 11.7 | 0.6 | 28.7 | 531 | 1274 | 32 | 14 | 57 | 1453 | 369 | 2802 | 166 | 135 | 49 | 1360 | 4568.55 | 14716.8 | 349.843 | 126.227 | 561.531 | 10492.7 | 3007.86 | 42847.1 | 2239.65 | 1966.56 | 475.841 | 10586.2
Co20Cr25Cu15Fe35Ni5 | 20 | 25 | 15 | 35 | 5 | 80 | 4.810508274 | 139.96377 | 2.241 | 3.762 | 84.5 | 0.7 | 0.2 | 14.6 | 64 | 17.2 | 0.6 | 18.2 | 1333 | 1784 | 84 | 21 | 164 | 3510 | 753 | 4331 | 468 | 282 | 124 | 2476 | 12152.7 | 18323.6 | 857.631 | 146.213 | 1632.4 | 28791.9 | 6766.69 | 62679.5 | 7118.15 | 3503.91 | 1156.9 | 24144.3
Co20Cr25Cu15Fe35Ni5 | 20 | 25 | 15 | 35 | 5 | 300 | 4.425197103 | 136.0326 | 2.16 | 3.359 | 84.5 | 0.7 | 0.1 | 14.7 | 65.6 | 15.8 | 0.5 | 18.1 | 1336 | 1565 | 47 | 15 | 183 | 3597 | 897 | 3931 | 384 | 185 | 85 | 3003 | 12001.4 | 16340.6 | 492.963 | 125.98 | 1900.07 | 29483.4 | 7279.47 | 54600.9 | 5487.1 | 2190.66 | 760.036 | 24636.8
Co20Cr25Cu15Fe35Ni5 | 20 | 25 | 15 | 35 | 5 | 1100 | 3.046825471 | 109.92732 | 1.08 | 2.172 | 77 | 0.7 | 0.2 | 22.1 | 58.3 | 11.9 | 0.6 | 29.2 | 565 | 1211 | 23 | 12 | 86 | 1313 | 342 | 3133 | 175 | 123 | 59 | 1128 | 5271.1 | 14242.9 | 259.084 | 124.784 | 970.174 | 10402.8 | 2964.05 | 45507.8 | 2657.3 | 1337.81 | 598.309 | 10310.5
Co20Cr25Cu20Fe15Ni20 | 20 | 25 | 20 | 15 | 20 | 80 | 5.045275265 | 153.21531 | 2.223 | 3.21 | 84.8 | 0.6 | 0.1 | 14.5 | 67.8 | 13.8 | 0.6 | 17.8 | 1302 | 1703 | 57 | 22 | 164 | 3481 | 765 | 3543 | 449 | 195 | 147 | 2406 | 12059.6 | 17806 | 535.651 | 202.609 | 1762.8 | 28727.2 | 6732.75 | 50380.9 | 7037.37 | 1930.97 | 1512.7 | 21690.9
Co20Cr25Cu20Fe15Ni20 | 20 | 25 | 20 | 15 | 20 | 300 | 4.399311066 | 147.81347 | 2.043 | 3.043 | 84.7 | 0.6 | 0.1 | 14.6 | 67.5 | 14.3 | 0.4 | 17.8 | 1264 | 1625 | 44 | 21 | 156 | 3339 | 849 | 3223 | 390 | 139 | 118 | 3330 | 11334.5 | 16611.2 | 428.88 | 143.15 | 1565.35 | 26643.2 | 6902.21 | 44070.1 | 5909.37 | 1502.77 | 1043.33 | 25959.1
Co20Cr25Cu20Fe15Ni20 | 20 | 25 | 20 | 15 | 20 | 1100 | 2.941212296 | 107.84901 | 0.912 | 1.797 | 76.6 | 0.6 | 0.2 | 22.6 | 60.2 | 10.4 | 0.5 | 28.9 | 430 | 988 | 24 | 14 | 82 | 1269 | 348 | 2350 | 142 | 93 | 57 | 991 | 3966.94 | 11911.7 | 270.161 | 100.7 | 837.771 | 9182.54 | 2812.42 | 36361.8 | 2104.33 | 1157.21 | 524.91 | 9208.06
Co20Cr25Cu20Fe20Ni15 | 20 | 25 | 20 | 20 | 15 | 80 | 4.855954468 | 149.80096 | 2.156 | 3.35 | 84.7 | 0.6 | 0.1 | 14.6 | 68.3 | 13.4 | 0.6 | 17.7 | 1210 | 1466 | 65 | 14 | 161 | 3613 | 766 | 3975 | 424 | 183 | 139 | 2595 | 11299.1 | 15574.1 | 710.616 | 117.775 | 1794.52 | 29894.9 | 6331.08 | 55213.2 | 6121.95 | 2146.81 | 1300.5 | 22274.4
Co20Cr25Cu20Fe20Ni15 | 20 | 25 | 20 | 20 | 15 | 300 | 4.375618083 | 144.32412 | 2.063 | 2.958 | 84.6 | 0.7 | 0.1 | 14.6 | 66.8 | 14.9 | 0.5 | 17.8 | 1254 | 1624 | 62 | 12 | 157 | 3291 | 655 | 3424 | 357 | 189 | 114 | 2292 | 11555.9 | 16965 | 603.394 | 84.713 | 1581.36 | 26646.5 | 5803.12 | 48768.1 | 5314.74 | 1967.97 | 1092.36 | 20308.8
Co20Cr25Cu20Fe20Ni15 | 20 | 25 | 20 | 20 | 15 | 1100 | 2.907547605 | 107.4669 | 0.951 | 2.002 | 76.6 | 0.7 | 0.2 | 22.5 | 59.6 | 10.1 | 0.6 | 29.7 | 511 | 1055 | 19 | 12 | 57 | 1334 | 363 | 2723 | 154 | 79 | 53 | 1015 | 4628.4 | 11951.1 | 211.512 | 82.9414 | 659.887 | 9939.61 | 3424.82 | 41430.9 | 2339.89 | 1026.02 | 506.856 | 9552.6
Co20Cr25Cu20Fe25Ni10 | 20 | 25 | 20 | 25 | 10 | 80 | 4.870047868 | 143.69539 | 2.082 | 3.197 | 84.6 | 0.6 | 0.1 | 14.7 | 66 | 15.5 | 0.6 | 17.9 | 1190 | 1739 | 59 | 27 | 164 | 3122 | 603 | 3714 | 477 | 205 | 146 | 2232 | 10874.2 | 18003.6 | 666.5 | 219.659 | 1738.47 | 25982.5 | 5426.53 | 52893.9 | 6680.43 | 2519.57 | 1445.15 | 20437.9
Co20Cr25Cu20Fe25Ni10 | 20 | 25 | 20 | 25 | 10 | 300 | 4.45328315 | 140.19697 | 2.113 | 3.164 | 84.5 | 0.6 | 0.1 | 14.8 | 67.6 | 14 | 0.4 | 18 | 1159 | 1735 | 66 | 27 | 159 | 3275 | 730 | 3787 | 355 | 185 | 116 | 2401 | 10883.3 | 18217.6 | 638.517 | 212.705 | 1653.36 | 27399.9 | 6736.01 | 53116.1 | 5177.74 | 2017.89 | 1123.71 | 21115.1
Co20Cr25Cu20Fe25Ni10 | 20 | 25 | 20 | 25 | 10 | 1100 | 2.926229395 | 106.66655 | 0.991 | 1.973 | 76.3 | 0.6 | 0.2 | 22.9 | 59.2 | 10.5 | 0.6 | 29.7 | 543 | 1102 | 27 | 7 | 78 | 1386 | 321 | 2632 | 147 | 89 | 61 | 1150 | 4788.71 | 12695 | 323.368 | 51.2808 | 805.069 | 10042.8 | 2927.19 | 40717.4 | 2283.8 | 1132.37 | 629.611 | 9886.81
Co20Cr25Cu20Fe30Ni5 | 20 | 25 | 20 | 30 | 5 | 80 | 4.721550016 | 136.45737 | 2.168 | 3.221 | 84.5 | 0.6 | 0.2 | 14.7 | 64.7 | 16.3 | 0.6 | 18.4 | 1330 | 1433 | 76 | 21 | 146 | 3888 | 668 | 3760 | 440 | 193 | 95 | 2704 | 11862.7 | 14848.9 | 760.068 | 118.817 | 1542.94 | 30903.7 | 5352.2 | 52930.4 | 6610.55 | 2504.31 | 832.257 | 22152
Co20Cr25Cu20Fe30Ni5 | 20 | 25 | 20 | 30 | 5 | 300 | 4.328254531 | 133.1884 | 2.102 | 3.064 | 84.4 | 0.7 | 0.1 | 14.8 | 65.9 | 15.3 | 0.5 | 18.3 | 1145 | 1704 | 51 | 25 | 161 | 3381 | 670 | 3758 | 368 | 173 | 124 | 2255 | 10366.1 | 18174.5 | 471.071 | 196.632 | 1635.55 | 28014.5 | 5727.01 | 53279.6 | 5019.69 | 1892.95 | 1052.44 | 19779
Co20Cr25Cu20Fe30Ni5 | 20 | 25 | 20 | 30 | 5 | 1100 | 2.902451078 | 104.76183 | 0.961 | 2.05 | 76.2 | 0.6 | 0.2 | 23 | 58.6 | 10.4 | 0.6 | 30.4 | 486 | 1239 | 20 | 17 | 74 | 1230 | 366 | 2913 | 149 | 111 | 40 | 1245 | 4264.42 | 13728.6 | 186.176 | 127.206 | 745.327 | 8856.26 | 2962.19 | 43608.6 | 2086.08 | 1119.14 | 425.649 | 9793.03
Co20Cr25Cu5Fe30Ni20 | 20 | 25 | 5 | 30 | 20 | 80 | 5.133844023 | 160.46857 | 2.418 | 3.323 | 84.8 | 0.6 | 0.2 | 14.4 | 66 | 15.9 | 0.7 | 17.4 | 1374 | 1700 | 65 | 18 | 177 | 3919 | 756 | 3838 | 434 | 203 | 112 | 2541 | 12858.2 | 17274.5 | 658.657 | 140.606 | 1807.75 | 33333.7 | 6411.35 | 53456.7 | 5982.21 | 2609.24 | 1052.23 | 22422.4
Co20Cr25Cu5Fe30Ni20 | 20 | 25 | 5 | 30 | 20 | 300 | 4.725809167 | 155.41839 | 2.246 | 3.191 | 84.7 | 0.7 | 0.1 | 14.5 | 66.6 | 15.3 | 0.5 | 17.6 | 1422 | 1777 | 61 | 22 | 176 | 3527 | 817 | 3536 | 387 | 174 | 117 | 2868 | 12566.7 | 17924.7 | 632.582 | 142.948 | 1864.74 | 28886.8 | 6881.02 | 49231.8 | 6001.31 | 1861.99 | 1078.64 | 24071.5
Co20Cr25Cu5Fe30Ni20 | 20 | 25 | 5 | 30 | 20 | 1100 | 3.218058512 | 119.74704 | 1.126 | 2.339 | 78.6 | 0.7 | 0.2 | 20.5 | 59.7 | 12.4 | 0.7 | 27.2 | 563 | 1322 | 28 | 12 | 79 | 1460 | 320 | 3206 | 215 | 125 | 70 | 1264 | 5017.26 | 15038.7 | 313.481 | 113.594 | 873.921 | 10838.8 | 2706.57 | 47784.2 | 3505.36 | 1460.77 | 600.555 | 11378.5
Co20Cr25Cu5Fe35Ni15 | 20 | 25 | 5 | 35 | 15 | 80 | 5.030579914 | 157.08374 | 2.309 | 3.618 | 84.8 | 0.6 | 0.2 | 14.4 | 65.5 | 16.3 | 0.7 | 17.5 | 1404 | 1744 | 69 | 21 | 187 | 3623 | 934 | 4085 | 402 | 218 | 138 | 3321 | 12581.1 | 17958.3 | 680.436 | 172.277 | 1994.81 | 29847.7 | 7956.73 | 55797.2 | 5706.43 | 2367.65 | 1249 | 27300.4
Co20Cr25Cu5Fe35Ni15 | 20 | 25 | 5 | 35 | 15 | 300 | 4.637234044 | 151.53103 | 2.17 | 3.358 | 84.6 | 0.7 | 0.2 | 14.5 | 68.2 | 13.8 | 0.6 | 17.4 | 1290 | 1784 | 52 | 18 | 153 | 3272 | 920 | 3620 | 388 | 197 | 102 | 3400 | 11878.3 | 18597.2 | 553.473 | 137.25 | 1640.67 | 27278.4 | 7445.37 | 50617.4 | 5441.92 | 2314.04 | 1002.06 | 27216.7
Co20Cr25Cu5Fe35Ni15 | 20 | 25 | 5 | 35 | 15 | 1100 | 3.180240862 | 118.52177 | 1.164 | 2.472 | 78.4 | 0.7 | 0.2 | 20.7 | 58.3 | 13.7 | 0.7 | 27.3 | 584 | 1365 | 27 | 37 | 101 | 1385 | 379 | 3385 | 215 | 154 | 61 | 1350 | 5287.61 | 15591.3 | 306.595 | 394.369 | 1210.22 | 10579.3 | 3242.2 | 51285.4 | 3135.5 | 1828.98 | 599.481 | 11366.6
Co20Cr25Cu5Fe40Ni10 | 20 | 25 | 5 | 40 | 10 | 80 | 4.925450032 | 151.51089 | 2.332 | 3.469 | 84.7 | 0.7 | 0.2 | 14.4 | 66 | 15.7 | 0.7 | 17.6 | 1351 | 1820 | 59 | 21 | 172 | 3531 | 762 | 4175 | 407 | 224 | 132 | 2670 | 12625.2 | 19023.9 | 663.405 | 180.606 | 1802.26 | 29703.3 | 6471.07 | 57554.3 | 5729.31 | 2482.76 | 1212.24 | 23093.3
Co20Cr25Cu5Fe40Ni10 | 20 | 25 | 5 | 40 | 10 | 300 | 4.512071193 | 147.49021 | 2.268 | 3.458 | 84.5 | 0.7 | 0.2 | 14.6 | 64.2 | 17 | 0.6 | 18.2 | 1413 | 1667 | 60 | 24 | 158 | 3784 | 826 | 4124 | 377 | 229 | 107 | 3010 | 12363.3 | 17596.1 | 581.745 | 176.958 | 1664.87 | 30566.3 | 6864.57 | 56148.7 | 5477.26 | 2626.47 | 1035.61 | 24976
Co20Cr25Cu5Fe40Ni10 | 20 | 25 | 5 | 40 | 10 | 1100 | 3.121971518 | 119.52223 | 1.2 | 2.456 | 78.2 | 0.8 | 0.2 | 20.8 | 57.1 | 14.6 | 0.8 | 27.5 | 563 | 1398 | 33 | 13 | 73 | 1648 | 346 | 3559 | 212 | 146 | 62 | 1270 | 4842.33 | 16316.6 | 352.695 | 130.348 | 708.091 | 12152.2 | 2998.9 | 51180.6 | 3145.63 | 1887.96 | 638.827 | 11316.9
Co20Cr25Fe35Ni20 | 20 | 25 | 0 | 35 | 20 | 80 | 5.125418969 | 164.44086 | 2.576 | 3.337 | 84.8 | 0.6 | 0.2 | 14.4 | 66.5 | 15.4 | 0.7 | 17.4 | 1511 | 1895 | 71 | 20 | 183 | 3818 | 675 | 3800 | 415 | 220 | 128 | 2983 | 14400.4 | 20012.1 | 683.084 | 157.644 | 1882.19 | 33097.5 | 5229.06 | 52399.5 | 6017.58 | 2699.15 | 1128.64 | 24396.1
Co20Cr25Fe35Ni20 | 20 | 25 | 0 | 35 | 20 | 300 | 4.758294884 | 159.9158 | 2.357 | 3.6 | 84.6 | 0.7 | 0.2 | 14.5 | 64.8 | 17 | 0.6 | 17.6 | 1314 | 1819 | 70 | 12 | 165 | 3646 | 709 | 4402 | 407 | 235 | 133 | 2588 | 11936.6 | 19558 | 709.236 | 104.129 | 1710.55 | 30937.8 | 6200.8 | 61436.7 | 5542.94 | 2850.78 | 1359.83 | 22992.2
Co20Cr25Fe35Ni20 | 20 | 25 | 0 | 35 | 20 | 1100 | 3.275618703 | 124.64139 | 1.285 | 2.553 | 79 | 0.8 | 0.2 | 20 | 56.1 | 16.5 | 0.8 | 26.6 | 634 | 1355 | 29 | 14 | 68 | 1887 | 380 | 3544 | 221 | 120 | 49 | 1366 | 5434.68 | 16126 | 362.583 | 113.217 | 723.388 | 13920.3 | 3250.9 | 52967.8 | 3434.76 | 1357.18 | 472.467 | 11974.5
Co20Cr25Fe40Ni15 | 20 | 25 | 0 | 40 | 15 | 80 | 5.11774437 | 161.55828 | 2.526 | 3.725 | 84.8 | 0.7 | 0.2 | 14.3 | 63.8 | 17.7 | 0.8 | 17.7 | 1595 | 1643 | 63 | 35 | 147 | 4191 | 853 | 4265 | 499 | 225 | 116 | 3303 | 14834.4 | 16824.9 | 634.557 | 264.422 | 1470.13 | 34993.2 | 6887.52 | 58244 | 6774.16 | 2628.91 | 1169.34 | 27477.7
Co20Cr25Fe40Ni15 | 20 | 25 | 0 | 40 | 15 | 300 | 4.641106494 | 154.54393 | 2.37 | 3.623 | 84.6 | 0.7 | 0.2 | 14.5 | 65.1 | 16.9 | 0.6 | 17.4 | 1327 | 1989 | 57 | 26 | 179 | 3630 | 812 | 4424 | 396 | 218 | 139 | 2590 | 11756.1 | 20692.5 | 565.177 | 229.109 | 1778.85 | 30463.5 | 7278.49 | 61092.4 | 5818.81 | 2253.96 | 1360.62 | 23445.7
Co20Cr25Fe40Ni15 | 20 | 25 | 0 | 40 | 15 | 1100 | 3.270783337 | 123.05088 | 1.247 | 2.667 | 78.8 | 0.8 | 0.2 | 20.2 | 57.7 | 14.7 | 0.8 | 26.8 | 629 | 1500 | 36 | 20 | 75 | 1600 | 352 | 3798 | 204 | 158 | 58 | 1342 | 5295.89 | 17106.6 | 403.596 | 169.316 | 814.533 | 11880.2 | 3038.31 | 55980.5 | 2698.98 | 1801.88 | 576.529 | 12828.7
Co25Cr15Cu10Fe30Ni20 | 25 | 15 | 10 | 30 | 20 | 80 | 5.030341171 | 157.74102 | 2.359 | 3.23 | 84.8 | 0.6 | 0.2 | 14.4 | 67.2 | 14.6 | 0.6 | 17.6 | 1314 | 1553 | 66 | 23 | 172 | 3994 | 771 | 3727 | 412 | 211 | 124 | 2945 | 12660.4 | 16035.6 | 645.014 | 171.538 | 1777.39 | 33464.8 | 6280.72 | 50125.7 | 5835.34 | 2441.03 | 1127.07 | 23948.5
Co25Cr15Cu10Fe30Ni20 | 25 | 15 | 10 | 30 | 20 | 300 | 4.686564314 | 152.0018 | 2.363 | 3.495 | 84.6 | 0.7 | 0.1 | 14.6 | 66.8 | 14.5 | 0.6 | 18.1 | 1399 | 1538 | 63 | 20 | 169 | 4034 | 713 | 4261 | 436 | 203 | 121 | 2654 | 12631.8 | 16108.1 | 658.573 | 149.015 | 1830.76 | 34165.3 | 6224.01 | 59530.4 | 6191.32 | 2197.92 | 1117.56 | 22747.4
Co25Cr15Cu10Fe30Ni20 | 25 | 15 | 10 | 30 | 20 | 1100 | 3.070463957 | 117.59447 | 1.081 | 2.495 | 78.2 | 0.7 | 0.2 | 20.9 | 57.7 | 13.9 | 0.7 | 27.7 | 511 | 1410 | 38 | 14 | 87 | 1085 | 366 | 3422 | 212 | 125 | 64 | 1268 | 4849.05 | 16134.7 | 487.373 | 131.686 | 996.772 | 8471.46 | 3229.3 | 51674.2 | 3381.54 | 1485.61 | 591.64 | 11923.3
Co25Cr15Cu10Fe35Ni15 | 25 | 15 | 10 | 35 | 15 | 80 | 4.938760922 | 152.5622 | 2.283 | 3.391 | 84.7 | 0.7 | 0.2 | 14.4 | 66.5 | 15.2 | 0.6 | 17.7 | 1351 | 1580 | 63 | 28 | 162 | 3904 | 779 | 4064 | 418 | 246 | 107 | 2702 | 12167.7 | 16137.5 | 660.538 | 211.538 | 1602.9 | 32016.6 | 6383.6 | 55284.6 | 6416.61 | 2790.13 | 1041.47 | 22624.3
Co25Cr15Cu10Fe35Ni15 | 25 | 15 | 10 | 35 | 15 | 300 | 4.41734754 | 147.29531 | 2.157 | 3.279 | 84.5 | 0.7 | 0.1 | 14.7 | 67.2 | 14.4 | 0.6 | 17.8 | 1222 | 1812 | 56 | 25 | 151 | 3325 | 689 | 3951 | 419 | 205 | 113 | 2500 | 11417.7 | 18853.1 | 650.388 | 202.412 | 1478.02 | 27401.8 | 6116.07 | 55479.8 | 5587.01 | 2480.12 | 998.342 | 21613.5
Co25Cr15Cu10Fe35Ni15 | 25 | 15 | 10 | 35 | 15 | 1100 | 3.096767668 | 115.71357 | 1.135 | 2.358 | 78.1 | 0.7 | 0.2 | 21 | 57.2 | 14 | 0.7 | 28.1 | 570 | 1369 | 34 | 19 | 82 | 1407 | 387 | 3230 | 186 | 159 | 38 | 1570 | 4944.46 | 15909.9 | 359.199 | 138.249 | 888.789 | 10477.8 | 2996.05 | 48006.7 | 2918.24 | 1726.54 | 362.025 | 12452.8
Co25Cr15Cu10Fe40Ni10 | 25 | 15 | 10 | 40 | 10 | 80 | 4.862341463 | 145.69291 | 2.241 | 3.64 | 84.6 | 0.7 | 0.2 | 14.5 | 63.4 | 18 | 0.7 | 17.9 | 1275 | 1964 | 64 | 19 | 166 | 3378 | 727 | 4329 | 446 | 233 | 113 | 2745 | 11501.3 | 20196.6 | 667.86 | 132.276 | 1713.02 | 27585 | 6645.88 | 60776.1 | 6087.41 | 2928.66 | 1081.81 | 24215.3
Co25Cr15Cu10Fe40Ni10 | 25 | 15 | 10 | 40 | 10 | 300 | 4.375273402 | 141.29624 | 2.078 | 3.432 | 84.4 | 0.7 | 0.2 | 14.7 | 64.5 | 16.7 | 0.6 | 18.2 | 1104 | 1801 | 49 | 27 | 135 | 3211 | 784 | 4106 | 377 | 246 | 115 | 2692 | 10437.4 | 18906.9 | 488.224 | 208.27 | 1344.03 | 26576 | 6674.42 | 57043.2 | 5834 | 2862.02 | 1044.06 | 23365
Co25Cr15Cu10Fe40Ni10 | 25 | 15 | 10 | 40 | 10 | 1100 | 3.071845334 | 114.22435 | 1.174 | 2.503 | 77.7 | 0.8 | 0.2 | 21.3 | 55.4 | 15.5 | 0.8 | 28.3 | 560 | 1388 | 33 | 18 | 74 | 1612 | 352 | 3578 | 228 | 175 | 52 | 1197 | 5035.62 | 16119.6 | 329.312 | 130.484 | 715.792 | 11585.7 | 2293.7 | 53177.1 | 3314.54 | 1982.63 | 517.274 | 10919.5
Co25Cr15Cu15Fe25Ni20 | 25 | 15 | 15 | 25 | 20 | 80 | 4.990376892 | 154.9701 | 2.129 | 3.301 | 84.7 | 0.6 | 0.2 | 14.5 | 67.6 | 14 | 0.6 | 17.8 | 1115 | 1792 | 58 | 21 | 159 | 3283 | 754 | 3770 | 453 | 179 | 143 | 2675 | 10315.4 | 18376.1 | 597.742 | 157.041 | 1613.09 | 27492.2 | 6176.51 | 53559.6 | 6742.02 | 2141.31 | 1452.34 | 21813.5
Co25Cr15Cu15Fe25Ni20 | 25 | 15 | 15 | 25 | 20 | 300 | 4.53092715 | 148.80139 | 2.147 | 3.14 | 84.6 | 0.7 | 0.1 | 14.6 | 67.5 | 14.3 | 0.5 | 17.7 | 1185 | 1475 | 70 | 15 | 179 | 3452 | 829 | 3620 | 359 | 162 | 110 | 3053 | 11545.8 | 15701.4 | 734.075 | 127.047 | 2051.73 | 29503.7 | 6876.15 | 49015.4 | 5068.96 | 1833.41 | 1052.17 | 24376
Co25Cr15Cu15Fe25Ni20 | 25 | 15 | 15 | 25 | 20 | 1100 | 3.012151019 | 113.09099 | 1.052 | 2.138 | 77.6 | 0.7 | 0.2 | 21.5 | 59.7 | 11.3 | 0.6 | 28.4 | 466 | 1197 | 20 | 26 | 77 | 1473 | 352 | 2954 | 185 | 121 | 60 | 1016 | 4092.27 | 13637.5 | 239.071 | 237.255 | 786.005 | 11321.1 | 3133.81 | 45311.1 | 2703.02 | 1231.64 | 531.183 | 9162
Co25Cr15Cu15Fe30Ni15 | 25 | 15 | 15 | 30 | 15 | 80 | 4.886511383 | 149.45811 | 2.181 | 3.563 | 84.6 | 0.6 | 0.2 | 14.6 | 66.3 | 15 | 0.6 | 18.1 | 1145 | 1510 | 55 | 24 | 171 | 3746 | 889 | 4129 | 468 | 214 | 129 | 3117 | 10835.1 | 16147.8 | 544.982 | 206.6 | 1722.55 | 30677.1 | 7601.25 | 55223.5 | 6609.68 | 2705.81 | 1254.64 | 26094
Co25Cr15Cu15Fe30Ni15 | 25 | 15 | 15 | 30 | 15 | 300 | 4.327910999 | 144.81921 | 2.174 | 3.356 | 84.5 | 0.7 | 0.1 | 14.7 | 66.1 | 15.4 | 0.5 | 18 | 1258 | 1557 | 67 | 25 | 161 | 3638 | 821 | 3777 | 370 | 207 | 113 | 2878 | 11417.2 | 16239.7 | 700.841 | 227.243 | 1736.38 | 30267.7 | 7117.61 | 53948.9 | 5668.18 | 2779.92 | 1181.33 | 23867.6
Co25Cr15Cu15Fe30Ni15 | 25 | 15 | 15 | 30 | 15 | 1100 | 3.026934429 | 111.0513 | 1.087 | 2.171 | 77.3 | 0.7 | 0.2 | 21.8 | 58.2 | 12.5 | 0.7 | 28.6 | 583 | 1224 | 27 | 14 | 61 | 1436 | 320 | 3016 | 187 | 110 | 41 | 1054 | 5373.05 | 14370.2 | 285.013 | 123.912 | 624.764 | 10617.1 | 2888.17 | 46171.8 | 2862.59 | 1320.62 | 375.096 | 9568.01
Co25Cr15Cu15Fe35Ni10 | 25 | 15 | 15 | 35 | 10 | 80 | 4.726624429 | 143.42309 | 2.201 | 3.472 | 84.6 | 0.6 | 0.2 | 14.6 | 64.3 | 16.9 | 0.7 | 18.1 | 1258 | 1562 | 76 | 16 | 140 | 3872 | 806 | 4093 | 430 | 230 | 127 | 3020 | 11216 | 16421.1 | 697.798 | 162.455 | 1485.71 | 30846.9 | 6541.31 | 55648.9 | 6186.58 | 2757.65 | 1121.13 | 24929.8
Co25Cr15Cu15Fe35Ni10 | 25 | 15 | 15 | 35 | 10 | 300 | 4.367941324 | 138.63858 | 2.108 | 3.169 | 84.4 | 0.7 | 0.1 | 14.8 | 65.4 | 16 | 0.5 | 18.1 | 1229 | 1729 | 63 | 27 | 168 | 3421 | 671 | 3849 | 368 | 165 | 117 | 2674 | 10966.8 | 17976.2 | 666.463 | 217.178 | 1762.05 | 27311.7 | 5618.9 | 53602.5 | 5041.9 | 2002.78 | 1067.22 | 22209.3
Co25Cr15Cu15Fe35Ni10 | 25 | 15 | 15 | 35 | 10 | 1100 | 2.973114683 | 109.19021 | 1.085 | 2.101 | 77.2 | 0.7 | 0.2 | 21.9 | 57.4 | 13.1 | 0.7 | 28.8 | 561 | 1141 | 26 | 21 | 87 | 1531 | 375 | 2993 | 172 | 114 | 39 | 1332 | 5022.31 | 13554.6 | 278.195 | 189.13 | 997.332 | 11374.2 | 2923.8 | 43677.5 | 2386.29 | 1047.27 | 309.697 | 10957.6
Co25Cr15Cu15Fe40Ni5 | 25 | 15 | 15 | 40 | 5 | 80 | 4.636144214 | 136.11494 | 2.263 | 3.358 | 84.5 | 0.7 | 0.2 | 14.6 | 65 | 16.1 | 0.6 | 18.3 | 1275 | 1854 | 64 | 19 | 170 | 3515 | 700 | 4062 | 431 | 256 | 125 | 2524 | 11800 | 19502.8 | 636.679 | 162.767 | 1709.23 | 28889.8 | 5909.88 | 56609.6 | 6249.36 | 2920.5 | 1159.98 | 21505.9
Co25Cr15Cu15Fe40Ni5 | 25 | 15 | 15 | 40 | 5 | 300 | 4.273919455 | 134.35464 | 2.233 | 3.19 | 84.3 | 0.7 | 0.2 | 14.8 | 64.2 | 16.9 | 0.6 | 18.3 | 1317 | 1665 | 65 | 28 | 121 | 3706 | 732 | 3852 | 349 | 231 | 100 | 2901 | 12206.3 | 17802.7 | 660.596 | 231.99 | 1279.5 | 30378.8 | 5669.2 | 52928.7 | 5059.15 | 2836.75 | 1011.16 | 22939.5
Co25Cr15Cu15Fe40Ni5 | 25 | 15 | 15 | 40 | 5 | 1100 | 2.982566861 | 109.56361 | 1.102 | 2.577 | 77 | 0.7 | 0.2 | 22.1 | 57 | 12.8 | 0.8 | 29.4 | 518 | 1346 | 27 | 14 | 82 | 1405 | 350 | 3730 | 215 | 162 | 31 | 1264 | 4713.31 | 15467.7 | 275.55 | 120.265 | 854.946 | 10572.2 | 2957.94 | 56048.9 | 2888.97 | 1891.6 | 293.548 | 11327.6
Co25Cr15Cu20Fe20Ni20 | 25 | 15 | 20 | 20 | 20 | 80 | 5.004267283 | 153.63444 | 2.14 | 3.325 | 84.7 | 0.6 | 0.1 | 14.6 | 68 | 13.6 | 0.6 | 17.8 | 1220 | 1559 | 69 | 18 | 179 | 3418 | 774 | 3719 | 432 | 158 | 144 | 2534 | 10993.7 | 16738.6 | 687.578 | 164.965 | 1945.21 | 28423.1 | 6908.05 | 52589.3 | 7083.44 | 1786.13 | 1571.09 | 22832.1
Co25Cr15Cu20Fe20Ni20 | 25 | 15 | 20 | 20 | 20 | 300 | 4.429040569 | 147.75106 | 2.085 | 3.269 | 84.6 | 0.7 | 0.1 | 14.6 | 68.4 | 13 | 0.5 | 18.1 | 1218 | 1462 | 55 | 14 | 156 | 3523 | 711 | 3755 | 446 | 156 | 134 | 2450 | 11677.3 | 15189.4 | 583.147 | 107.598 | 1671.5 | 28831 | 6392.47 | 54992.4 | 6347.64 | 1527.46 | 1221.38 | 21521.8
Co25Cr15Cu20Fe20Ni20 | 25 | 15 | 20 | 20 | 20 | 1100 | 2.91678544 | 107.48353 | 1.044 | 2.029 | 76.8 | 0.7 | 0.2 | 22.3 | 59 | 11.5 | 0.6 | 28.9 | 508 | 1163 | 34 | 14 | 87 | 1329 | 382 | 2709 | 161 | 90 | 46 | 1122 | 4777.58 | 13805.2 | 398.78 | 143.281 | 949.005 | 10091.6 | 3271.25 | 41587.4 | 2548.8 | 995.95 | 461.791 | 10194.1
Co25Cr15Cu20Fe25Ni15 | 25 | 15 | 20 | 25 | 15 | 80 | 4.802901025 | 147.05625 | 2.207 | 3.454 | 84.6 | 0.6 | 0.1 | 14.7 | 66.1 | 15.2 | 0.6 | 18.1 | 1147 | 1776 | 58 | 19 | 179 | 3371 | 679 | 3846 | 508 | 212 | 128 | 2594 | 10607.9 | 18700.6 | 619.505 | 136.634 | 1885.56 | 28998.5 | 6320.27 | 55754.1 | 7919.56 | 2469.44 | 1314.27 | 22796.3
Co25Cr15Cu20Fe25Ni15 | 25 | 15 | 20 | 25 | 15 | 300 | 4.406632378 | 143.47451 | 2.037 | 3.193 | 84.5 | 0.6 | 0.1 | 14.8 | 67.5 | 13.9 | 0.5 | 18.1 | 1291 | 1697 | 59 | 16 | 162 | 3102 | 813 | 3746 | 410 | 164 | 111 | 2421 | 11602 | 17610.6 | 555.808 | 112.123 | 1728.92 | 25271 | 7060.82 | 52376.1 | 6460.42 | 1886.74 | 1018.73 | 21330.8
Co25Cr15Cu20Fe25Ni15 | 25 | 15 | 20 | 25 | 15 | 1100 | 2.905945094 | 108.15668 | 1.055 | 2.171 | 76.7 | 0.7 | 0.2 | 22.4 | 58.4 | 11.2 | 0.6 | 29.8 | 531 | 1242 | 27 | 20 | 81 | 1333 | 432 | 3001 | 166 | 109 | 46 | 1442 | 4798.62 | 14596 | 299.992 | 177.358 | 798.325 | 9896.26 | 3504.52 | 44034.9 | 2463.42 | 1250.09 | 433.411 | 11648.7
Co25Cr15Cu20Fe30Ni10 | 25 | 15 | 20 | 30 | 10 | 80 | 4.685821963 | 140.75455 | 2.127 | 3.246 | 84.6 | 0.6 | 0.2 | 14.6 | 65.7 | 15.3 | 0.6 | 18.4 | 1243 | 1356 | 54 | 23 | 119 | 3822 | 687 | 3778 | 409 | 221 | 130 | 3069 | 11356.3 | 14256.9 | 585.572 | 162.144 | 1341.47 | 31198 | 5567.18 | 51854.5 | 5552.85 | 2485.97 | 1215.46 | 24355
Co25Cr15Cu20Fe30Ni10 | 25 | 15 | 20 | 30 | 10 | 300 | 4.279337307 | 136.84072 | 2.053 | 3.308 | 84.5 | 0.7 | 0.1 | 14.7 | 65.6 | 15.8 | 0.5 | 18.1 | 1252 | 1715 | 56 | 28 | 159 | 3323 | 676 | 3983 | 415 | 187 | 142 | 2258 | 10980.7 | 17714.2 | 546.589 | 215.653 | 1615.67 | 26412.9 | 6301.94 | 56562.1 | 6558.45 | 2267.59 | 1454.14 | 20511.7
Co25Cr15Cu20Fe30Ni10 | 25 | 15 | 20 | 30 | 10 | 1100 | 2.984866042 | 107.42518 | 0.981 | 2.166 | 76.5 | 0.7 | 0.2 | 22.6 | 58.6 | 11.1 | 0.6 | 29.7 | 459 | 1146 | 29 | 17 | 70 | 1307 | 303 | 2992 | 186 | 125 | 70 | 1089 | 4054.67 | 13403.4 | 311.748 | 98.9966 | 671.118 | 9941.56 | 2639.08 | 45523.5 | 3098.9 | 1544.99 | 667.703 | 9887.54
Co25Cr15Cu20Fe35Ni5 | 25 | 15 | 20 | 35 | 5 | 80 | 4.578307251 | 134.05074 | 2.151 | 3.301 | 84.5 | 0.6 | 0.2 | 14.7 | 64.6 | 16.4 | 0.6 | 18.4 | 1200 | 1646 | 62 | 23 | 163 | 3432 | 742 | 3820 | 490 | 206 | 96 | 2815 | 11394.5 | 16943.4 | 626.43 | 180.682 | 1718.23 | 28864.1 | 6282.68 | 53155.7 | 7211.6 | 2380.3 | 911.635 | 22941.2
Co25Cr15Cu20Fe35Ni5 | 25 | 15 | 20 | 35 | 5 | 300 | 4.242853414 | 131.7816 | 2.004 | 3.396 | 84.3 | 0.7 | 0.1 | 14.9 | 65.1 | 16 | 0.6 | 18.3 | 1121 | 1695 | 64 | 22 | 171 | 3160 | 770 | 3921 | 375 | 227 | 108 | 2979 | 10160.4 | 17816.4 | 686.19 | 182.55 | 1783.22 | 25638.7 | 6106.5 | 56546.6 | 5515.01 | 2574.44 | 969.182 | 24688.9
Co25Cr15Cu20Fe35Ni5 | 25 | 15 | 20 | 35 | 5 | 1100 | 2.937330611 | 104.02924 | 1.059 | 2.145 | 76.4 | 0.7 | 0.2 | 22.7 | 57.1 | 11.9 | 0.7 | 30.3 | 500 | 1155 | 31 | 21 | 59 | 1566 | 335 | 3077 | 181 | 121 | 56 | 1106 | 4356.79 | 13814.2 | 331.467 | 141.327 | 653.989 | 11539.5 | 2759.47 | 45944.8 | 2901.38 | 1396.43 | 577.539 | 9331.13
Co25Cr15Cu5Fe35Ni20 | 25 | 15 | 5 | 35 | 20 | 80 | 5.193663816 | 160.49948 | 2.333 | 3.524 | 84.8 | 0.6 | 0.2 | 14.4 | 66 | 15.7 | 0.7 | 17.6 | 1389 | 1876 | 60 | 29 | 166 | 3599 | 856 | 4016 | 456 | 232 | 105 | 3171 | 12081.1 | 19071.3 | 585.963 | 185.508 | 1759.6 | 29487 | 7135.95 | 55197.3 | 6367.66 | 2553.29 | 961.697 | 25552.9
Co25Cr15Cu5Fe35Ni20 | 25 | 15 | 5 | 35 | 20 | 300 | 4.58875461 | 153.92879 | 2.223 | 3.499 | 84.6 | 0.7 | 0.2 | 14.5 | 65.2 | 16.6 | 0.6 | 17.6 | 1256 | 1861 | 75 | 19 | 151 | 3291 | 724 | 4411 | 402 | 229 | 143 | 2550 | 11564.9 | 19686.3 | 758.317 | 152.99 | 1453.52 | 27931 | 6480.82 | 59335.7 | 5831.83 | 2375.52 | 1375.09 | 22608.8
Co25Cr15Cu5Fe35Ni20 | 25 | 15 | 5 | 35 | 20 | 1100 | 3.203423008 | 122.99941 | 1.121 | 2.456 | 78.7 | 0.8 | 0.2 | 20.3 | 57.6 | 14.3 | 0.8 | 27.3 | 575 | 1373 | 34 | 16 | 77 | 1377 | 380 | 3394 | 242 | 156 | 43 | 1445 | 5097.6 | 15582.3 | 337.121 | 141.418 | 784.369 | 10195 | 3080.99 | 50225.3 | 3495.12 | 1764.43 | 379.58 | 12061.6
Co25Cr15Cu5Fe40Ni15 | 25 | 15 | 5 | 40 | 15 | 80 | 4.934641461 | 155.2338 | 2.296 | 3.531 | 84.7 | 0.7 | 0.2 | 14.4 | 64.4 | 17.3 | 0.7 | 17.6 | 1215 | 1882 | 60 | 23 | 213 | 3544 | 832 | 4070 | 403 | 210 | 115 | 3006 | 10970.7 | 19415.1 | 691.258 | 228.231 | 2321.5 | 29388.9 | 6862.43 | 56246.3 | 6448.14 | 2575.56 | 1075.81 | 25068.3
Co25Cr15Cu5Fe40Ni15 | 25 | 15 | 5 | 40 | 15 | 300 | 4.560938642 | 149.46595 | 2.175 | 3.386 | 84.5 | 0.7 | 0.2 | 14.6 | 64.9 | 16.6 | 0.6 | 17.9 | 1174 | 1856 | 61 | 29 | 152 | 3349 | 742 | 4045 | 408 | 224 | 84 | 2720 | 11154 | 19135.9 | 616.063 | 239.542 | 1564.75 | 27653.3 | 6204.91 | 56342.7 | 5920.92 | 2782.84 | 877.067 | 22949.1
Co25Cr15Cu5Fe40Ni15 | 25 | 15 | 5 | 40 | 15 | 1100 | 3.177718258 | 119.10912 | 1.22 | 2.621 | 78.4 | 0.8 | 0.2 | 20.6 | 57.5 | 14.6 | 0.8 | 27.1 | 610 | 1381 | 31 | 28 | 81 | 1746 | 349 | 3782 | 233 | 165 | 62 | 1344 | 5207.28 | 15755.8 | 327.323 | 241.091 | 894.966 | 12645.2 | 2890.66 | 54952 | 3449.25 | 1814.89 | 526.602 | 12318.4
Co25Cr15Fe40Ni20 | 25 | 15 | 0 | 40 | 20 | 80 | 5.036005127 | 163.78645 | 2.45 | 3.537 | 84.8 | 0.7 | 0.2 | 14.3 | 64.6 | 17.2 | 0.7 | 17.5 | 1389 | 1639 | 80 | 26 | 149 | 4165 | 740 | 4158 | 453 | 227 | 108 | 2944 | 12737.1 | 16957.1 | 813.713 | 197.277 | 1575.64 | 34670.7 | 6197.88 | 57144.3 | 6623.51 | 2560.39 | 936.209 | 24560.7
Co25Cr15Fe40Ni20 | 25 | 15 | 0 | 40 | 20 | 300 | 4.731901528 | 156.76355 | 2.384 | 3.538 | 84.6 | 0.7 | 0.2 | 14.5 | 64.8 | 17 | 0.6 | 17.6 | 1425 | 1719 | 74 | 23 | 148 | 3884 | 820 | 4253 | 416 | 230 | 103 | 3016 | 13011.3 | 18115.1 | 812.587 | 170.994 | 1533.72 | 32218.5 | 6743.39 | 57145.7 | 6213.34 | 2737.76 | 953.621 | 25103.3
Co25Cr15Fe40Ni20 | 25 | 15 | 0 | 40 | 20 | 1100 | 3.225060409 | 121.76183 | 1.276 | 2.887 | 79.1 | 0.8 | 0.2 | 19.9 | 57.1 | 15.8 | 0.8 | 26.3 | 586 | 1457 | 29 | 22 | 98 | 1687 | 395 | 3989 | 248 | 189 | 50 | 1435 | 5116.29 | 16833.6 | 338.516 | 199.142 | 1175.97 | 12838.5 | 3387.02 | 59858.9 | 3861.83 | 2267.64 | 494.148 | 13383.2
Co25Cr20Cu10Fe25Ni20 | 25 | 20 | 10 | 25 | 20 | 80 | 5.060348524 | 158.04629 | 2.276 | 3.435 | 84.8 | 0.6 | 0.2 | 14.4 | 67.2 | 14.6 | 0.6 | 17.6 | 1249 | 1548 | 80 | 28 | 174 | 3682 | 760 | 3913 | 489 | 211 | 129 | 2722 | 11778.3 | 15838.7 | 803.124 | 264.939 | 1896.2 | 31773.7 | 6406.95 | 54933.8 | 7067.45 | 2194.7 | 1185.81 | 23495.2
Co25Cr20Cu10Fe25Ni20 | 25 | 20 | 10 | 25 | 20 | 300 | 4.664427926 | 152.64127 | 2.149 | 3.467 | 84.7 | 0.7 | 0.1 | 14.5 | 67 | 15 | 0.5 | 17.5 | 1214 | 1643 | 61 | 28 | 154 | 3511 | 766 | 3987 | 372 | 199 | 125 | 2638 | 11190.6 | 16990.4 | 662.634 | 216.788 | 1659.26 | 28775 | 6877.2 | 56379.8 | 5755.36 | 2156.82 | 1256.4 | 24616
Co25Cr20Cu10Fe25Ni20 | 25 | 20 | 10 | 25 | 20 | 1100 | 3.037940587 | 118.00428 | 1.127 | 2.239 | 78 | 0.7 | 0.2 | 21.1 | 60.2 | 11.5 | 0.7 | 27.6 | 596 | 1261 | 37 | 14 | 67 | 1485 | 333 | 3037 | 214 | 151 | 51 | 1108 | 5327.89 | 14750.7 | 398.078 | 108.106 | 661.909 | 11094.9 | 2969.66 | 46428.6 | 3183.56 | 1739.5 | 525.352 | 9924.32
Co25Cr20Cu10Fe30Ni15 | 25 | 20 | 10 | 30 | 15 | 80 | 4.948686771 | 154.29834 | 2.406 | 3.318 | 84.7 | 0.6 | 0.2 | 14.5 | 65.2 | 16.5 | 0.7 | 17.6 | 1479 | 1531 | 71 | 18 | 180 | 3978 | 747 | 3644 | 456 | 190 | 89 | 3151 | 13824.4 | 15895.8 | 746.561 | 147.463 | 1890.5 | 33567.2 | 5885.54 | 51046.2 | 6596.22 | 2160.02 | 828.092 | 25753.5
Co25Cr20Cu10Fe30Ni15 | 25 | 20 | 10 | 30 | 15 | 300 | 4.46194786 | 147.69858 | 2.354 | 3.281 | 84.5 | 0.7 | 0.2 | 14.6 | 66 | 15.7 | 0.5 | 17.8 | 1412 | 1330 | 57 | 16 | 139 | 4543 | 793 | 3716 | 415 | 198 | 111 | 3032 | 12326.5 | 14286.1 | 587.342 | 137.565 | 1442.45 | 36581 | 6513.05 | 51013.9 | 5885.4 | 2333.56 | 1101.35 | 25222.5
Co25Cr20Cu10Fe30Ni15 | 25 | 20 | 10 | 30 | 15 | 1100 | 3.079376184 | 118.8579 | 1.128 | 2.433 | 77.8 | 0.7 | 0.2 | 21.3 | 58.3 | 12.8 | 0.7 | 28.2 | 535 | 1289 | 31 | 19 | 85 | 1476 | 392 | 3388 | 207 | 146 | 54 | 1236 | 4822.55 | 15015.2 | 314.12 | 166.55 | 887.502 | 11258.3 | 3540.86 | 50602.5 | 2895.34 | 1857.52 | 468.245 | 11175.8
Co25Cr20Cu10Fe35Ni10 | 25 | 20 | 10 | 35 | 10 | 80 | 4.924488334 | 148.0504 | 2.29 | 3.494 | 84.6 | 0.7 | 0.2 | 14.5 | 64.3 | 17 | 0.7 | 18 | 1310 | 1815 | 72 | 25 | 148 | 3584 | 636 | 4306 | 480 | 238 | 138 | 2412 | 12212 | 18663.9 | 733.044 | 217.782 | 1581.97 | 29617.2 | 5766.88 | 59121.3 | 6886.24 | 2555.74 | 1284.85 | 21825.3
Co25Cr20Cu10Fe35Ni10 | 25 | 20 | 10 | 35 | 10 | 300 | 4.435785215 | 143.17686 | 2.186 | 3.408 | 84.4 | 0.7 | 0.2 | 14.7 | 64.5 | 17 | 0.6 | 17.9 | 1234 | 1556 | 60 | 24 | 140 | 3787 | 667 | 4085 | 394 | 256 | 143 | 2558 | 11139.3 | 16640.8 | 634.824 | 196.724 | 1403.7 | 30840.1 | 5642.24 | 57324.1 | 6021.87 | 3215.09 | 1253.94 | 22465.7
Co25Cr20Cu10Fe35Ni10 | 25 | 20 | 10 | 35 | 10 | 1100 | 3.093356363 | 115.97477 | 1.132 | 2.464 | 77.6 | 0.8 | 0.2 | 21.4 | 56.2 | 14.5 | 0.8 | 28.5 | 608 | 1287 | 22 | 24 | 91 | 1566 | 376 | 3303 | 186 | 155 | 66 | 1211 | 5189.83 | 14768.6 | 275.035 | 179.092 | 926.996 | 11335.5 | 3529.83 | 51247.4 | 2806.3 | 1938.23 | 732.629 | 11385.2
Co25Cr20Cu10Fe40Ni5 | 25 | 20 | 10 | 40 | 5 | 80 | 4.714743296 | 143.06924 | 2.277 | 3.352 | 84.5 | 0.6 | 0.2 | 14.7 | 64.6 | 16.7 | 0.7 | 18 | 1467 | 1608 | 61 | 28 | 159 | 3901 | 723 | 3839 | 428 | 223 | 102 | 3125 | 12858.1 | 16528.8 | 671.009 | 232.695 | 1499.86 | 31043.3 | 5849.26 | 53079.9 | 6412.07 | 2441.37 | 894.387 | 25117.1
Co25Cr20Cu10Fe40Ni5 | 25 | 20 | 10 | 40 | 5 | 300 | 4.366695214 | 137.47494 | 2.055 | 3.437 | 84.4 | 0.7 | 0.2 | 14.7 | 63.2 | 17.9 | 0.6 | 18.3 | 1257 | 1668 | 71 | 28 | 145 | 3505 | 691 | 4213 | 348 | 225 | 115 | 2736 | 10783.4 | 17214.1 | 641.005 | 222.014 | 1440 | 27048 | 5910.63 | 59405.2 | 5161.76 | 2392.62 | 1183.65 | 22978.3
Co25Cr20Cu10Fe40Ni5 | 25 | 20 | 10 | 40 | 5 | 1100 | 2.99513211 | 109.91974 | 1.096 | 2.323 | 77.4 | 0.8 | 0.2 | 21.6 | 56.7 | 13.9 | 0.8 | 28.6 | 472 | 1411 | 31 | 18 | 74 | 1433 | 442 | 3316 | 167 | 136 | 33 | 1610 | 4106.98 | 16247.4 | 341.954 | 169.399 | 752.049 | 10094.8 | 3290.36 | 48112.4 | 2308.78 | 1531.68 | 296.109 | 12163.7
Co25Cr20Cu15Fe20Ni20 | 25 | 20 | 15 | 20 | 20 | 80 | 4.969108965 | 156.63067 | 2.26 | 3.378 | 84.8 | 0.6 | 0.2 | 14.4 | 65.5 | 16 | 0.6 | 17.9 | 1451 | 1382 | 57 | 16 | 159 | 3913 | 636 | 3930 | 460 | 221 | 136 | 2720 | 13034 | 14335.5 | 662.61 | 114.97 | 1634.64 | 32253.5 | 5271.49 | 54262 | 6474.32 | 2486.49 | 1355.09 | 23996.1
Co25Cr20Cu15Fe20Ni20 | 25 | 20 | 15 | 20 | 20 | 300 | 4.500389452 | 150.93667 | 2.077 | 3.23 | 84.6 | 0.7 | 0.1 | 14.6 | 67.4 | 14.1 | 0.5 | 18 | 1104 | 1659 | 57 | 22 | 144 | 3409 | 713 | 3641 | 389 | 213 | 84 | 2779 | 10463 | 17353.1 | 536.386 | 171.426 | 1522.09 | 27582.5 | 5985.43 | 51882.2 | 5723.16 | 2148.2 | 762.368 | 24048.9
Co25Cr20Cu15Fe20Ni20 | 25 | 20 | 15 | 20 | 20 | 1100 | 2.955821647 | 112.67658 | 1.036 | 2.271 | 77.4 | 0.7 | 0.2 | 21.7 | 58 | 12.3 | 0.7 | 29 | 532 | 1158 | 32 | 16 | 82 | 1404 | 315 | 3180 | 198 | 111 | 53 | 1132 | 4870.42 | 13332.5 | 324.228 | 119.647 | 808.23 | 10353.4 | 2709.91 | 48403.7 | 3067.56 | 1153.76 | 528.099 | 9990.33
Co25Cr20Cu15Fe25Ni15 | 25 | 20 | 15 | 25 | 15 | 80 | 4.846280702 | 151.33545 | 2.121 | 3.374 | 84.6 | 0.6 | 0.2 | 14.6 | 66.7 | 14.7 | 0.6 | 18 | 1217 | 1649 | 66 | 25 | 172 | 3293 | 736 | 4040 | 450 | 199 | 127 | 2549 | 11458.7 | 17275.2 | 624.335 | 184.405 | 1806.16 | 27024.7 | 6237.76 | 55702.8 | 6617.66 | 2410.35 | 1165.42 | 21823.7
Co25Cr20Cu15Fe25Ni15 | 25 | 20 | 15 | 25 | 15 | 300 | 4.473477688 | 146.30535 | 2.018 | 3.179 | 84.5 | 0.7 | 0.1 | 14.7 | 65.4 | 16 | 0.5 | 18.1 | 1146 | 1595 | 69 | 28 | 180 | 3309 | 829 | 3352 | 380 | 165 | 107 | 3379 | 10546.2 | 16404.1 | 732.226 | 245.992 | 1883.11 | 26306.3 | 7092.01 | 47327.2 | 5519.99 | 1799.4 | 996.389 | 26642.2
Co25Cr20Cu15Fe25Ni15 | 25 | 20 | 15 | 25 | 15 | 1100 | 2.908371308 | 108.36871 | 1.05 | 2.204 | 77.1 | 0.7 | 0.2 | 22 | 57.5 | 12.8 | 0.7 | 29 | 516 | 1240 | 48 | 22 | 79 | 1413 | 397 | 2966 | 173 | 142 | 54 | 1542 | 4474.57 | 14081.7 | 533.384 | 206.492 | 792.945 | 10187.8 | 3123.69 | 44227.2 | 2643.61 | 1670.79 | 524.527 | 11877.2
Co25Cr20Cu15Fe30Ni10 | 25 | 20 | 15 | 30 | 10 | 80 | 4.701509351 | 145.90453 | 2.308 | 3.307 | 84.6 | 0.6 | 0.2 | 14.6 | 65.8 | 15.6 | 0.6 | 18 | 1379 | 1481 | 50 | 19 | 155 | 3951 | 632 | 3985 | 439 | 205 | 139 | 2485 | 12579.2 | 15345 | 535.553 | 147.163 | 1489.03 | 33551.8 | 5580.56 | 55115.8 | 6053.94 | 2326.82 | 1267.39 | 22022
Co25Cr20Cu15Fe30Ni10 | 25 | 20 | 15 | 30 | 10 | 300 | 4.359614156 | 141.98236 | 2.19 | 3.549 | 84.4 | 0.7 | 0.1 | 14.8 | 64 | 17.1 | 0.6 | 18.3 | 1232 | 1771 | 52 | 27 | 175 | 3284 | 776 | 4213 | 411 | 222 | 121 | 2919 | 11389.8 | 19177.4 | 525.733 | 219.004 | 1866.09 | 27887.7 | 6524.09 | 58982.5 | 6093.94 | 2633.63 | 1202.67 | 24655.7
Co25Cr20Cu15Fe30Ni10 | 25 | 20 | 15 | 30 | 10 | 1100 | 2.939032224 | 112.15065 | 1.066 | 2.294 | 76.9 | 0.7 | 0.2 | 22.2 | 58.3 | 11.8 | 0.7 | 29.2 | 577 | 1325 | 24 | 16 | 75 | 1324 | 343 | 3209 | 165 | 117 | 45 | 1029 | 5054.37 | 14924 | 294.341 | 120.644 | 834.194 | 9610.83 | 3117.39 | 49745.2 | 2458.37 | 1289.77 | 442.364 | 9792.53
Co25Cr20Cu15Fe35Ni5 | 25 | 20 | 15 | 35 | 5 | 80 | 4.80401468 | 138.90982 | 2.112 | 3.565 | 84.5 | 0.6 | 0.2 | 14.7 | 65.3 | 15.8 | 0.7 | 18.2 | 1072 | 1823 | 68 | 18 | 149 | 3265 | 834 | 4028 | 440 | 263 | 114 | 3199 | 9969.85 | 19462 | 640.319 | 124.632 | 1545.47 | 26668.1 | 6811.04 | 56256.4 | 6353.11 | 3130.64 | 1068.25 | 26265.2
Co25Cr20Cu15Fe35Ni5 | 25 | 20 | 15 | 35 | 5 | 300 | 4.232140067 | 135.97059 | 2.007 | 3.542 | 84.3 | 0.7 | 0.2 | 14.8 | 64.6 | 16.5 | 0.6 | 18.3 | 1146 | 1776 | 59 | 18 | 156 | 3297 | 711 | 4396 | 420 | 217 | 120 | 2346 | 9987.75 | 18202.7 | 597.066 | 129.009 | 1601.81 | 25600.7 | 6306.59 | 62601.5 | 6386.16 | 2345.11 | 1140.13 | 21402.2
Co25Cr20Cu15Fe35Ni5 | 25 | 20 | 15 | 35 | 5 | 1100 | 2.892712015 | 107.11162 | 1.068 | 2.23 | 76.6 | 0.7 | 0.2 | 22.5 | 57.2 | 12.6 | 0.7 | 29.5 | 518 | 1312 | 32 | 11 | 59 | 1402 | 411 | 3154 | 194 | 128 | 49 | 1141 | 4498.91 | 15062.8 | 327.279 | 80.1159 | 526.214 | 10462.7 | 3628.07 | 46602.4 | 2807.63 | 1511.33 | 482.402 | 10119.6
Co25Cr20Cu20Fe15Ni20 | 25 | 20 | 20 | 15 | 20 | 80 | 4.99220009 | 153.31098 | 2.127 | 3.2 | 84.7 | 0.6 | 0.1 | 14.6 | 68.3 | 13.4 | 0.5 | 17.8 | 1141 | 1488 | 63 | 22 | 185 | 3576 | 814 | 3659 | 464 | 174 | 137 | 2611 | 10189.3 | 15348.1 | 684.317 | 169.309 | 1990.43 | 30117.3 | 6803.64 | 49703.7 | 6924.61 | 1931.58 | 1238.92 | 22408
Co25Cr20Cu20Fe15Ni20 | 25 | 20 | 20 | 15 | 20 | 300 | 4.4005547 | 148.21315 | 2.031 | 3.141 | 84.7 | 0.7 | 0.1 | 14.5 | 67.4 | 14.3 | 0.5 | 17.8 | 1231 | 1667 | 47 | 22 | 154 | 3324 | 695 | 3686 | 496 | 153 | 137 | 2380 | 10955.9 | 16902.5 | 499.363 | 164.351 | 1546.29 | 26377.5 | 5861.91 | 50800 | 7180.19 | 1797.76 | 1249.48 | 21288
Co25Cr20Cu20Fe15Ni20 | 25 | 20 | 20 | 15 | 20 | 1100 | 2.852864034 | 105.31453 | 0.871 | 1.944 | 76.6 | 0.6 | 0.2 | 22.6 | 60.1 | 10 | 0.6 | 29.3 | 482 | 1099 | 26 | 11 | 77 | 987 | 303 | 2700 | 165 | 106 | 55 | 926 | 4324.84 | 12386.1 | 278.17 | 101.107 | 789.072 | 7239.94 | 2589.46 | 41441.7 | 2781.49 | 1412.4 | 569.987 | 7726.59
Co25Cr20Cu20Fe20Ni15 | 25 | 20 | 20 | 20 | 15 | 80 | 4.984152365 | 149.65038 | 2.107 | 2.997 | 84.7 | 0.6 | 0.2 | 14.5 | 67.1 | 14.7 | 0.5 | 17.7 | 1305 | 1518 | 74 | 23 | 158 | 3556 | 724 | 3422 | 412 | 166 | 101 | 2654 | 11450.4 | 15481 | 736.308 | 149.443 | 1686.5 | 28586.8 | 5928.96 | 46791.9 | 6189.05 | 1989.38 | 900.079 | 21851.4
Co25Cr20Cu20Fe20Ni15 | 25 | 20 | 20 | 20 | 15 | 300 | 4.416741721 | 144.14497 | 2.025 | 3.215 | 84.5 | 0.7 | 0.1 | 14.7 | 67.4 | 14.2 | 0.5 | 17.9 | 932 | 1627 | 39 | 18 | 148 | 3352 | 797 | 3496 | 389 | 171 | 108 | 2949 | 8737.38 | 17414.3 | 447.338 | 151.286 | 1613.71 | 28069.3 | 6779.82 | 51097.8 | 5588.31 | 1958.17 | 1073.86 | 24032.1
Co25Cr20Cu20Fe20Ni15 | 25 | 20 | 20 | 20 | 15 | 1100 | 2.885573125 | 107.59114 | 0.964 | 2.196 | 76.5 | 0.7 | 0.2 | 22.6 | 58.6 | 10.8 | 0.6 | 30 | 483 | 1363 | 21 | 9 | 80 | 910 | 323 | 3037 | 182 | 123 | 61 | 1023 | 4400.11 | 15480.2 | 216.687 | 61.3286 | 836.451 | 6875.72 | 2818.71 | 46469.8 | 2814.6 | 1519.2 | 657.278 | 9685.53
Co25Cr20Cu20Fe25Ni10 | 25 | 20 | 20 | 25 | 10 | 80 | 4.757435551 | 144.11692 | 2.084 | 3.531 | 84.6 | 0.6 | 0.2 | 14.6 | 64.8 | 16.3 | 0.6 | 18.3 | 1147 | 1678 | 52 | 19 | 166 | 3295 | 739 | 4140 | 533 | 208 | 147 | 2453 | 10628.5 | 17723.1 | 589.262 | 178.569 | 1741 | 26738.3 | 6612.04 | 59193.7 | 7443.56 | 2559.34 | 1456.6 | 21517.2
Co25Cr20Cu20Fe25Ni10 | 25 | 20 | 20 | 25 | 10 | 300 | 4.308674976 | 138.91466 | 2.03 | 3.185 | 84.4 | 0.7 | 0.1 | 14.8 | 67.4 | 13.9 | 0.5 | 18.2 | 1063 | 1595 | 54 | 21 | 161 | 3298 | 831 | 3499 | 378 | 188 | 101 | 2986 | 9838.35 | 16692.6 | 540.774 | 259.711 | 1791.11 | 27591 | 6844.68 | 49799.3 | 5775.17 | 2219.65 | 924.898 | 24432.4
Co25Cr20Cu20Fe25Ni10 | 25 | 20 | 20 | 25 | 10 | 1100 | 2.847983008 | 105.68594 | 0.974 | 2.193 | 76.3 | 0.7 | 0.2 | 22.8 | 57.4 | 12 | 0.6 | 30 | 516 | 1038 | 21 | 13 | 66 | 1508 | 359 | 3011 | 162 | 104 | 45 | 1175 | 4383.78 | 12204.2 | 237.094 | 121.558 | 683.218 | 10615.5 | 3153.46 | 45957.7 | 2490.92 | 1299.24 | 470.619 | 10670.9
Co25Cr20Cu20Fe30Ni5 | 25 | 20 | 20 | 30 | 5 | 80 | 4.704303636 | 137.75347 | 2.149 | 3.464 | 84.5 | 0.6 | 0.2 | 14.7 | 64 | 16.8 | 0.6 | 18.6 | 1224 | 1661 | 49 | 26 | 133 | 3557 | 688 | 4206 | 457 | 197 | 104 | 2495 | 11320.9 | 16590 | 488.346 | 183.783 | 1300.35 | 29664.8 | 6127.33 | 58539.3 | 7337.77 | 2205.94 | 902.044 | 22128.4
Co25Cr20Cu20Fe30Ni5 | 25 | 20 | 20 | 30 | 5 | 300 | 4.194745857 | 134.15821 | 2.114 | 3.196 | 84.3 | 0.7 | 0.1 | 14.9 | 66.7 | 14.5 | 0.5 | 18.3 | 1226 | 1786 | 49 | 27 | 156 | 3133 | 739 | 3560 | 386 | 191 | 133 | 2985 | 11112.1 | 19215.4 | 500.083 | 245.591 | 1656.22 | 26516.7 | 5949.65 | 51757.3 | 5282.03 | 2121.82 | 1269.21 | 24145.1
Co25Cr20Cu20Fe30Ni5 | 25 | 20 | 20 | 30 | 5 | 1100 | 2.826748621 | 105.65316 | 1.035 | 2.188 | 76.1 | 0.7 | 0.2 | 23 | 56.5 | 12.4 | 0.7 | 30.4 | 511 | 1222 | 27 | 13 | 60 | 1336 | 381 | 3019 | 162 | 106 | 41 | 1213 | 4648.82 | 14438.1 | 340.216 | 142.15 | 582.737 | 9937.26 | 3413.5 | 46383 | 2429.21 | 1139.33 | 417.939 | 10292.5
Co25Cr20Cu5Fe30Ni20 | 25 | 20 | 5 | 30 | 20 | 80 | 5.120819946 | 161.2035 | 2.317 | 3.581 | 84.8 | 0.6 | 0.2 | 14.4 | 65.8 | 15.7 | 0.7 | 17.8 | 1258 | 1925 | 59 | 23 | 172 | 3450 | 882 | 4055 | 504 | 221 | 122 | 3202 | 11655 | 20155.2 | 594.832 | 162.079 | 1704.67 | 29080.3 | 6971.98 | 54934.8 | 7525.98 | 2490.79 | 1160.62 | 26064.5
Co25Cr20Cu5Fe30Ni20 | 25 | 20 | 5 | 30 | 20 | 300 | 4.615479885 | 154.93233 | 2.339 | 3.383 | 84.6 | 0.7 | 0.2 | 14.5 | 65.8 | 15.9 | 0.6 | 17.7 | 1284 | 1802 | 66 | 25 | 168 | 3604 | 801 | 3800 | 350 | 181 | 102 | 3526 | 12144 | 19476.6 | 690.377 | 204.637 | 1918.95 | 30217 | 6344.33 | 51568.5 | 5219.25 | 1967.03 | 942.541 | 28476.3
Co25Cr20Cu5Fe30Ni20 | 25 | 20 | 5 | 30 | 20 | 1100 | 3.117966445 | 119.75116 | 1.177 | 2.519 | 78.4 | 0.8 | 0.2 | 20.6 | 58.2 | 14 | 0.7 | 27.1 | 585 | 1382 | 42 | 16 | 86 | 1595 | 340 | 3530 | 210 | 156 | 55 | 1411 | 4875.65 | 15764.4 | 435.486 | 132.575 | 948.194 | 11551 | 2755.09 | 51765.6 | 3277.79 | 1872.69 | 565.675 | 12462.3
Co25Cr20Cu5Fe35Ni15 | 25 | 20 | 5 | 35 | 15 | 80 | 4.947211237 | 157.12012 | 2.51 | 3.756 | 84.7 | 0.6 | 0.2 | 14.5 | 65.9 | 15.6 | 0.7 | 17.8 | 1389 | 1624 | 82 | 23 | 167 | 4156 | 786 | 4529 | 464 | 248 | 130 | 2794 | 13149.9 | 17614.5 | 866.483 | 177.036 | 1694.19 | 35293 | 6879.03 | 61239.8 | 6926.41 | 2979.52 | 1237.19 | 25026.1
Co25Cr20Cu5Fe35Ni15 | 25 | 20 | 5 | 35 | 15 | 300 | 4.576731665 | 152.07187 | 2.383 | 3.469 | 84.5 | 0.7 | 0.2 | 14.6 | 66.1 | 15.6 | 0.6 | 17.7 | 1415 | 1545 | 64 | 17 | 121 | 4279 | 664 | 4214 | 390 | 235 | 120 | 2584 | 12620.6 | 16037.3 | 694.759 | 132.655 | 1248.89 | 35287.6 | 5780.83 | 59373.4 | 5314.68 | 2686.95 | 1166.47 | 22853.1
Co25Cr20Cu5Fe35Ni15 | 25 | 20 | 5 | 35 | 15 | 1100 | 3.1122057 | 117.84072 | 1.137 | 2.525 | 78.3 | 0.8 | 0.2 | 20.7 | 57.3 | 14.8 | 0.8 | 27.1 | 543 | 1389 | 35 | 21 | 92 | 1498 | 364 | 3559 | 222 | 156 | 43 | 1256 | 4574.26 | 15786.3 | 382.815 | 170.771 | 929.063 | 10784.2 | 3187.06 | 52851 | 3201.81 | 1907.05 | 360.436 | 11524.2
Co25Cr20Cu5Fe40Ni10 | 25 | 20 | 5 | 40 | 10 | 80 | 4.84331703 | 151.59452 | 2.484 | 3.649 | 84.6 | 0.7 | 0.2 | 14.5 | 64 | 17.5 | 0.7 | 17.8 | 1396 | 2002 | 86 | 23 | 168 | 3741 | 692 | 4428 | 418 | 256 | 114 | 2585 | 12517.3 | 20663.5 | 917.277 | 213.958 | 1853.08 | 32048.1 | 6129.9 | 61982.1 | 5686.96 | 3054.63 | 1055.67 | 23651.9
Co25Cr20Cu5Fe40Ni10 | 25 | 20 | 5 | 40 | 10 | 300 | 4.388944431 | 146.03522 | 2.21 | 3.457 | 84.4 | 0.7 | 0.2 | 14.7 | 64.2 | 17.3 | 0.6 | 17.9 | 1177 | 1983 | 54 | 28 | 168 | 3306 | 673 | 4173 | 371 | 245 | 102 | 2733 | 10755.8 | 20666 | 595.097 | 235.006 | 1797.99 | 27332.8 | 5447.45 | 58816.1 | 5529.39 | 2912.85 | 967.697 | 23455.2
Co25Cr20Cu5Fe40Ni10 | 25 | 20 | 5 | 40 | 10 | 1100 | 3.074490933 | 115.52174 | 1.193 | 2.704 | 78 | 0.8 | 0.2 | 21 | 55.1 | 15.8 | 0.9 | 28.2 | 536 | 1476 | 31 | 21 | 78 | 1510 | 361 | 3890 | 231 | 181 | 62 | 1391 | 4777.91 | 17016.4 | 322.127 | 215.024 | 857.997 | 11146.8 | 3062.97 | 56523.2 | 3040.78 | 2165.49 | 509.776 | 13146.7
Co25Cr20Fe35Ni20 | 25 | 20 | 0 | 35 | 20 | 80 | 5.072076861 | 164.33015 | 2.343 | 3.612 | 84.8 | 0.6 | 0.2 | 14.4 | 64.8 | 16.9 | 0.7 | 17.6 | 1394 | 1770 | 67 | 24 | 168 | 3757 | 903 | 3942 | 450 | 219 | 108 | 3414 | 12521.3 | 18115 | 631.422 | 160.875 | 1652.76 | 30866.9 | 7039.85 | 55205.6 | 6849.41 | 2430.78 | 989.478 | 27295.5
Co25Cr20Fe35Ni20 | 25 | 20 | 0 | 35 | 20 | 300 | 4.703671811 | 158.68245 | 2.27 | 3.45 | 84.7 | 0.7 | 0.2 | 14.4 | 65.4 | 16.3 | 0.6 | 17.7 | 1255 | 1893 | 56 | 26 | 165 | 3333 | 734 | 3987 | 384 | 204 | 122 | 2770 | 11663.9 | 20097.8 | 576.924 | 244.853 | 1681.83 | 28341.4 | 6353.6 | 56731.1 | 5429.22 | 2370.3 | 1228.89 | 24089
Co25Cr20Fe35Ni20 | 25 | 20 | 0 | 35 | 20 | 1100 | 3.184990441 | 121.0385 | 1.31 | 2.671 | 79 | 0.8 | 0.2 | 20 | 58.3 | 14.2 | 0.8 | 26.7 | 621 | 1347 | 36 | 12 | 89 | 1942 | 467 | 3672 | 207 | 169 | 62 | 1983 | 5476.83 | 15754.2 | 426.964 | 92.6274 | 1031.84 | 14648.6 | 3597.21 | 52259.3 | 2706.2 | 2057.41 | 592.98 | 15705.1
Co25Cr20Fe40Ni15 | 25 | 20 | 0 | 40 | 15 | 80 | 4.901672981 | 159.83481 | 2.628 | 3.89 | 84.7 | 0.7 | 0.2 | 14.4 | 63.4 | 18.4 | 0.8 | 17.4 | 1480 | 1702 | 84 | 21 | 133 | 4512 | 801 | 4810 | 439 | 242 | 120 | 2948 | 13568.2 | 17763.9 | 859.12 | 160.489 | 1386.95 | 38128.6 | 6972.91 | 64477.1 | 6247.97 | 2637.51 | 1073.03 | 26345.3
Co25Cr20Fe40Ni15 | 25 | 20 | 0 | 40 | 15 | 300 | 4.559328359 | 152.97674 | 2.334 | 3.31 | 84.5 | 0.7 | 0.2 | 14.6 | 62.6 | 19 | 0.7 | 17.7 | 1368 | 1935 | 47 | 22 | 146 | 3552 | 894 | 3980 | 347 | 192 | 99 | 3264 | 12407.2 | 20477 | 498.173 | 164.52 | 1413.97 | 29568.7 | 6943.29 | 53172.3 | 4735.45 | 2268.14 | 886.48 | 24602.5
Co25Cr20Fe40Ni15 | 25 | 20 | 0 | 40 | 15 | 1100 | 3.216314397 | 119.88501 | 1.313 | 2.544 | 78.7 | 0.9 | 0.2 | 20.2 | 56.9 | 15.8 | 0.8 | 26.5 | 590 | 1540 | 38 | 28 | 82 | 1691 | 426 | 3592 | 186 | 172 | 45 | 1383 | 5285.28 | 17880.8 | 368.292 | 245.987 | 911.733 | 12925.6 | 3717.89 | 52281.1 | 2762.5 | 2010.86 | 453.796 | 12215
Co25Cr25Cu10Fe20Ni20 | 25 | 25 | 10 | 20 | 20 | 80 | 4.927581621 | 158.27565 | 2.346 | 3.271 | 84.8 | 0.6 | 0.2 | 14.4 | 67.5 | 14.4 | 0.6 | 17.5 | 1308 | 1733 | 66 | 27 | 198 | 3700 | 715 | 3891 | 454 | 216 | 160 | 2211 | 12099.9 | 18312 | 655.209 | 202.506 | 2033.55 | 30889.8 | 5986.83 | 52967.9 | 6959.71 | 2572.69 | 1497.92 | 20559.6
Co25Cr25Cu10Fe20Ni20 | 25 | 25 | 10 | 20 | 20 | 300 | 4.587826817 | 152.30018 | 2.223 | 3.279 | 84.7 | 0.7 | 0.1 | 14.5 | 67.3 | 14.6 | 0.5 | 17.6 | 1238 | 1682 | 71 | 17 | 149 | 3521 | 743 | 3884 | 382 | 188 | 138 | 2452 | 11621.7 | 17788.9 | 695.35 | 140.143 | 1670.05 | 29528.7 | 6301.79 | 54742.2 | 5442.88 | 1944.89 | 1370.9 | 21801.3
Co25Cr25Cu10Fe20Ni20 | 25 | 25 | 10 | 20 | 20 | 1100 | 3.029949707 | 115.45629 | 1.06 | 2.222 | 77.8 | 0.7 | 0.2 | 21.3 | 57.5 | 13.5 | 0.7 | 28.3 | 540 | 1109 | 25 | 15 | 66 | 1609 | 317 | 3079 | 184 | 117 | 43 | 1147 | 4814.74 | 12789.9 | 286.058 | 148.299 | 716.384 | 11603.3 | 2791.81 | 46667.7 | 3014.67 | 1308.56 | 437.851 | 9945.36
Co25Cr25Cu10Fe25Ni15 | 25 | 25 | 10 | 25 | 15 | 80 | 4.955697444 | 156.35331 | 2.204 | 3.404 | 84.7 | 0.6 | 0.2 | 14.5 | 65.9 | 15.5 | 0.7 | 17.9 | 1185 | 1725 | 60 | 18 | 159 | 3395 | 769 | 3910 | 421 | 183 | 127 | 2688 | 11233.6 | 18003.3 | 658.81 | 152.137 | 1794.61 | 28588.9 | 6427.32 | 55526.3 | 6161.18 | 2140.88 | 1262.72 | 23014.2
Co25Cr25Cu10Fe25Ni15 | 25 | 25 | 10 | 25 | 15 | 300 | 4.480054827 | 150.82464 | 2.181 | 3.111 | 84.5 | 0.7 | 0.1 | 14.7 | 66.3 | 15.3 | 0.6 | 17.8 | 1302 | 1562 | 69 | 29 | 148 | 3613 | 820 | 3564 | 366 | 169 | 109 | 3045 | 11768 | 16410.9 | 782.372 | 250.792 | 1615.6 | 29603.4 | 6583.41 | 48869.8 | 4876.39 | 1940.12 | 1020.62 | 23854.8
Co25Cr25Cu10Fe25Ni15 | 25 | 25 | 10 | 25 | 15 | 1100 | 2.996841403 | 112.92518 | 1.102 | 2.429 | 77.5 | 0.8 | 0.2 | 21.5 | 57.2 | 13.6 | 0.7 | 28.5 | 533 | 1406 | 27 | 14 | 79 | 1364 | 313 | 3334 | 205 | 131 | 48 | 1199 | 4563.11 | 15955.9 | 335.54 | 143.251 | 786.659 | 9795.17 | 2701.22 | 51372 | 3173.52 | 1477.48 | 481.684 | 11112.7
Co25Cr25Cu10Fe30Ni10 | 25 | 25 | 10 | 30 | 10 | 80 | 4.722477533 | 150.73043 | 2.365 | 3.816 | 84.6 | 0.6 | 0.2 | 14.6 | 65.1 | 16.1 | 0.7 | 18.1 | 1277 | 1737 | 79 | 23 | 184 | 3606 | 781 | 4605 | 503 | 286 | 145 | 2650 | 12083.9 | 18895.8 | 767.043 | 172.689 | 1946.1 | 31132.1 | 7037.22 | 63007.4 | 7191.04 | 3102.69 | 1370.01 | 24441.1
Co25Cr25Cu10Fe30Ni10 | 25 | 25 | 10 | 30 | 10 | 300 | 4.415202342 | 145.33177 | 2.171 | 3.24 | 84.4 | 0.7 | 0.2 | 14.7 | 66.4 | 15.4 | 0.6 | 17.6 | 1278 | 1797 | 62 | 27 | 128 | 3407 | 808 | 3702 | 387 | 189 | 78 | 3191 | 11575 | 18756 | 649.579 | 206.87 | 1354.5 | 27761 | 6479.91 | 50664.1 | 5552.32 | 2363.64 | 722.681 | 25177.5
Co25Cr25Cu10Fe30Ni10 | 25 | 25 | 10 | 30 | 10 | 1100 | 2.987737847 | 114.1001 | 1.12 | 2.295 | 77.4 | 0.7 | 0.2 | 21.7 | 56.7 | 13.8 | 0.8 | 28.7 | 531 | 1298 | 32 | 22 | 97 | 1438 | 373 | 3200 | 204 | 126 | 54 | 1481 | 4861.48 | 15074.8 | 416.746 | 191.298 | 1109.04 | 10594 | 2989.59 | 47376.2 | 3099.04 | 1454.11 | 570.725 | 11117.7
Co25Cr25Cu10Fe35Ni5 | 25 | 25 | 10 | 35 | 5 | 80 | 4.785965578 | 145.17873 | 2.35 | 3.466 | 84.5 | 0.7 | 0.2 | 14.6 | 64.7 | 16.5 | 0.7 | 18.1 | 1410 | 1627 | 68 | 18 | 128 | 3781 | 886 | 3919 | 464 | 230 | 105 | 3304 | 13543.9 | 17046.6 | 662.299 | 129.937 | 1309.98 | 32032.7 | 7389.1 | 53251 | 6621.56 | 2890.92 | 971.927 | 25631.8
Co25Cr25Cu10Fe35Ni5 | 25 | 25 | 10 | 35 | 5 | 300 | 4.349132706 | 140.99387 | 2.237 | 3.274 | 84.4 | 0.7 | 0.2 | 14.7 | 64.4 | 16.8 | 0.6 | 18.2 | 1376 | 1740 | 52 | 18 | 144 | 3553 | 829 | 3849 | 341 | 223 | 73 | 3387 | 12418.7 | 18343.2 | 539.379 | 134.167 | 1587.66 | 29302.6 | 6631.16 | 51855 | 5402.45 | 2486.52 | 623.764 | 25246.6
Co25Cr25Cu10Fe35Ni5 | 25 | 25 | 10 | 35 | 5 | 1100 | 2.968154961 | 111.99462 | 1.123 | 2.486 | 77.1 | 0.8 | 0.2 | 21.9 | 56 | 13.9 | 0.8 | 29.3 | 540 | 1350 | 30 | 21 | 73 | 1488 | 357 | 3637 | 186 | 171 | 59 | 1292 | 4722.16 | 15599.4 | 293.065 | 173.721 | 757.281 | 10889.6 | 2879.62 | 52509.7 | 2971.21 | 2175.73 | 550.022 | 11271.7
Co25Cr25Cu15Fe15Ni20 | 25 | 25 | 15 | 15 | 20 | 80 | 4.930799294 | 157.01704 | 2.2 | 3.385 | 84.8 | 0.6 | 0.2 | 14.4 | 67.8 | 13.9 | 0.6 | 17.7 | 1219 | 1472 | 64 | 17 | 111 | 4027 | 785 | 3903 | 497 | 173 | 158 | 2441 | 10964.5 | 14893.4 | 653.242 | 101.314 | 1266.81 | 32412.9 | 6486.31 | 55255.6 | 7390.22 | 2080.92 | 1542.84 | 21059.9
Co25Cr25Cu15Fe15Ni20 | 25 | 25 | 15 | 15 | 20 | 300 | 4.435736177 | 150.87418 | 2.2 | 3.472 | 84.6 | 0.7 | 0.1 | 14.6 | 67.2 | 14.4 | 0.5 | 17.9 | 1163 | 1727 | 66 | 23 | 182 | 3306 | 895 | 3762 | 395 | 162 | 118 | 3199 | 11178.1 | 18495.2 | 744.962 | 185.556 | 1935.78 | 28385.7 | 7337.82 | 53990.1 | 5781.93 | 1866.39 | 1089.98 | 27029.1
Co25Cr25Cu15Fe15Ni20 | 25 | 25 | 15 | 15 | 20 | 1100 | 2.889220667 | 112.0629 | 1.036 | 1.868 | 77.1 | 0.7 | 0.2 | 22 | 59.1 | 11.7 | 0.6 | 28.6 | 558 | 943 | 25 | 12 | 58 | 1711 | 360 | 2614 | 139 | 96 | 46 | 1033 | 4804.55 | 11403.5 | 295.993 | 108.321 | 651.952 | 12510 | 2991.94 | 38445.1 | 2143.1 | 1187.3 | 384.818 | 8921.93
Co25Cr25Cu15Fe20Ni15 | 25 | 25 | 15 | 20 | 15 | 80 | 4.9189026 | 153.5642 | 2.084 | 3.437 | 84.7 | 0.6 | 0.2 | 14.5 | 66.3 | 15.3 | 0.6 | 17.8 | 1196 | 1629 | 84 | 23 | 179 | 3331 | 771 | 3710 | 438 | 193 | 125 | 3081 | 10854.3 | 16530.4 | 830.035 | 149.52 | 1911.28 | 26979 | 6617.65 | 52944 | 6820.2 | 2295.92 | 1103.86 | 25719.5
Co25Cr25Cu15Fe20Ni15 | 25 | 25 | 15 | 20 | 15 | 300 | 4.343028276 | 147.93557 | 2.164 | 3.221 | 84.6 | 0.7 | 0.1 | 14.6 | 68.2 | 13.4 | 0.5 | 17.9 | 1221 | 1627 | 57 | 15 | 184 | 3585 | 706 | 3901 | 400 | 174 | 121 | 2213 | 11048 | 16996 | 572.328 | 130.536 | 1902.86 | 29436.1 | 6396.02 | 54992.7 | 5681.98 | 1956.25 | 1130.81 | 20159.9
Co25Cr25Cu15Fe20Ni15 | 25 | 25 | 15 | 20 | 15 | 1100 | 2.925778771 | 108.99132 | 0.956 | 2.01 | 76.8 | 0.7 | 0.2 | 22.3 | 59.2 | 11.3 | 0.6 | 28.9 | 444 | 1177 | 31 | 15 | 83 | 1174 | 323 | 2704 | 158 | 102 | 65 | 1137 | 3933.63 | 13598.3 | 319.336 | 128.7 | 904.912 | 8650.62 | 2752.25 | 41209.7 | 2392.96 | 1228.48 | 728.387 | 10019.1
Co25Cr25Cu15Fe25Ni10 | 25 | 25 | 15 | 25 | 10 | 80 | 4.835495984 | 148.06186 | 2.223 | 3.295 | 84.6 | 0.7 | 0.2 | 14.5 | 66.2 | 15.3 | 0.7 | 17.8 | 1318 | 1672 | 70 | 20 | 193 | 3631 | 652 | 3857 | 495 | 195 | 108 | 2478 | 12071.5 | 16846.7 | 683.299 | 153.612 | 1969.67 | 29481.9 | 5662.34 | 53962.1 | 7184.99 | 2252.79 | 911.114 | 21900.3
Co25Cr25Cu15Fe25Ni10 | 25 | 25 | 15 | 25 | 10 | 300 | 4.29086065 | 142.77414 | 2.028 | 3.338 | 84.5 | 0.7 | 0.1 | 14.7 | 65.4 | 15.9 | 0.5 | 18.2 | 1099 | 1733 | 69 | 22 | 168 | 3108 | 789 | 3630 | 442 | 210 | 97 | 3303 | 10111 | 18249.9 | 738.478 | 220.604 | 1775.25 | 25341 | 6508.57 | 50922.5 | 7139.94 | 2300.86 | 911.828 | 26138.6
Co25Cr25Cu15Fe25Ni10 | 25 | 25 | 15 | 25 | 10 | 1100 | 2.83273485 | 109.34964 | 1.034 | 2.163 | 76.7 | 0.7 | 0.2 | 22.4 | 57.8 | 12.1 | 0.7 | 29.4 | 529 | 1239 | 29 | 17 | 100 | 1261 | 339 | 3138 | 170 | 123 | 66 | 1305 | 4649.26 | 14415 | 284.839 | 138.739 | 1053.17 | 9306.99 | 2679.79 | 44945.6 | 2275.32 | 1393.75 | 697.65 | 10941.4
Co25Cr25Cu15Fe30Ni5 | 25 | 25 | 15 | 30 | 5 | 80 | 4.679207599 | 142.75546 | 2.279 | 3.17 | 84.6 | 0.6 | 0.2 | 14.6 | 62.8 | 18.5 | 0.7 | 18 | 1384 | 1544 | 74 | 22 | 141 | 3819 | 609 | 3645 | 433 | 201 | 90 | 2617 | 12389.4 | 16595.6 | 812.367 | 184.524 | 1459.1 | 31466.5 | 4895.13 | 53066.4 | 6268.51 | 2235.96 | 807.764 | 21383.4
Co25Cr25Cu15Fe30Ni5 | 25 | 25 | 15 | 30 | 5 | 300 | 4.264785677 | 138.32554 | 2.068 | 3.4 | 84.3 | 0.7 | 0.1 | 14.9 | 65.7 | 15.5 | 0.5 | 18.3 | 1229 | 1416 | 60 | 19 | 141 | 3688 | 735 | 4182 | 369 | 187 | 112 | 2390 | 10509.7 | 15201.9 | 607.978 | 140.73 | 1560.11 | 29694.3 | 6525.19 | 59159.4 | 5535.65 | 2299.62 | 1059.71 | 21340.1
Co25Cr25Cu15Fe30Ni5 | 25 | 25 | 15 | 30 | 5 | 1100 | 2.923351108 | 108.81966 | 1.008 | 2.373 | 76.4 | 0.7 | 0.2 | 22.7 | 56.5 | 12.6 | 0.8 | 30.1 | 524 | 1186 | 27 | 15 | 86 | 1308 | 334 | 3350 | 175 | 146 | 66 | 1101 | 4656.63 | 13810.8 | 295.203 | 133.362 | 842.384 | 9443.48 | 2998.13 | 51436.8 | 2282.38 | 1980.82 | 703.577 | 9816.42
Co25Cr25Cu20Fe15Ni15 | 25 | 25 | 20 | 15 | 15 | 80 | 4.754532783 | 151.75944 | 2.163 | 3.425 | 84.6 | 0.7 | 0.2 | 14.5 | 67.2 | 14.2 | 0.6 | 18 | 1259 | 1633 | 75 | 18 | 185 | 3455 | 783 | 3774 | 468 | 201 | 125 | 2958 | 11250.4 | 17175.5 | 766.21 | 142.639 | 1966.97 | 28218.4 | 6475.75 | 53884.1 | 7101.13 | 2312.84 | 1176.96 | 24357.2
Co25Cr25Cu20Fe15Ni15 | 25 | 25 | 20 | 15 | 15 | 300 | 4.323086716 | 144.48897 | 2.01 | 3.157 | 84.6 | 0.7 | 0.1 | 14.6 | 66.7 | 14.9 | 0.5 | 17.9 | 990 | 1573 | 74 | 23 | 160 | 3378 | 621 | 3583 | 382 | 188 | 130 | 2574 | 9263.44 | 16041 | 754.699 | 196.937 | 1601.65 | 28047.9 | 5075.95 | 51620.6 | 6000.68 | 2156.6 | 1418.34 | 22377.2
Co25Cr25Cu20Fe15Ni15 | 25 | 25 | 20 | 15 | 15 | 1100 | 2.787183643 | 104.22006 | 0.975 | 2.206 | 76.1 | 0.7 | 0.2 | 23 | 59.2 | 10.2 | 0.6 | 30 | 493 | 1121 | 25 | 10 | 62 | 1268 | 368 | 3058 | 208 | 121 | 47 | 975 | 4520.97 | 13016.7 | 237.166 | 60.0409 | 654.803 | 9655.67 | 3416.52 | 46633 | 3356.77 | 1411.74 | 488.091 | 8866.45
Co25Cr25Cu20Fe20Ni10 | 25 | 25 | 20 | 20 | 10 | 80 | 4.738311182 | 146.52832 | 2.065 | 3.28 | 84.6 | 0.6 | 0.2 | 14.6 | 65.6 | 15.7 | 0.6 | 18.1 | 1173 | 1512 | 77 | 14 | 156 | 3430 | 621 | 3804 | 507 | 207 | 117 | 2398 | 10563.5 | 15500.5 | 777.095 | 94.2039 | 1593.39 | 28451.4 | 5370.56 | 53675.2 | 7834.55 | 2372.83 | 1120.72 | 21194
Co25Cr25Cu20Fe20Ni10 | 25 | 25 | 20 | 20 | 10 | 300 | 4.278545427 | 139.64315 | 2.232 | 3.256 | 84.5 | 0.7 | 0.1 | 14.7 | 67 | 14.4 | 0.5 | 18.1 | 1362 | 1261 | 55 | 11 | 118 | 4224 | 658 | 3700 | 400 | 207 | 129 | 2475 | 12581.8 | 13427.4 | 596.806 | 89.3708 | 1260.21 | 34284.6 | 5674.89 | 54182.7 | 5996.71 | 2456.72 | 1289.27 | 22153.4
Co25Cr25Cu20Fe20Ni10 | 25 | 25 | 20 | 20 | 10 | 1100 | 2.822769979 | 103.56274 | 0.989 | 1.975 | 75.9 | 0.7 | 0.2 | 23.2 | 57.9 | 10.9 | 0.6 | 30.6 | 529 | 1275 | 18 | 11 | 66 | 1101 | 359 | 2677 | 157 | 76 | 41 | 1440 | 4835.4 | 14742.2 | 208.132 | 112.393 | 732.194 | 7992.12 | 2755.79 | 40149.2 | 2671.7 | 755.275 | 366.01 | 10913.4
Co25Cr25Cu20Fe25Ni5 | 25 | 25 | 20 | 25 | 5 | 80 | 4.617725598 | 140.50662 | 2.143 | 3.348 | 84.5 | 0.6 | 0.2 | 14.7 | 63.4 | 17.6 | 0.7 | 18.3 | 1264 | 1556 | 56 | 24 | 160 | 3512 | 745 | 3748 | 417 | 204 | 88 | 3073 | 11459.3 | 16494.8 | 565.155 | 182.635 | 1729.8 | 28828.2 | 6057.91 | 53291.9 | 6189.62 | 2127.99 | 796.387 | 25342.3
Co25Cr25Cu20Fe25Ni5 | 25 | 25 | 20 | 25 | 5 | 300 | 4.129249278 | 135.26451 | 2.063 | 3.288 | 84.4 | 0.7 | 0.1 | 14.8 | 65.6 | 15.5 | 0.5 | 18.4 | 1272 | 1471 | 47 | 21 | 143 | 3531 | 661 | 3893 | 386 | 194 | 147 | 2336 | 11796 | 15449.3 | 552.675 | 162.215 | 1542.28 | 28171.3 | 5675.07 | 55356.1 | 6009.54 | 2426.61 | 1528.04 | 21949.3
Co25Cr25Cu20Fe25Ni5 | 25 | 25 | 20 | 25 | 5 | 1100 | 2.843992332 | 100.93885 | 0.969 | 2.114 | 75.8 | 0.7 | 0.2 | 23.3 | 57.1 | 11.5 | 0.7 | 30.7 | 525 | 1085 | 30 | 20 | 52 | 1405 | 385 | 2891 | 173 | 80 | 33 | 1241 | 4395.18 | 12816.1 | 312.276 | 173.09 | 513.366 | 9907.19 | 3276.07 | 44713.7 | 2538.17 | 928.576 | 300.534 | 10051.5
Co25Cr25Cu5Fe25Ni20 | 25 | 25 | 5 | 25 | 20 | 80 | 5.029015822 | 160.99367 | 2.455 | 3.33 | 84.8 | 0.6 | 0.2 | 14.4 | 66.4 | 15.5 | 0.7 | 17.4 | 1412 | 1441 | 59 | 19 | 163 | 4293 | 906 | 3666 | 431 | 187 | 123 | 3205 | 12988.8 | 15325.9 | 599.325 | 120.599 | 1695.95 | 36301.3 | 7150.61 | 50175.5 | 6179.56 | 2216.61 | 1345.81 | 24906.6
Co25Cr25Cu5Fe25Ni20 | 25 | 25 | 5 | 25 | 20 | 300 | 4.591985264 | 156.788 | 2.363 | 3.303 | 84.6 | 0.7 | 0.2 | 14.5 | 65.7 | 16 | 0.5 | 17.8 | 1356 | 1856 | 70 | 13 | 204 | 3452 | 765 | 3693 | 408 | 198 | 126 | 2629 | 12652.4 | 19818.4 | 727.231 | 147.86 | 2187.35 | 29655.1 | 6501.69 | 52644.4 | 6344.73 | 2279.55 | 1315.77 | 23023.2
Co25Cr25Cu5Fe25Ni20 | 25 | 25 | 5 | 25 | 20 | 1100 | 3.04818052 | 118.28218 | 1.138 | 2.528 | 78.3 | 0.8 | 0.2 | 20.7 | 58.4 | 13.4 | 0.8 | 27.4 | 544 | 1379 | 30 | 21 | 76 | 1557 | 443 | 3351 | 222 | 163 | 60 | 1816 | 4599.85 | 15682.6 | 315.79 | 185.955 | 692.364 | 11060 | 3488.71 | 49395.4 | 3060.14 | 1804.99 | 613.597 | 14450.6
Co25Cr25Cu5Fe30Ni15 | 25 | 25 | 5 | 30 | 15 | 80 | 4.983674072 | 156.87005 | 2.312 | 3.298 | 84.7 | 0.7 | 0.2 | 14.4 | 66.2 | 15.6 | 0.7 | 17.5 | 1373 | 1844 | 74 | 30 | 187 | 3553 | 769 | 3797 | 372 | 193 | 98 | 3222 | 12326.7 | 18867.3 | 804.545 | 223.53 | 1849.82 | 29181.9 | 6120.48 | 51521.3 | 5398.23 | 2123.55 | 900.391 | 25316.9
Co25Cr25Cu5Fe30Ni15 | 25 | 25 | 5 | 30 | 15 | 300 | 4.49128216 | 151.3383 | 2.249 | 3.448 | 84.5 | 0.7 | 0.2 | 14.6 | 66.9 | 14.9 | 0.6 | 17.6 | 1345 | 1827 | 71 | 17 | 190 | 3482 | 885 | 3963 | 401 | 210 | 106 | 3180 | 12147.1 | 18816.4 | 699.945 | 125.218 | 1970.78 | 28431.6 | 6961.42 | 54465.3 | 5680.89 | 2417.04 | 969.453 | 25912.4
Co25Cr25Cu5Fe30Ni15 | 25 | 25 | 5 | 30 | 15 | 1100 | 3.064869278 | 117.59807 | 1.173 | 2.339 | 78.1 | 0.8 | 0.2 | 20.9 | 58.4 | 13.5 | 0.8 | 27.3 | 577 | 1406 | 29 | 15 | 101 | 1381 | 381 | 3414 | 170 | 128 | 49 | 1272 | 5101.78 | 16645.6 | 337.728 | 142.532 | 1104.77 | 10288 | 3103.26 | 49061.4 | 2388.46 | 1491.8 | 399.662 | 11110.1
Co25Cr25Cu5Fe35Ni10 | 25 | 25 | 5 | 35 | 10 | 80 | 4.957200443 | 153.34588 | 2.396 | 3.667 | 84.6 | 0.7 | 0.2 | 14.5 | 64.4 | 17 | 0.7 | 17.9 | 1305 | 1864 | 71 | 28 | 165 | 3620 | 671 | 4408 | 498 | 227 | 96 | 2529 | 12585.4 | 19731.5 | 710.212 | 205.542 | 1614.5 | 30861.7 | 5598.39 | 62246.3 | 7722.75 | 2637.48 | 990.704 | 22682.9
Co25Cr25Cu5Fe35Ni10 | 25 | 25 | 5 | 35 | 10 | 300 | 4.383631447 | 149.9438 | 2.184 | 3.352 | 84.5 | 0.7 | 0.2 | 14.6 | 63.9 | 17.7 | 0.6 | 17.8 | 1288 | 1817 | 59 | 18 | 158 | 3448 | 701 | 3965 | 400 | 235 | 100 | 2829 | 11613.1 | 18546.7 | 592.136 | 144.151 | 1498.26 | 28159.3 | 6022.82 | 55551.9 | 5384.46 | 2380.61 | 896.113 | 23740.4
Co25Cr25Cu5Fe35Ni10 | 25 | 25 | 5 | 35 | 10 | 1100 | 3.017678212 | 116.83244 | 1.198 | 2.593 | 77.9 | 0.8 | 0.2 | 21.1 | 56 | 14.9 | 0.8 | 28.3 | 575 | 1389 | 31 | 19 | 104 | 1485 | 366 | 3573 | 193 | 154 | 58 | 1398 | 5279.5 | 16355.6 | 324.515 | 175.527 | 1055.54 | 11243.5 | 2942.56 | 54285.1 | 2595.21 | 1960.11 | 503.006 | 12816.2
Co25Cr25Cu5Fe40Ni5 | 25 | 25 | 5 | 40 | 5 | 80 | 4.775933157 | 147.64549 | 2.343 | 3.773 | 84.5 | 0.7 | 0.2 | 14.6 | 65 | 16.6 | 0.8 | 17.6 | 1377 | 1904 | 68 | 19 | 169 | 3395 | 827 | 4567 | 445 | 276 | 123 | 3066 | 12986.6 | 19718.1 | 670.04 | 115.921 | 1683.25 | 29214.5 | 6831.3 | 61816 | 6495.03 | 3239.76 | 1134.85 | 25600.7
Co25Cr25Cu5Fe40Ni5 | 25 | 25 | 5 | 40 | 5 | 300 | 4.37344816 | 143.50332 | 2.25 | 3.462 | 84.3 | 0.7 | 0.2 | 14.8 | 63.5 | 17.6 | 0.7 | 18.2 | 1202 | 1975 | 59 | 19 | 174 | 3275 | 722 | 4196 | 384 | 228 | 113 | 3119 | 11234.4 | 21242.6 | 648.957 | 200.864 | 1873.33 | 27340.7 | 5876.4 | 57199.1 | 5354.18 | 2825.19 | 1054.55 | 25065.1
Co25Cr25Cu5Fe40Ni5 | 25 | 25 | 5 | 40 | 5 | 1100 | 2.953304011 | 113.9133 | 1.202 | 2.526 | 77.7 | 0.8 | 0.2 | 21.3 | 54.5 | 15.9 | 0.9 | 28.7 | 584 | 1377 | 31 | 34 | 65 | 1756 | 324 | 3672 | 220 | 144 | 40 | 1193 | 5002.64 | 15669.5 | 296.586 | 282.28 | 659.111 | 12722.3 | 2703.96 | 54743.4 | 3110.75 | 1660.25 | 325.386 | 10834
Co25Cr25Fe30Ni20 | 25 | 25 | 0 | 30 | 20 | 80 | 5.038329292 | 165.71088 | 2.484 | 3.356 | 84.9 | 0.7 | 0.2 | 14.2 | 66.6 | 15.4 | 0.7 | 17.3 | 1427 | 1829 | 70 | 25 | 173 | 3764 | 817 | 3771 | 398 | 205 | 94 | 2942 | 13129.5 | 19051.8 | 662.451 | 216.587 | 1795.1 | 32836.1 | 6818.91 | 52336.5 | 5616.09 | 2580.76 | 835.113 | 24315
Co25Cr25Fe30Ni20 | 25 | 25 | 0 | 30 | 20 | 300 | 4.582956244 | 160.28951 | 2.335 | 3.285 | 84.6 | 0.7 | 0.2 | 14.5 | 66.8 | 15.3 | 0.6 | 17.3 | 1356 | 1911 | 70 | 19 | 171 | 3498 | 695 | 4036 | 392 | 192 | 128 | 2415 | 12355.7 | 20063.8 | 677.19 | 149.861 | 1716.09 | 29346.8 | 5937.52 | 55654.2 | 5142.93 | 2316.83 | 1167.82 | 21211.6
Co25Cr25Fe30Ni20 | 25 | 25 | 0 | 30 | 20 | 1100 | 3.157151734 | 122.05342 | 1.26 | 2.374 | 78.7 | 0.8 | 0.2 | 20.3 | 56.7 | 15.8 | 0.8 | 26.7 | 562 | 1447 | 31 | 18 | 82 | 1653 | 319 | 3458 | 175 | 146 | 53 | 1268 | 4958.29 | 16415.9 | 317.718 | 151.267 | 940.175 | 13151.3 | 2633.53 | 49020.5 | 2368.29 | 1802.73 | 498.262 | 11916.8
Co25Cr25Fe35Ni15 | 25 | 25 | 0 | 35 | 15 | 80 | 5.027705422 | 160.48446 | 2.483 | 3.63 | 84.8 | 0.7 | 0.2 | 14.3 | 65.3 | 16.8 | 0.7 | 17.2 | 1410 | 1664 | 64 | 16 | 146 | 4122 | 703 | 4470 | 461 | 239 | 147 | 2626 | 13291.4 | 17176.2 | 680.321 | 153.831 | 1496.06 | 34996.5 | 6299.4 | 60464.4 | 6493.04 | 2847.78 | 1317.93 | 22917.3
Co25Cr25Fe35Ni15 | 25 | 25 | 0 | 35 | 15 | 300 | 4.615107362 | 154.41093 | 2.277 | 3.492 | 84.6 | 0.7 | 0.2 | 14.5 | 65.6 | 15.9 | 0.7 | 17.8 | 1352 | 1778 | 56 | 19 | 168 | 3718 | 837 | 4235 | 379 | 214 | 108 | 3099 | 12080.2 | 18196.8 | 559.78 | 160.238 | 1656.58 | 30200.5 | 6596.21 | 56928.3 | 5391 | 2366.88 | 1000.47 | 25170.4
Co25Cr25Fe35Ni15 | 25 | 25 | 0 | 35 | 15 | 1100 | 3.078949104 | 123.12217 | 1.23 | 2.619 | 78.5 | 0.8 | 0.2 | 20.5 | 56 | 16.1 | 0.9 | 27 | 592 | 1519 | 25 | 14 | 90 | 1583 | 382 | 3636 | 206 | 165 | 57 | 1597 | 5065.96 | 17131.7 | 284.954 | 127.253 | 907.059 | 11657.2 | 3107.78 | 53273.9 | 3113.42 | 1856.1 | 558.092 | 13568.6
Co25Cr25Fe40Ni10 | 25 | 25 | 0 | 40 | 10 | 80 | 4.77744208 | 157.38012 | 2.437 | 3.542 | 84.7 | 0.7 | 0.2 | 14.4 | 65 | 16.7 | 0.8 | 17.5 | 1339 | 1993 | 77 | 26 | 166 | 3612 | 909 | 4105 | 393 | 198 | 91 | 3458 | 13251.1 | 20387.8 | 729.088 | 192.265 | 1727.74 | 30387.9 | 7190.81 | 55173.2 | 5335 | 2236.53 | 753.034 | 27536.3
Co25Cr25Fe40Ni10 | 25 | 25 | 0 | 40 | 10 | 300 | 4.440065365 | 152.49169 | 2.318 | 3.855 | 84.4 | 0.8 | 0.2 | 14.6 | 63.3 | 18.1 | 0.7 | 17.9 | 1212 | 2087 | 79 | 27 | 197 | 3423 | 757 | 4730 | 359 | 254 | 125 | 2567 | 11007 | 21690.8 | 872.752 | 239.218 | 1889.15 | 28439.3 | 7368.01 | 67375.6 | 5273.73 | 2684.05 | 1174.39 | 24045.2
Co25Cr25Fe40Ni10 | 25 | 25 | 0 | 40 | 10 | 1100 | 3.02721101 | 120.68149 | 1.266 | 2.828 | 78.3 | 0.8 | 0.2 | 20.7 | 55.3 | 16.3 | 0.9 | 27.5 | 562 | 1589 | 41 | 35 | 81 | 1606 | 392 | 4156 | 216 | 211 | 67 | 1462 | 4846.32 | 18072.9 | 415.564 | 274.451 | 780.28 | 11907.6 | 3153.69 | 58997.5 | 3060.28 | 2349 | 594.312 | 13580.6
Co30Cr15Cu10Fe25Ni20 | 30 | 15 | 10 | 25 | 20 | 80 | 4.878088675 | 159.12502 | 2.235 | 3.292 | 84.7 | 0.7 | 0.2 | 14.4 | 66.3 | 15.3 | 0.7 | 17.7 | 1282 | 1523 | 70 | 13 | 151 | 3829 | 815 | 3869 | 473 | 192 | 129 | 2895 | 11386.7 | 16240.7 | 729.174 | 103.565 | 1487.12 | 31355.8 | 7011.1 | 50918.9 | 6909.15 | 2017.59 | 1198.92 | 23342.1
Co30Cr15Cu10Fe25Ni20 | 30 | 15 | 10 | 25 | 20 | 300 | 4.510350542 | 152.84955 | 2.089 | 3.428 | 84.5 | 0.7 | 0.2 | 14.6 | 66.3 | 15.4 | 0.6 | 17.7 | 1150 | 1730 | 69 | 22 | 149 | 3345 | 731 | 4192 | 390 | 182 | 127 | 2501 | 10403.4 | 18071.5 | 777.854 | 148.314 | 1582.4 | 26918 | 6210.27 | 58331.4 | 6039.56 | 1959.27 | 1215.23 | 22247.4
Co30Cr15Cu10Fe25Ni20 | 30 | 15 | 10 | 25 | 20 | 1100 | 2.930687306 | 114.54048 | 1.106 | 2.461 | 77.8 | 0.8 | 0.2 | 21.2 | 58.3 | 12.8 | 0.8 | 28.1 | 535 | 1379 | 37 | 16 | 72 | 1422 | 349 | 3460 | 204 | 156 | 75 | 1286 | 4461.89 | 15854.5 | 381.867 | 144.669 | 702.869 | 10232.4 | 3126.14 | 50901.1 | 2921.58 | 2029.29 | 799.838 | 11492.2
Co30Cr15Cu10Fe30Ni15 | 30 | 15 | 10 | 30 | 15 | 80 | 4.933895818 | 155.03033 | 2.274 | 3.319 | 84.7 | 0.6 | 0.2 | 14.5 | 64.7 | 16.9 | 0.7 | 17.7 | 1261 | 1861 | 54 | 21 | 172 | 3439 | 568 | 4053 | 433 | 226 | 126 | 2126 | 11691.2 | 19204.7 | 573.886 | 159.804 | 1697.02 | 29178.1 | 4872.58 | 57808.3 | 6215.66 | 2563.47 | 1130.11 | 19773.7
Co30Cr15Cu10Fe30Ni15 | 30 | 15 | 10 | 30 | 15 | 300 | 4.301917475 | 148.63763 | 2.226 | 3.506 | 84.5 | 0.7 | 0.2 | 14.6 | 64.8 | 16.4 | 0.6 | 18.2 | 1252 | 1766 | 87 | 31 | 131 | 3448 | 683 | 4313 | 473 | 215 | 143 | 2493 | 11876.7 | 18569.4 | 937.949 | 279.511 | 1502.31 | 28683.8 | 6352.81 | 58694.9 | 6974.9 | 2606.93 | 1313.6 | 22570.6
Co30Cr15Cu10Fe30Ni15 | 30 | 15 | 10 | 30 | 15 | 1100 | 3.013712886 | 112.81517 | 1.119 | 2.423 | 77.6 | 0.8 | 0.2 | 21.4 | 57 | 13.8 | 0.8 | 28.4 | 543 | 1432 | 33 | 19 | 70 | 1375 | 327 | 3515 | 172 | 140 | 47 | 1282 | 4673.17 | 16322.2 | 374.721 | 141.805 | 710.186 | 10010.9 | 2741.63 | 51342.3 | 2584.59 | 1584.61 | 449.169 | 11631.3
Co30Cr15Cu10Fe35Ni10 | 30 | 15 | 10 | 35 | 10 | 80 | 4.807823841 | 148.86514 | 2.173 | 3.626 | 84.6 | 0.7 | 0.2 | 14.5 | 64.8 | 16.5 | 0.7 | 18 | 1236 | 1823 | 82 | 22 | 165 | 3326 | 729 | 4436 | 517 | 222 | 143 | 2709 | 11501.2 | 18532.6 | 775.245 | 148.451 | 1622.49 | 27271.6 | 6071.33 | 60062.4 | 7363.9 | 2490.94 | 1438.88 | 23778.8
Co30Cr15Cu10Fe35Ni10 | 30 | 15 | 10 | 35 | 10 | 300 | 4.286279632 | 144.24628 | 2.204 | 3.422 | 84.4 | 0.7 | 0.2 | 14.7 | 64.5 | 16.9 | 0.6 | 18 | 1271 | 1728 | 58 | 21 | 144 | 3651 | 818 | 4062 | 413 | 219 | 110 | 3167 | 11201.5 | 18109.6 | 641.879 | 182.508 | 1544.47 | 29714.5 | 6396.19 | 56095 | 5885.16 | 2204.15 | 1056.59 | 24748.9
Co30Cr15Cu10Fe35Ni10 | 30 | 15 | 10 | 35 | 10 | 1100 | 3.000362596 | 111.8975 | 1.139 | 2.528 | 77.4 | 0.8 | 0.2 | 21.6 | 55.3 | 15 | 0.8 | 28.9 | 556 | 1460 | 34 | 17 | 70 | 1418 | 318 | 3767 | 209 | 177 | 43 | 1301 | 4759.28 | 16567.2 | 416.94 | 165.801 | 698.962 | 10277.5 | 2451.51 | 54308.8 | 2826.57 | 2208.52 | 437.323 | 11340.8
Co30Cr15Cu10Fe40Ni5 | 30 | 15 | 10 | 40 | 5 | 80 | 4.674061297 | 136.7119 | 2.271 | 3.583 | 84.5 | 0.7 | 0.2 | 14.6 | 62.6 | 18.6 | 0.7 | 18.1 | 1384 | 1735 | 76 | 27 | 148 | 3724 | 614 | 4379 | 460 | 248 | 127 | 2694 | 12334.7 | 17922.2 | 757.515 | 255.123 | 1426.31 | 30020.9 | 5381.81 | 59724.7 | 6876.97 | 2883.31 | 1165.42 | 24272.6
Co30Cr15Cu10Fe40Ni5 | 30 | 15 | 10 | 40 | 5 | 300 | 4.331436679 | 137.45358 | 2.134 | 3.838 | 84.2 | 0.7 | 0.2 | 14.9 | 61.4 | 19.3 | 0.7 | 18.6 | 1191 | 1902 | 68 | 26 | 177 | 3183 | 703 | 4764 | 382 | 291 | 126 | 2804 | 10754.3 | 20613.1 | 739.919 | 230.07 | 1873.7 | 25388.7 | 5824.67 | 67269 | 5530.63 | 3406.21 | 1172.73 | 25246.7
Co30Cr15Cu10Fe40Ni5 | 30 | 15 | 10 | 40 | 5 | 1100 | 2.977819386 | 108.84401 | 1.195 | 2.377 | 77.1 | 0.9 | 0.2 | 21.8 | 54.2 | 15.7 | 0.9 | 29.2 | 535 | 1572 | 37 | 23 | 68 | 1432 | 345 | 3516 | 201 | 168 | 39 | 1445 | 4692.79 | 18094.9 | 385.001 | 174.972 | 715.974 | 10533.4 | 2689.67 | 49656.8 | 2782.72 | 1714.99 | 392.601 | 12128.3
Co30Cr15Cu15Fe20Ni20 | 30 | 15 | 15 | 20 | 20 | 80 | 4.888258752 | 156.10113 | 2.181 | 3.268 | 84.7 | 0.6 | 0.2 | 14.5 | 67.6 | 14.1 | 0.6 | 17.7 | 1187 | 1729 | 62 | 27 | 150 | 3283 | 821 | 3855 | 470 | 167 | 139 | 2557 | 11647.8 | 17864.9 | 662.805 | 180.94 | 1541.3 | 28025 | 7097.33 | 52157.3 | 6739.71 | 1632.59 | 1300.01 | 21903.8
Co30Cr15Cu15Fe20Ni20 | 30 | 15 | 15 | 20 | 20 | 300 | 4.393401392 | 150.18322 | 2.107 | 3.203 | 84.5 | 0.7 | 0.1 | 14.7 | 67.3 | 14.3 | 0.5 | 17.9 | 1117 | 1786 | 56 | 23 | 150 | 3330 | 923 | 3576 | 420 | 172 | 107 | 3107 | 10307.5 | 18815.2 | 549.764 | 175.104 | 1596.65 | 27043.3 | 7351.07 | 48387.5 | 6178.65 | 2046.51 | 952.652 | 24902.1
Co30Cr15Cu15Fe20Ni20 | 30 | 15 | 15 | 20 | 20 | 1100 | 2.926601312 | 110.68218 | 1.054 | 2.086 | 77.2 | 0.8 | 0.2 | 21.8 | 58 | 12.7 | 0.7 | 28.6 | 530 | 1269 | 35 | 15 | 75 | 1250 | 336 | 2794 | 173 | 119 | 46 | 1036 | 4709.34 | 15037.4 | 436.664 | 139.99 | 825.569 | 9211.95 | 2987.34 | 43335.4 | 2524.82 | 1430.95 | 452.999 | 9814.41
Co30Cr15Cu15Fe25Ni15 | 30 | 15 | 15 | 25 | 15 | 80 | 4.918097028 | 152.10733 | 2.177 | 3.317 | 84.6 | 0.6 | 0.2 | 14.6 | 66.1 | 15.5 | 0.6 | 17.8 | 1311 | 1466 | 66 | 16 | 168 | 3851 | 706 | 3719 | 496 | 175 | 138 | 2765 | 11670.6 | 14626.5 | 679.684 | 112.82 | 1621.22 | 31249.9 | 5864.62 | 52805.2 | 7269.09 | 1853 | 1423.9 | 23224.1
Co30Cr15Cu15Fe25Ni15 | 30 | 15 | 15 | 25 | 15 | 300 | 4.359303725 | 147.34189 | 2.125 | 3.469 | 84.5 | 0.7 | 0.1 | 14.7 | 64.9 | 16.6 | 0.5 | 18 | 1233 | 1818 | 53 | 15 | 186 | 3123 | 735 | 3863 | 384 | 164 | 102 | 2322 | 11975.6 | 19351.2 | 569.288 | 117.462 | 1905.03 | 27105.5 | 6424.33 | 55392 | 5728.24 | 1788.98 | 1025.7 | 20929.2
Co30Cr15Cu15Fe25Ni15 | 30 | 15 | 15 | 25 | 15 | 1100 | 2.884415792 | 109.18023 | 1.077 | 2.358 | 77.1 | 0.7 | 0.2 | 22 | 58.2 | 11.9 | 0.7 | 29.2 | 543 | 1163 | 21 | 10 | 82 | 1528 | 285 | 3249 | 218 | 128 | 50 | 1071 | 5002.43 | 13740.6 | 228.42 | 80.2566 | 865.21 | 11165.2 | 2492.47 | 50574.5 | 3138.78 | 1572.77 | 429.908 | 10406.4
Co30Cr15Cu15Fe30Ni10 | 30 | 15 | 15 | 30 | 10 | 80 | 4.718655617 | 147.12581 | 2.099 | 3.492 | 84.6 | 0.6 | 0.2 | 14.6 | 63.8 | 17.3 | 0.7 | 18.2 | 1187 | 1572 | 68 | 28 | 154 | 3310 | 639 | 4258 | 533 | 224 | 96 | 2343 | 11376.3 | 16391.9 | 668.49 | 217.925 | 1581.1 | 27704.5 | 5307.62 | 59908.6 | 7951.2 | 2572.94 | 981.524 | 20932.1
Co30Cr15Cu15Fe30Ni10 | 30 | 15 | 15 | 30 | 10 | 300 | 4.260645372 | 142.55601 | 2.192 | 3.245 | 84.3 | 0.7 | 0.2 | 14.8 | 63.7 | 17.3 | 0.6 | 18.4 | 1162 | 1823 | 63 | 21 | 182 | 3142 | 709 | 4076 | 445 | 225 | 116 | 2406 | 10926.2 | 19463.1 | 654.91 | 192.689 | 1831.65 | 26238.1 | 6473.62 | 58661.7 | 6328.02 | 2850.49 | 1132.64 | 22465.4
Co30Cr15Cu15Fe30Ni10 | 30 | 15 | 15 | 30 | 10 | 1100 | 2.897891079 | 108.89092 | 1.11 | 2.296 | 76.8 | 0.8 | 0.2 | 22.2 | 56.5 | 13.4 | 0.7 | 29.4 | 535 | 1358 | 21 | 23 | 73 | 1400 | 366 | 3400 | 188 | 161 | 46 | 1187 | 4668.69 | 15906.9 | 283.311 | 215.221 | 760.357 | 10309.7 | 3052.31 | 48356.3 | 2684.69 | 1697.31 | 395.031 | 10802.7
Co30Cr15Cu15Fe35Ni5 | 30 | 15 | 15 | 35 | 5 | 80 | 4.669383875 | 139.08596 | 2.152 | 3.217 | 84.4 | 0.7 | 0.2 | 14.7 | 62.7 | 18.2 | 0.7 | 18.4 | 1240 | 1818 | 63 | 30 | 153 | 3257 | 556 | 3916 | 457 | 243 | 115 | 2567 | 11326.6 | 18692.5 | 639.433 | 298.66 | 1438.68 | 27147.4 | 4378.1 | 54575.4 | 6691.68 | 2762.61 | 1100.64 | 20706
Co30Cr15Cu15Fe35Ni5 | 30 | 15 | 15 | 35 | 5 | 300 | 4.142458436 | 137.10398 | 2.181 | 3.227 | 84.3 | 0.7 | 0.2 | 14.8 | 65.3 | 15.8 | 0.6 | 18.3 | 1219 | 1700 | 52 | 30 | 147 | 3513 | 697 | 3933 | 387 | 214 | 104 | 2507 | 11526.6 | 18662.7 | 534.771 | 211.753 | 1523.06 | 28580.2 | 5624.36 | 55984 | 5414.93 | 2332.25 | 835.081 | 21123.2
Co30Cr15Cu15Fe35Ni5 | 30 | 15 | 15 | 35 | 5 | 1100 | 2.853705955 | 106.33241 | 1.048 | 2.389 | 76.5 | 0.8 | 0.2 | 22.5 | 55.9 | 13.8 | 0.8 | 29.5 | 516 | 1373 | 31 | 14 | 61 | 1315 | 362 | 3324 | 179 | 134 | 40 | 1450 | 4546.98 | 15626.5 | 302.256 | 90.2746 | 605.093 | 9253.5 | 3040.5 | 50622.4 | 2576.44 | 1472.57 | 388.782 | 11753.7
Co30Cr15Cu20Fe15Ni20 | 30 | 15 | 20 | 15 | 20 | 80 | 4.869669824 | 154.74408 | 2.014 | 3.408 | 84.7 | 0.6 | 0.2 | 14.5 | 67.2 | 14.2 | 0.6 | 18 | 1126 | 1593 | 80 | 22 | 189 | 3139 | 681 | 3879 | 528 | 196 | 121 | 2616 | 10366.9 | 16299.9 | 856.388 | 176.794 | 2050.4 | 25683.3 | 5918.33 | 53475.3 | 8163.49 | 2406.8 | 1127.29 | 23789.6
Co30Cr15Cu20Fe15Ni20 | 30 | 15 | 20 | 15 | 20 | 300 | 4.264344133 | 149.46483 | 2.003 | 3.324 | 84.6 | 0.7 | 0.1 | 14.6 | 66.7 | 14.9 | 0.5 | 17.9 | 1113 | 1630 | 67 | 23 | 159 | 3141 | 649 | 3908 | 399 | 185 | 136 | 2205 | 10215 | 17749.3 | 668.062 | 174.514 | 1676.18 | 25205.9 | 6094.51 | 57528.7 | 6297.74 | 2120.63 | 1271.08 | 20160.1
Co30Cr15Cu20Fe15Ni20 | 30 | 15 | 20 | 15 | 20 | 1100 | 2.836203195 | 106.37737 | 0.997 | 1.993 | 76.5 | 0.7 | 0.2 | 22.6 | 57.6 | 12.3 | 0.6 | 29.5 | 481 | 1145 | 32 | 13 | 99 | 1248 | 355 | 2784 | 183 | 94 | 50 | 1108 | 4350.92 | 13470.3 | 389.441 | 122.592 | 1133.61 | 9317.93 | 3073.4 | 40915.2 | 2874.92 | 1255.3 | 451.624 | 9404.16
Co30Cr15Cu20Fe20Ni15 | 30 | 15 | 20 | 20 | 15 | 80 | 4.84935602 | 149.56645 | 2.024 | 3.273 | 84.6 | 0.6 | 0.2 | 14.6 | 66.5 | 15 | 0.6 | 17.9 | 1259 | 1390 | 52 | 13 | 159 | 3615 | 739 | 3831 | 452 | 181 | 128 | 2429 | 10896.7 | 14091.8 | 517.537 | 90.1301 | 1572.46 | 28668 | 6773.88 | 53454.7 | 6554.53 | 1913.18 | 1168.84 | 21488.3
Co30Cr15Cu20Fe20Ni15 | 30 | 15 | 20 | 20 | 15 | 300 | 4.360378989 | 143.39232 | 2.039 | 3.211 | 84.4 | 0.7 | 0.1 | 14.8 | 65.8 | 15.8 | 0.5 | 17.9 | 1104 | 1705 | 53 | 20 | 157 | 3161 | 679 | 3743 | 440 | 166 | 133 | 2308 | 10418.9 | 18275.2 | 524.478 | 152.786 | 1660.42 | 25820 | 6129.13 | 53123.5 | 6911.72 | 2027.21 | 1393.51 | 20884.9
Co30Cr15Cu20Fe20Ni15 | 30 | 15 | 20 | 20 | 15 | 1100 | 2.806737175 | 104.70849 | 0.958 | 2.092 | 76.3 | 0.7 | 0.2 | 22.8 | 57.8 | 11.4 | 0.6 | 30.2 | 497 | 1088 | 25 | 13 | 60 | 1203 | 306 | 2965 | 191 | 98 | 55 | 1102 | 4461.58 | 13013.4 | 268.505 | 118.514 | 719.125 | 9149.63 | 2572.07 | 43897.5 | 2914.76 | 1118.9 | 555.606 | 9961.2
Co30Cr15Cu20Fe25Ni10 | 30 | 15 | 20 | 25 | 10 | 80 | 4.737976048 | 145.00101 | 2.038 | 3.433 | 84.5 | 0.7 | 0.2 | 14.6 | 65.8 | 15.5 | 0.6 | 18.1 | 1036 | 1698 | 67 | 22 | 154 | 3262 | 643 | 4127 | 527 | 241 | 157 | 2139 | 9410.92 | 17519.9 | 758.238 | 163.292 | 1535.26 | 26974.8 | 5740.54 | 57994.5 | 8116.8 | 2688.17 | 1597.65 | 20015.1
Co30Cr15Cu20Fe25Ni10 | 30 | 15 | 20 | 25 | 10 | 300 | 4.34397556 | 139.00852 | 2.041 | 3.187 | 84.3 | 0.7 | 0.1 | 14.9 | 64.7 | 16.3 | 0.5 | 18.5 | 1160 | 1696 | 65 | 23 | 176 | 3259 | 692 | 3577 | 401 | 155 | 111 | 2955 | 10353.8 | 17389.5 | 637.705 | 176.038 | 1683.42 | 26840.4 | 5540.18 | 51109.4 | 6505.7 | 1903.03 | 1129.6 | 23919.2
Co30Cr15Cu20Fe25Ni10 | 30 | 15 | 20 | 25 | 10 | 1100 | 2.749872508 | 104.14999 | 1.023 | 2.191 | 76.1 | 0.7 | 0.2 | 23 | 56.2 | 12.5 | 0.7 | 30.6 | 491 | 1259 | 32 | 20 | 74 | 1336 | 270 | 3110 | 166 | 143 | 54 | 1072 | 4334.62 | 14476.1 | 342.619 | 169.1 | 798.57 | 9575.28 | 2370.77 | 46514.8 | 2671.4 | 1730.86 | 553.697 | 10239.9
Co30Cr15Cu20Fe30Ni5 | 30 | 15 | 20 | 30 | 5 | 80 | 4.505706536 | 138.1118 | 2.085 | 3.661 | 84.4 | 0.6 | 0.2 | 14.8 | 63.6 | 17 | 0.7 | 18.7 | 1150 | 1769 | 63 | 19 | 184 | 3305 | 640 | 4503 | 520 | 268 | 115 | 2418 | 10211.1 | 18110.5 | 639.247 | 126.216 | 1920.12 | 26804.6 | 5939.39 | 62268.8 | 7960.99 | 3213.24 | 1148.71 | 22307.1
Co30Cr15Cu20Fe30Ni5 | 30 | 15 | 20 | 30 | 5 | 300 | 4.098391862 | 134.0023 | 1.972 | 3.292 | 84.3 | 0.7 | 0.1 | 14.9 | 64 | 17.1 | 0.6 | 18.3 | 1065 | 1757 | 56 | 25 | 160 | 3186 | 701 | 4000 | 425 | 236 | 124 | 2723 | 9464.26 | 18205.2 | 554.187 | 186.017 | 1745.89 | 25153.3 | 5682.32 | 55422.1 | 6229.52 | 2372.58 | 1207.08 | 22435.5
Co30Cr15Cu20Fe30Ni5 | 30 | 15 | 20 | 30 | 5 | 1100 | 2.77180643 | 102.29665 | 1.024 | 2.223 | 75.9 | 0.7 | 0.2 | 23.2 | 56.3 | 12.6 | 0.7 | 30.4 | 492 | 1217 | 19 | 17 | 82 | 1312 | 340 | 3248 | 156 | 119 | 51 | 979 | 4489.6 | 14251 | 224.345 | 183.382 | 882.736 | 9769.76 | 2999.46 | 48859.2 | 2430.97 | 1226.04 | 505.642 | 9123.55
Co30Cr15Cu5Fe30Ni20 | 30 | 15 | 5 | 30 | 20 | 80 | 4.972561692 | 161.71955 | 2.315 | 3.402 | 84.8 | 0.6 | 0.2 | 14.4 | 66.1 | 15.7 | 0.7 | 17.5 | 1274 | 1817 | 73 | 25 | 165 | 3503 | 812 | 3801 | 455 | 187 | 108 | 3123 | 11819.5 | 19024.3 | 731.855 | 181.176 | 1791.05 | 29805.7 | 6409.64 | 52440.3 | 6885.33 | 2147.06 | 965.595 | 25379.4
Co30Cr15Cu5Fe30Ni20 | 30 | 15 | 5 | 30 | 20 | 300 | 4.565519687 | 156.4244 | 2.232 | 3.399 | 84.6 | 0.7 | 0.2 | 14.5 | 66.2 | 15.4 | 0.6 | 17.8 | 1237 | 1608 | 68 | 19 | 187 | 3799 | 845 | 4048 | 416 | 205 | 100 | 3198 | 11092.9 | 17126.1 | 742.535 | 141.181 | 2001.63 | 30627.5 | 6932.79 | 53653.4 | 5812.86 | 2118.12 | 885.804 | 25662.3
Co30Cr15Cu5Fe30Ni20 | 30 | 15 | 5 | 30 | 20 | 1100 | 3.116035439 | 120.85898 | 1.209 | 2.582 | 78.5 | 0.8 | 0.2 | 20.5 | 56.7 | 15.2 | 0.8 | 27.3 | 599 | 1493 | 37 | 17 | 83 | 1573 | 368 | 3633 | 211 | 146 | 58 | 1550 | 5114.67 | 16503.6 | 384.054 | 112.281 | 796.124 | 11725 | 3176.94 | 52914.9 | 3144.54 | 1698.91 | 534.259 | 13131.8
Co30Cr15Cu5Fe35Ni15 | 30 | 15 | 5 | 35 | 15 | 80 | 5.04880794 | 156.53745 | 2.458 | 3.663 | 84.6 | 0.7 | 0.2 | 14.5 | 65.7 | 15.7 | 0.7 | 17.9 | 1354 | 1873 | 81 | 23 | 173 | 3725 | 909 | 4349 | 490 | 208 | 106 | 3307 | 12629.7 | 19586.5 | 842.087 | 188.012 | 1826.96 | 32334.4 | 7053.6 | 58045.4 | 7168.51 | 2244.65 | 910.588 | 26309.6
Co30Cr15Cu5Fe35Ni15 | 30 | 15 | 5 | 35 | 15 | 300 | 4.498929254 | 151.22365 | 2.334 | 3.606 | 84.4 | 0.8 | 0.2 | 14.6 | 65.8 | 15.5 | 0.6 | 18.1 | 1319 | 1798 | 54 | 24 | 177 | 3760 | 804 | 4292 | 428 | 213 | 108 | 3054 | 12422.7 | 19319.3 | 621.62 | 170.064 | 1854.08 | 30328.3 | 6504 | 60732.4 | 6499.47 | 2255.65 | 944.827 | 24157.4
Co30Cr15Cu5Fe35Ni15 | 30 | 15 | 5 | 35 | 15 | 1100 | 3.03434576 | 116.44799 | 1.192 | 2.55 | 78.2 | 0.8 | 0.2 | 20.8 | 55.8 | 15.5 | 0.9 | 27.8 | 519 | 1614 | 40 | 22 | 110 | 1123 | 362 | 3635 | 179 | 147 | 33 | 1341 | 4849.26 | 18646.2 | 403.509 | 158.413 | 1161.79 | 9022.54 | 3118.1 | 53685.3 | 2617.68 | 1516.84 | 307.324 | 12619.2
Co30Cr15Cu5Fe40Ni10 | 30 | 15 | 5 | 40 | 10 | 80 | 4.758171655 | 152.0995 | 2.26 | 3.722 | 84.6 | 0.7 | 0.2 | 14.5 | 63 | 18.1 | 0.8 | 18.1 | 1224 | 1981 | 68 | 33 | 188 | 3345 | 658 | 4646 | 492 | 279 | 113 | 2541 | 11410.8 | 20225.6 | 701.371 | 269.775 | 2049.21 | 27471.4 | 5412.18 | 63478.8 | 7431.11 | 3491.54 | 1052.86 | 22880.8
Co30Cr15Cu5Fe40Ni10 | 30 | 15 | 5 | 40 | 10 | 300 | 4.321369453 | 146.31054 | 2.085 | 3.575 | 84.4 | 0.7 | 0.2 | 14.7 | 63.1 | 18.1 | 0.7 | 18.1 | 1154 | 1505 | 62 | 22 | 132 | 3692 | 670 | 4608 | 428 | 230 | 130 | 2495 | 10417.5 | 15664.3 | 683.12 | 194.825 | 1378.93 | 29612.6 | 5775.47 | 62459 | 5920.93 | 2704.23 | 1257.2 | 22420.5
Co30Cr15Cu5Fe40Ni10 | 30 | 15 | 5 | 40 | 10 | 1100 | 3.009830912 | 113.80759 | 1.234 | 2.682 | 77.9 | 0.8 | 0.2 | 21.1 | 54.8 | 16.3 | 0.9 | 28 | 626 | 1607 | 49 | 24 | 68 | 1410 | 360 | 3853 | 201 | 175 | 48 | 1298 | 5389.93 | 18245.5 | 566.602 | 282.487 | 730.893 | 10334.3 | 3107.69 | 56744.8 | 3083.35 | 1951.27 | 462.014 | 12534.4
Co30Cr15Fe35Ni20 | 30 | 15 | 0 | 35 | 20 | 80 | 5.000517402 | 164.20083 | 2.54 | 3.424 | 84.8 | 0.7 | 0.2 | 14.3 | 64 | 17.9 | 0.7 | 17.4 | 1319 | 1935 | 73 | 22 | 185 | 3811 | 716 | 3901 | 469 | 212 | 111 | 3064 | 12242 | 21117.6 | 762.162 | 153.585 | 2013.03 | 33087.6 | 5737.9 | 54119.9 | 6766.62 | 2284.31 | 967.906 | 24852
Co30Cr15Fe35Ni20 | 30 | 15 | 0 | 35 | 20 | 300 | 4.629226409 | 159.21303 | 2.345 | 3.692 | 84.5 | 0.7 | 0.2 | 14.6 | 64.7 | 16.8 | 0.7 | 17.8 | 1247 | 2029 | 77 | 27 | 189 | 3313 | 870 | 4134 | 481 | 209 | 130 | 3479 | 11793.8 | 21637 | 767.751 | 220.481 | 2111.83 | 28204.2 | 7346.91 | 56338.2 | 7157.07 | 2639.05 | 1207.86 | 28394.5
Co30Cr15Fe35Ni20 | 30 | 15 | 0 | 35 | 20 | 1100 | 3.117511292 | 119.5446 | 1.26 | 2.641 | 78.8 | 0.9 | 0.2 | 20.1 | 55.5 | 17 | 0.9 | 26.6 | 558 | 1748 | 43 | 15 | 105 | 1259 | 295 | 3796 | 227 | 181 | 61 | 1448 | 5119.79 | 19569.6 | 463.561 | 141.202 | 1042.96 | 9680.04 | 2310.08 | 54794.6 | 3272.15 | 2118.19 | 617.653 | 13036.8
Co30Cr15Fe40Ni15 | 30 | 15 | 0 | 40 | 15 | 80 | 4.871238368 | 159.35807 | 2.384 | 3.783 | 84.6 | 0.7 | 0.2 | 14.5 | 64.9 | 16.8 | 0.8 | 17.5 | 1333 | 1893 | 65 | 22 | 177 | 3740 | 706 | 4660 | 499 | 254 | 131 | 2629 | 12298.6 | 19485.5 | 632.427 | 178.988 | 1748.25 | 30886.9 | 6187.9 | 63482.1 | 7015.28 | 2940.75 | 1179.95 | 24126.2
Co30Cr15Fe40Ni15 | 30 | 15 | 0 | 40 | 15 | 300 | 4.458075038 | 153.47787 | 2.298 | 3.744 | 84.5 | 0.8 | 0.2 | 14.5 | 62.5 | 18.9 | 0.7 | 17.9 | 1287 | 1951 | 76 | 24 | 163 | 3604 | 783 | 4625 | 407 | 229 | 102 | 2790 | 11687.2 | 20576.8 | 826.599 | 167.245 | 1658.8 | 28674.2 | 6902.94 | 64109.2 | 6316.5 | 2668.27 | 878.372 | 23976.4
Co30Cr15Fe40Ni15 | 30 | 15 | 0 | 40 | 15 | 1100 | 3.100769621 | 120.12458 | 1.28 | 2.9 | 78.6 | 0.9 | 0.2 | 20.3 | 55.1 | 16.8 | 0.9 | 27.2 | 551 | 1579 | 45 | 32 | 89 | 1706 | 336 | 4215 | 220 | 197 | 53 | 1471 | 4817.87 | 17976.9 | 465.717 | 240.817 | 901.431 | 12286.5 | 2931.51 | 61226 | 3244.01 | 2116.91 | 556.545 | 13755.4
Co30Cr20Cu10Fe20Ni20 | 30 | 20 | 10 | 20 | 20 | 80 | 4.852476593 | 159.83102 | 2.307 | 3.32 | 84.8 | 0.6 | 0.2 | 14.4 | 65.7 | 16 | 0.6 | 17.7 | 1348 | 1800 | 65 | 19 | 173 | 3553 | 805 | 3601 | 464 | 176 | 130 | 3483 | 12542.1 | 18285.2 | 644.187 | 131.119 | 1967.35 | 29586.2 | 6254.25 | 48391 | 6496.39 | 1887.69 | 1161.65 | 27738.9
Co30Cr20Cu10Fe20Ni20 | 30 | 20 | 10 | 20 | 20 | 300 | 4.391819409 | 153.4498 | 2.132 | 3.423 | 84.6 | 0.7 | 0.1 | 14.6 | 66.5 | 15.2 | 0.6 | 17.7 | 1296 | 1461 | 59 | 11 | 153 | 3680 | 797 | 3967 | 459 | 179 | 136 | 2601 | 11698.2 | 15290.5 | 564.899 | 95.7071 | 1560.5 | 29759 | 6797.85 | 55853.6 | 7052.36 | 2164.06 | 1211.92 | 22608.6
Co30Cr20Cu10Fe20Ni20 | 30 | 20 | 10 | 20 | 20 | 1100 | 2.968919938 | 111.42105 | 1.048 | 2.441 | 77.6 | 0.8 | 0.2 | 21.4 | 56.5 | 14.2 | 0.8 | 28.5 | 490 | 1355 | 43 | 19 | 93 | 1059 | 288 | 3435 | 238 | 148 | 47 | 1173 | 4453.66 | 16044.8 | 533.706 | 187.567 | 1090.34 | 7754.93 | 2532.01 | 51028 | 3717.32 | 1810.91 | 463.675 | 11003.1
Co30Cr20Cu10Fe25Ni15 | 30 | 20 | 10 | 25 | 15 | 80 | 4.925349182 | 156.30948 | 2.346 | 3.312 | 84.6 | 0.7 | 0.2 | 14.5 | 66.1 | 15.4 | 0.7 | 17.8 | 1288 | 1656 | 67 | 15 | 178 | 3692 | 745 | 4024 | 485 | 195 | 87 | 2794 | 12469.6 | 17466.5 | 740.177 | 113.21 | 1939.4 | 31632.3 | 5883.68 | 53146.4 | 7089.77 | 2420.99 | 756.017 | 22671.6
Co30Cr20Cu10Fe25Ni15 | 30 | 20 | 10 | 25 | 15 | 300 | 4.371412123 | 149.4759 | 2.241 | 3.224 | 84.5 | 0.7 | 0.2 | 14.6 | 66.4 | 15.3 | 0.6 | 17.7 | 1239 | 1834 | 58 | 17 | 194 | 3371 | 706 | 3810 | 390 | 194 | 111 | 2721 | 11511.7 | 19686.4 | 656.36 | 121.235 | 2132.22 | 28036.8 | 5866.39 | 53251.8 | 5727.96 | 2066.83 | 1052.15 | 22347.7
Co30Cr20Cu10Fe25Ni15 | 30 | 20 | 10 | 25 | 15 | 1100 | 2.927438915 | 112.2997 | 1.057 | 2.2 | 77.4 | 0.8 | 0.2 | 21.6 | 58 | 13.3 | 0.7 | 28 | 480 | 1458 | 41 | 18 | 85 | 1005 | 334 | 3149 | 198 | 136 | 55 | 1205 | 4272.88 | 17031.4 | 441.608 | 210.401 | 879.182 | 7565.32 | 2725.49 | 45813.5 | 2960.71 | 1484.38 | 507.667 | 10240
Co30Cr20Cu10Fe30Ni10 | 30 | 20 | 10 | 30 | 10 | 80 | 4.806202377 | 150.54777 | 2.182 | 3.441 | 84.6 | 0.6 | 0.2 | 14.6 | 64.1 | 17.2 | 0.7 | 18 | 1207 | 1795 | 64 | 22 | 188 | 3274 | 724 | 4067 | 483 | 198 | 110 | 2882 | 11474.7 | 19098.8 | 644.885 | 219.216 | 1858.74 | 26705.2 | 5990.44 | 55903.1 | 6667.81 | 2411.35 | 1016.04 | 23840.6
Co30Cr20Cu10Fe30Ni10 | 30 | 20 | 10 | 30 | 10 | 300 | 4.208879076 | 145.98537 | 2.214 | 3.675 | 84.4 | 0.7 | 0.2 | 14.7 | 64.4 | 16.7 | 0.6 | 18.3 | 1235 | 1597 | 42 | 30 | 129 | 3816 | 713 | 4364 | 472 | 222 | 103 | 2620 | 11398.9 | 16401.5 | 449.698 | 233.204 | 1338.55 | 31738.2 | 6567.3 | 62380.8 | 6819.47 | 2438.13 | 957.329 | 24162.7
Co30Cr20Cu10Fe30Ni10 | 30 | 20 | 10 | 30 | 10 | 1100 | 2.906314698 | 108.52787 | 1.174 | 2.395 | 77.2 | 0.8 | 0.2 | 21.8 | 56 | 14.5 | 0.8 | 28.7 | 576 | 1286 | 24 | 28 | 81 | 1746 | 373 | 3379 | 228 | 168 | 55 | 1312 | 4925.86 | 14949.3 | 271.671 | 208.322 | 799.76 | 12691.7 | 3128.56 | 49435.1 | 3100.24 | 2093.09 | 501.732 | 11346.7
Co30Cr20Cu10Fe35Ni5 | 30 | 20 | 10 | 35 | 5 | 80 | 4.666167912 | 145.43702 | 2.244 | 3.614 | 84.4 | 0.7 | 0.2 | 14.7 | 63.6 | 17.4 | 0.7 | 18.3 | 1162 | 1645 | 68 | 19 | 151 | 3863 | 706 | 4207 | 426 | 255 | 106 | 2812 | 10860.9 | 17118.9 | 689.254 | 136.735 | 1562.08 | 31490.6 | 6068.17 | 61040.8 | 6762.55 | 2979.88 | 936.722 | 23086.6
Co30Cr20Cu10Fe35Ni5 | 30 | 20 | 10 | 35 | 5 | 300 | 4.119545576 | 140.11405 | 2.061 | 3.387 | 84.3 | 0.7 | 0.2 | 14.8 | 63.4 | 17.7 | 0.6 | 18.3 | 1208 | 1546 | 74 | 20 | 140 | 3514 | 575 | 4216 | 434 | 212 | 102 | 2374 | 10776.6 | 16304.7 | 783.84 | 160.496 | 1466.6 | 27974 | 4762.4 | 59252.4 | 6656.26 | 2665.12 | 985.008 | 21162.1
Co30Cr20Cu10Fe35Ni5 | 30 | 20 | 10 | 35 | 5 | 1100 | 2.861808051 | 107.69616 | 1.128 | 2.597 | 76.9 | 0.8 | 0.2 | 22.1 | 54.7 | 15 | 0.9 | 29.4 | 500 | 1382 | 42 | 15 | 72 | 1531 | 348 | 3849 | 230 | 173 | 54 | 1213 | 4267.76 | 16113.4 | 426.641 | 110.352 | 735.643 | 10966.3 | 3042.53 | 55520.4 | 3361.64 | 2029.07 | 452.6 | 11267.1
Co30Cr20Cu15Fe15Ni20 | 30 | 20 | 15 | 15 | 20 | 80 | 4.875570606 | 158.14883 | 2.207 | 3.306 | 84.8 | 0.6 | 0.2 | 14.4 | 67.3 | 14.2 | 0.6 | 17.9 | 1283 | 1389 | 67 | 25 | 147 | 3801 | 676 | 3689 | 442 | 187 | 117 | 2823 | 11624.2 | 15175.3 | 723.51 | 224.355 | 1515.64 | 31279.2 | 5899.57 | 52854.3 | 6292.13 | 1948.6 | 1075.09 | 23583.8
Co30Cr20Cu15Fe15Ni20 | 30 | 20 | 15 | 15 | 20 | 300 | 4.363281896 | 151.67314 | 2.214 | 3.421 | 84.6 | 0.7 | 0.1 | 14.6 | 67.6 | 14 | 0.5 | 17.9 | 1288 | 1648 | 57 | 22 | 163 | 3422 | 790 | 3794 | 415 | 165 | 104 | 2948 | 12371.4 | 17345.9 | 564.698 | 157.818 | 1798.42 | 29114.9 | 6805.61 | 55494 | 6212.75 | 1672.72 | 990.415 | 24560.2
Co30Cr20Cu15Fe15Ni20 | 30 | 20 | 15 | 15 | 20 | 1100 | 2.845392781 | 109.07976 | 1.04 | 2.137 | 77 | 0.7 | 0.2 | 22.1 | 58.3 | 11.7 | 0.7 | 29.3 | 532 | 1228 | 32 | 11 | 80 | 1286 | 305 | 3107 | 208 | 93 | 43 | 969 | 4868.09 | 14338.5 | 344.217 | 86.6298 | 851.439 | 9423.21 | 2603.5 | 45770.3 | 3078.43 | 1196.1 | 357.752 | 8936.29
Co30Cr20Cu15Fe20Ni15 | 30 | 20 | 15 | 20 | 15 | 80 | 4.726854004 | 153.78069 | 2.195 | 3.356 | 84.6 | 0.7 | 0.2 | 14.5 | 65.9 | 15.5 | 0.7 | 17.9 | 1304 | 1782 | 70 | 23 | 180 | 3325 | 732 | 3752 | 491 | 181 | 129 | 2982 | 11745.3 | 18008.9 | 751.326 | 176.105 | 1819.19 | 27835.5 | 5852.95 | 52157.5 | 7103.81 | 2109.83 | 1220.86 | 24918.2
Co30Cr20Cu15Fe20Ni15 | 30 | 20 | 15 | 20 | 15 | 300 | 4.344047072 | 147.90413 | 2.268 | 3.232 | 84.4 | 0.7 | 0.1 | 14.8 | 66.9 | 14.6 | 0.5 | 18 | 1241 | 1579 | 68 | 21 | 143 | 3823 | 852 | 3567 | 415 | 197 | 114 | 3116 | 11737.9 | 16825.8 | 652.585 | 155.847 | 1501.77 | 32141.1 | 6808.5 | 50280.9 | 6194.95 | 2165.63 | 1045.22 | 24272.4
Co30Cr20Cu15Fe20Ni15 | 30 | 20 | 15 | 20 | 15 | 1100 | 2.803433787 | 107.84143 | 1.042 | 2.109 | 76.8 | 0.7 | 0.2 | 22.3 | 56.4 | 13.9 | 0.7 | 29 | 496 | 1236 | 39 | 22 | 63 | 1356 | 328 | 2999 | 220 | 114 | 34 | 1211 | 4602.49 | 14334 | 425.17 | 166.288 | 716.933 | 9797.07 | 2547.81 | 43625.5 | 3044.41 | 1403.69 | 265.08 | 10358.6
Co30Cr20Cu15Fe25Ni10 | 30 | 20 | 15 | 25 | 10 | 80 | 4.793735211 | 148.14415 | 2.143 | 3.45 | 84.5 | 0.7 | 0.2 | 14.6 | 64.5 | 16.7 | 0.7 | 18.1 | 1040 | 1805 | 63 | 15 | 149 | 3394 | 638 | 4192 | 491 | 219 | 118 | 2397 | 9308.67 | 18467.3 | 687.285 | 104.725 | 1497.14 | 28989.1 | 5414.78 | 58934.8 | 7296.02 | 2493.22 | 1017.75 | 21068.5
Co30Cr20Cu15Fe25Ni10 | 30 | 20 | 15 | 25 | 10 | 300 | 4.263869996 | 143.33934 | 2.077 | 3.249 | 84.4 | 0.7 | 0.1 | 14.8 | 66.5 | 14.8 | 0.6 | 18.1 | 1162 | 1690 | 74 | 31 | 163 | 3291 | 739 | 3850 | 431 | 195 | 95 | 2822 | 10545.7 | 17765.9 | 786.496 | 221.588 | 1556.17 | 26983 | 6075.85 | 53480 | 6479.17 | 2108.55 | 874.04 | 22451.1
Co30Cr20Cu15Fe25Ni10 | 30 | 20 | 15 | 25 | 10 | 1100 | 2.785204673 | 106.29164 | 1.071 | 2.235 | 76.5 | 0.7 | 0.2 | 22.6 | 55.2 | 14.4 | 0.7 | 29.7 | 512 | 1277 | 27 | 20 | 65 | 1449 | 348 | 3261 | 163 | 113 | 43 | 1091 | 4445.72 | 14998.2 | 297.642 | 196.035 | 699.188 | 10310 | 2893.08 | 48802.4 | 2085.56 | 1324.38 | 451.119 | 9516.99
Co30Cr20Cu15Fe30Ni5 | 30 | 20 | 15 | 30 | 5 | 80 | 4.494822952 | 141.81141 | 2.238 | 3.542 | 84.4 | 0.7 | 0.2 | 14.7 | 65 | 16.1 | 0.7 | 18.2 | 1209 | 1627 | 74 | 26 | 149 | 3637 | 707 | 4108 | 485 | 248 | 103 | 2955 | 11149.3 | 17591.5 | 782.234 | 175.263 | 1547.57 | 30587.7 | 5849.37 | 57221.1 | 7147.6 | 2827.36 | 944.676 | 25090.4
Co30Cr20Cu15Fe30Ni5 | 30 | 20 | 15 | 30 | 5 | 300 | 4.098287605 | 136.45035 | 2.03 | 3.207 | 84.3 | 0.7 | 0.2 | 14.8 | 65.1 | 15.8 | 0.6 | 18.5 | 1109 | 1890 | 65 | 28 | 146 | 3078 | 764 | 3770 | 436 | 197 | 110 | 2942 | 10060 | 19817 | 653.018 | 214.71 | 1475.8 | 24476.9 | 5814.05 | 52158.1 | 6135.15 | 2254.08 | 1060.73 | 23123.4
Co30Cr20Cu15Fe30Ni5 | 30 | 20 | 15 | 30 | 5 | 1100 | 2.854710713 | 103.34317 | 1.043 | 2.295 | 76.3 | 0.7 | 0.2 | 22.8 | 56.6 | 12.7 | 0.8 | 29.9 | 483 | 1384 | 33 | 19 | 81 | 1278 | 373 | 3384 | 188 | 161 | 51 | 1095 | 3937.22 | 15699.9 | 345.182 | 152.453 | 815.724 | 9271.73 | 3177.39 | 49074.5 | 2695.64 | 2015.77 | 504.403 | 9525.48
Co30Cr20Cu20Fe15Ni15 | 30 | 20 | 20 | 15 | 15 | 80 | 4.638482556 | 151.64873 | 2.011 | 3.591 | 84.6 | 0.7 | 0.2 | 14.5 | 66.5 | 14.8 | 0.6 | 18.1 | 1135 | 1726 | 78 | 22 | 198 | 3138 | 748 | 4088 | 549 | 218 | 151 | 2755 | 9940.3 | 17239.9 | 775.606 | 141.003 | 2064.28 | 25227.6 | 6477.52 | 57668.8 | 8105.46 | 2473.38 | 1428.15 | 23882.5
Co30Cr20Cu20Fe15Ni15 | 30 | 20 | 20 | 15 | 15 | 300 | 4.275937597 | 146.14846 | 2.197 | 3.503 | 84.5 | 0.7 | 0.1 | 14.7 | 65.3 | 16 | 0.5 | 18.2 | 1286 | 1501 | 57 | 24 | 149 | 3823 | 745 | 4052 | 431 | 191 | 103 | 2789 | 11535.6 | 15585.5 | 571.135 | 173.593 | 1527.29 | 31754.6 | 6733.83 | 57107.7 | 6652.81 | 2130.33 | 1036.13 | 24851.8
Co30Cr20Cu20Fe15Ni15 | 30 | 20 | 20 | 15 | 15 | 1100 | 2.719865844 | 104.57538 | 0.955 | 2.054 | 75.9 | 0.7 | 0.2 | 23.2 | 57 | 12 | 0.6 | 30.4 | 488 | 1135 | 20 | 14 | 65 | 1179 | 329 | 2960 | 152 | 114 | 41 | 936 | 4619.14 | 13285.8 | 210.074 | 117.286 | 842.552 | 8524.89 | 2843.81 | 44384.3 | 2325.05 | 1399.21 | 426.231 | 8445.22
Co30Cr20Cu20Fe20Ni10 | 30 | 20 | 20 | 20 | 10 | 80 | 4.694372764 | 147.43741 | 2.057 | 3.266 | 84.5 | 0.6 | 0.2 | 14.7 | 66 | 15.4 | 0.6 | 18 | 1229 | 1581 | 66 | 16 | 172 | 3138 | 643 | 3760 | 451 | 204 | 110 | 2384 | 11377 | 16659.4 | 670.792 | 121.359 | 1730.62 | 26226.3 | 5738.15 | 54488.6 | 7263.63 | 2465.77 | 1024.45 | 20257.8
Co30Cr20Cu20Fe20Ni10 | 30 | 20 | 20 | 20 | 10 | 300 | 4.213205994 | 140.9049 | 2.167 | 2.955 | 84.4 | 0.7 | 0.1 | 14.8 | 67.3 | 14.3 | 0.5 | 17.9 | 1225 | 1709 | 69 | 21 | 192 | 3301 | 739 | 3480 | 336 | 154 | 120 | 2745 | 11352.7 | 18020.3 | 663.842 | 146.823 | 1921.43 | 28375.7 | 5955.16 | 47422.5 | 5077.67 | 1744.82 | 1057.48 | 22052
Co30Cr20Cu20Fe20Ni10 | 30 | 20 | 20 | 20 | 10 | 1100 | 2.735167566 | 103.58182 | 0.961 | 2.317 | 75.8 | 0.7 | 0.2 | 23.3 | 55.8 | 12.5 | 0.7 | 31 | 475 | 1166 | 30 | 20 | 72 | 1244 | 326 | 3298 | 185 | 136 | 55 | 1108 | 4277.32 | 13482.2 | 342.056 | 152.974 | 732.165 | 8853.78 | 2730.29 | 50346.3 | 2686.81 | 1649.61 | 498.071 | 9743.71
Co30Cr20Cu20Fe25Ni5 | 30 | 20 | 20 | 25 | 5 | 80 | 4.562967213 | 140.77422 | 2.125 | 3.341 | 84.5 | 0.7 | 0.2 | 14.6 | 64.7 | 16.5 | 0.6 | 18.2 | 1152 | 1702 | 68 | 20 | 151 | 3332 | 619 | 3980 | 513 | 225 | 118 | 2426 | 10527.6 | 18035.7 | 706.48 | 163.924 | 1629.2 | 27757.3 | 5301 | 54969 | 7413.62 | 2741.17 | 1222.71 | 21971
Co30Cr20Cu20Fe25Ni5 | 30 | 20 | 20 | 25 | 5 | 300 | 4.144236484 | 136.67354 | 1.952 | 3.311 | 84.3 | 0.7 | 0.1 | 14.9 | 63.9 | 16.9 | 0.5 | 18.7 | 1157 | 1668 | 53 | 23 | 137 | 3070 | 647 | 3940 | 404 | 233 | 139 | 2327 | 10554.9 | 17623.5 | 594.015 | 159.844 | 1407.01 | 24278.3 | 5762.22 | 56844.4 | 6041.59 | 2870.66 | 1307.8 | 20846.5
Co30Cr20Cu20Fe25Ni5 | 30 | 20 | 20 | 25 | 5 | 1100 | 2.702760975 | 100.84808 | 0.939 | 2.119 | 75.6 | 0.7 | 0.2 | 23.5 | 56.3 | 12.2 | 0.7 | 30.8 | 456 | 1114 | 27 | 10 | 76 | 1265 | 273 | 3069 | 166 | 113 | 47 | 932 | 4077.84 | 13070.9 | 299.526 | 118.422 | 787.112 | 8923.38 | 2315.67 | 46769.2 | 2368.45 | 1365.69 | 427.444 | 8765.89
Co30Cr20Cu5Fe25Ni20 | 30 | 20 | 5 | 25 | 20 | 80 | 4.948401902 | 161.09552 | 2.286 | 3.434 | 84.7 | 0.7 | 0.2 | 14.4 | 66.6 | 15.1 | 0.7 | 17.6 | 1299 | 1699 | 65 | 18 | 182 | 3556 | 756 | 3763 | 494 | 195 | 120 | 2804 | 12238.7 | 17541.8 | 699.61 | 129.008 | 1775.44 | 30078.9 | 6480.75 | 53736.5 | 7756.27 | 2283.43 | 1215.95 | 23471.5
Co30Cr20Cu5Fe25Ni20 | 30 | 20 | 5 | 25 | 20 | 300 | 4.570101122 | 157.06773 | 2.168 | 3.298 | 84.6 | 0.7 | 0.2 | 14.5 | 66 | 15.6 | 0.6 | 17.8 | 1269 | 1749 | 69 | 19 | 170 | 3381 | 793 | 3835 | 396 | 169 | 110 | 2969 | 11523.4 | 18153.7 | 747.167 | 179.974 | 1745.39 | 27507.7 | 6516.95 | 53014.9 | 5604.04 | 1851.14 | 980.441 | 24077.6
Co30Cr20Cu5Fe25Ni20 | 30 | 20 | 5 | 25 | 20 | 1100 | 2.941728615 | 118.05081 | 1.215 | 2.574 | 78.2 | 0.8 | 0.2 | 20.8 | 57 | 14.4 | 0.8 | 27.8 | 601 | 1430 | 48 | 23 | 66 | 1608 | 344 | 3728 | 203 | 124 | 73 | 1255 | 5359.19 | 16357.7 | 505.911 | 172.992 | 682.569 | 11692.4 | 2915.78 | 54426.9 | 3030.12 | 1397.5 | 760.87 | 11720
Co30Cr20Cu5Fe30Ni15 | 30 | 20 | 5 | 30 | 15 | 80 | 4.991594432 | 157.77394 | 2.339 | 3.544 | 84.7 | 0.6 | 0.2 | 14.5 | 66.1 | 15.6 | 0.7 | 17.6 | 1219 | 1868 | 81 | 29 | 182 | 3593 | 841 | 4043 | 417 | 227 | 128 | 3260 | 11337.7 | 19183.2 | 805.805 | 228.836 | 1855.14 | 30636.8 | 7079.97 | 54789.1 | 6051.2 | 2480.32 | 1285.56 | 26552.3
Co30Cr20Cu5Fe30Ni15 | 30 | 20 | 5 | 30 | 15 | 300 | 4.37627001 | 153.69567 | 2.065 | 3.684 | 84.5 | 0.7 | 0.2 | 14.6 | 64.6 | 16.7 | 0.7 | 18 | 1153 | 1664 | 74 | 28 | 164 | 3397 | 908 | 4217 | 446 | 240 | 119 | 3355 | 10206.3 | 17596.3 | 758.633 | 207.088 | 1695.62 | 26697.8 | 7174.72 | 58305.1 | 6716.66 | 2929.21 | 1038.81 | 26927.4
Co30Cr20Cu5Fe30Ni15 | 30 | 20 | 5 | 30 | 15 | 1100 | 2.977224374 | 114.90724 | 1.16 | 2.41 | 78 | 0.8 | 0.2 | 21 | 55.1 | 16.3 | 0.8 | 27.8 | 518 | 1381 | 39 | 18 | 85 | 1491 | 354 | 3546 | 190 | 128 | 51 | 1274 | 4529.88 | 16433.6 | 398.464 | 131.557 | 888.743 | 10891.3 | 3182.4 | 50696.2 | 2989.65 | 1374.81 | 480.595 | 10947.8
Co30Cr20Cu5Fe35Ni10 | 30 | 20 | 5 | 35 | 10 | 80 | 4.780464677 | 153.26091 | 2.354 | 3.943 | 84.6 | 0.7 | 0.2 | 14.5 | 64.3 | 17.1 | 0.8 | 17.8 | 1367 | 1889 | 70 | 26 | 161 | 3642 | 816 | 4902 | 528 | 269 | 114 | 2825 | 12452.6 | 19794.5 | 709.468 | 181.261 | 1558.57 | 29907.4 | 6913.93 | 66398 | 7832.92 | 2956.24 | 1043.55 | 24441.3
Co30Cr20Cu5Fe35Ni10 | 30 | 20 | 5 | 35 | 10 | 300 | 4.42153051 | 147.84452 | 2.138 | 3.413 | 84.5 | 0.7 | 0.2 | 14.6 | 64.3 | 17.2 | 0.7 | 17.8 | 1134 | 2001 | 56 | 33 | 174 | 3237 | 779 | 4132 | 391 | 220 | 92 | 3010 | 9874.12 | 20410.6 | 537.183 | 234.511 | 1886.32 | 26381.8 | 6456.8 | 56546.4 | 5443.75 | 2295.17 | 839.614 | 24157.4
Co30Cr20Cu5Fe35Ni10 | 30 | 20 | 5 | 35 | 10 | 1100 | 2.906551288 | 114.78257 | 1.215 | 2.522 | 77.8 | 0.8 | 0.2 | 21.2 | 56 | 14.9 | 0.9 | 28.2 | 624 | 1387 | 33 | 22 | 64 | 1718 | 410 | 3661 | 201 | 172 | 41 | 1190 | 5274.03 | 16004.9 | 344.667 | 178.678 | 671.856 | 12479.3 | 3505.66 | 52624.3 | 3060.64 | 1899.71 | 471.634 | 11584.6
Co30Cr20Cu5Fe40Ni5 | 30 | 20 | 5 | 40 | 5 | 80 | 4.72599289 | 147.11632 | 2.181 | 3.572 | 84.5 | 0.7 | 0.2 | 14.6 | 62.6 | 18.5 | 0.8 | 18.1 | 1297 | 1836 | 80 | 27 | 158 | 3331 | 744 | 4332 | 477 | 248 | 78 | 2941 | 11465.1 | 18754.2 | 839.421 | 204.269 | 1575.09 | 27161.4 | 5971.41 | 59033.4 | 6486.86 | 3182.01 | 672.066 | 24290.3
Co30Cr20Cu5Fe40Ni5 | 30 | 20 | 5 | 40 | 5 | 300 | 4.328927461 | 143.2096 | 2.351 | 3.853 | 84.3 | 0.7 | 0.2 | 14.8 | 61.8 | 19.2 | 0.7 | 18.3 | 1264 | 1854 | 62 | 24 | 145 | 3732 | 645 | 5011 | 431 | 254 | 115 | 2625 | 12376.5 | 19783.4 | 591.357 | 182.375 | 1585.8 | 30892.7 | 5361.86 | 68808.9 | 6681.01 | 3080.72 | 985.988 | 23534.3
Co30Cr20Cu5Fe40Ni5 | 30 | 20 | 5 | 40 | 5 | 1100 | 2.907803365 | 110.28586 | 1.231 | 2.568 | 77.4 | 0.9 | 0.3 | 21.4 | 53.5 | 17.2 | 0.9 | 28.4 | 590 | 1552 | 46 | 33 | 83 | 1491 | 388 | 3808 | 221 | 185 | 45 | 1260 | 5097.77 | 18043.8 | 483.605 | 236.658 | 848.313 | 10805.7 | 3377.86 | 54422.4 | 2912.77 | 2183.15 | 436.786 | 11321.7
Co30Cr20Fe30Ni20 | 30 | 20 | 0 | 30 | 20 | 80 | 5.068296561 | 164.85819 | 2.424 | 3.442 | 84.8 | 0.7 | 0.2 | 14.3 | 64.6 | 17.3 | 0.7 | 17.4 | 1379 | 1839 | 56 | 24 | 167 | 3646 | 783 | 3978 | 461 | 204 | 101 | 3029 | 12964.4 | 19407.7 | 522.92 | 162.741 | 1710.74 | 31335.1 | 6146.77 | 54314.5 | 6511.78 | 2219.61 | 890.058 | 24927.2
Co30Cr20Fe30Ni20 | 30 | 20 | 0 | 30 | 20 | 300 | 4.515644052 | 157.07585 | 2.235 | 3.474 | 84.5 | 0.8 | 0.2 | 14.5 | 64.6 | 17.1 | 0.6 | 17.7 | 1240 | 1800 | 53 | 23 | 154 | 3694 | 801 | 4160 | 422 | 240 | 111 | 2915 | 10990.5 | 18569.8 | 600.251 | 178.376 | 1565.52 | 29685.5 | 6341.21 | 56173.8 | 6137.27 | 2793.51 | 1041.89 | 24291.6
Co30Cr20Fe30Ni20 | 30 | 20 | 0 | 30 | 20 | 1100 | 3.097630435 | 121.64463 | 1.307 | 2.74 | 78.7 | 0.9 | 0.2 | 20.2 | 55.2 | 16.9 | 0.9 | 27 | 615 | 1554 | 41 | 28 | 77 | 1640 | 374 | 3861 | 247 | 167 | 50 | 1354 | 5377.76 | 18084.2 | 496.455 | 236.778 | 736.725 | 12367.3 | 3331.98 | 56793.5 | 3689.78 | 2074.57 | 467.506 | 12480.8
Co30Cr20Fe35Ni15 | 30 | 20 | 0 | 35 | 15 | 80 | 4.918333981 | 160.79367 | 2.428 | 3.573 | 84.7 | 0.7 | 0.2 | 14.4 | 63 | 18.3 | 0.8 | 17.9 | 1297 | 1793 | 83 | 24 | 176 | 3750 | 862 | 4142 | 479 | 217 | 97 | 3227 | 12393.9 | 18926.9 | 871.673 | 230.181 | 1940.59 | 31987.6 | 6881.27 | 56551.6 | 6818.28 | 2453.46 | 890.489 | 25346.1
Co30Cr20Fe35Ni15 | 30 | 20 | 0 | 35 | 15 | 300 | 4.428929323 | 155.49552 | 2.205 | 3.443 | 84.5 | 0.7 | 0.2 | 14.6 | 63.6 | 18 | 0.7 | 17.7 | 1220 | 1774 | 67 | 20 | 155 | 3496 | 752 | 3995 | 421 | 222 | 87 | 3059 | 11538.7 | 18419.7 | 710.363 | 153.368 | 1618.83 | 28474.5 | 6189.65 | 55292.8 | 6178.36 | 2724.71 | 760.884 | 25019.4
Co30Cr20Fe35Ni15 | 30 | 20 | 0 | 35 | 15 | 1100 | 3.0134894 | 118.97038 | 1.201 | 2.581 | 78.4 | 0.9 | 0.2 | 20.5 | 54.7 | 17 | 0.9 | 27.4 | 586 | 1512 | 41 | 28 | 92 | 1498 | 323 | 3783 | 201 | 163 | 37 | 1419 | 4892.12 | 16971.9 | 436.403 | 227.627 | 917.792 | 10923.7 | 2462.79 | 54573.3 | 3262.51 | 1800.4 | 356.147 | 12031.8
Co30Cr20Fe40Ni10 | 30 | 20 | 0 | 40 | 10 | 80 | 4.679828524 | 155.73856 | 2.459 | 3.802 | 84.6 | 0.7 | 0.2 | 14.5 | 61.9 | 19.5 | 0.8 | 17.8 | 1378 | 1926 | 69 | 23 | 170 | 3623 | 686 | 4520 | 496 | 276 | 109 | 2874 | 13336.8 | 21026.4 | 736.705 | 195.357 | 1794.54 | 30242.7 | 5601.02 | 62659.6 | 7611.97 | 3268.9 | 979.55 | 25389
Co30Cr20Fe40Ni10 | 30 | 20 | 0 | 40 | 10 | 300 | 4.375699936 | 150.43172 | 2.304 | 3.795 | 84.4 | 0.8 | 0.2 | 14.6 | 62.1 | 19.3 | 0.7 | 17.9 | 1381 | 1778 | 68 | 28 | 140 | 3713 | 676 | 4660 | 446 | 247 | 94 | 2816 | 12225.3 | 18646.5 | 708.511 | 214.835 | 1325.49 | 30675.2 | 5847.03 | 65494.9 | 6609.47 | 2984.15 | 911.309 | 24491.1
Co30Cr20Fe40Ni10 | 30 | 20 | 0 | 40 | 10 | 1100 | 2.978276398 | 115.21267 | 1.244 | 2.883 | 78.2 | 0.9 | 0.3 | 20.6 | 54.8 | 16.5 | 1 | 27.7 | 554 | 1623 | 41 | 24 | 77 | 1451 | 360 | 4287 | 209 | 181 | 61 | 1398 | 4983.87 | 18717.5 | 469.171 | 177.125 | 734.151 | 10628.8 | 3072.63 | 62379 | 2800.08 | 2166.81 | 531.485 | 12477.8
Co30Cr25Cu10Fe15Ni20 | 30 | 25 | 10 | 15 | 20 | 80 | 4.901185869 | 159.09649 | 2.291 | 3.489 | 84.8 | 0.7 | 0.2 | 14.3 | 67 | 14.7 | 0.7 | 17.6 | 1343 | 1499 | 82 | 16 | 165 | 3887 | 764 | 3991 | 475 | 197 | 126 | 2884 | 12293.5 | 15543.1 | 847.927 | 128.273 | 1634.24 | 32178.8 | 6520.56 | 54777.7 | 7038.14 | 2221.93 | 1157.32 | 24682.3
Co30Cr25Cu10Fe15Ni20 | 30 | 25 | 10 | 15 | 20 | 300 | 4.491992232 | 154.77028 | 2.123 | 3.287 | 84.6 | 0.7 | 0.2 | 14.5 | 66.8 | 15.1 | 0.6 | 17.5 | 1066 | 1450 | 64 | 14 | 117 | 3903 | 948 | 3441 | 381 | 158 | 89 | 3446 | 9517.32 | 15202.5 | 656.104 | 129.418 | 1283.42 | 31842 | 7902.63 | 47719 | 6368.6 | 1709.68 | 891.337 | 27067.3
Co30Cr25Cu10Fe15Ni20 | 30 | 25 | 10 | 15 | 20 | 1100 | 2.91547381 | 112.88508 | 1.059 | 2.207 | 77.4 | 0.8 | 0.2 | 21.6 | 57.6 | 13.4 | 0.7 | 28.3 | 496 | 1200 | 30 | 14 | 76 | 1459 | 310 | 3003 | 175 | 107 | 50 | 1050 | 4350.59 | 13944.3 | 361.78 | 130.786 | 864.903 | 10659.3 | 2970.34 | 46581.1 | 2971.24 | 1323.84 | 480.377 | 9355.68
Co30Cr25Cu10Fe20Ni15 | 30 | 25 | 10 | 20 | 15 | 80 | 4.878142324 | 157.2101 | 2.339 | 3.256 | 84.7 | 0.7 | 0.2 | 14.4 | 66.2 | 15.3 | 0.7 | 17.8 | 1378 | 1527 | 96 | 23 | 158 | 3980 | 837 | 3675 | 485 | 179 | 117 | 2779 | 12511.2 | 15781.4 | 933.961 | 202.49 | 1634.25 | 33006.8 | 6953.73 | 50738.7 | 7015.68 | 1992.4 | 971.655 | 22537.1
Co30Cr25Cu10Fe20Ni15 | 30 | 25 | 10 | 20 | 15 | 300 | 4.30309749 | 151.20482 | 2.211 | 3.25 | 84.5 | 0.7 | 0.2 | 14.6 | 65.7 | 15.7 | 0.6 | 18 | 1214 | 1857 | 59 | 22 | 180 | 3413 | 830 | 3849 | 422 | 178 | 91 | 2822 | 11119.3 | 19574.1 | 658.815 | 168.63 | 1916.45 | 27757.2 | 6645.91 | 52246.1 | 6138.05 | 1974.32 | 941.144 | 22961.9
Co30Cr25Cu10Fe20Ni15 | 30 | 25 | 10 | 20 | 15 | 1100 | 2.847892251 | 109.82006 | 1.014 | 2.263 | 77.3 | 0.8 | 0.2 | 21.7 | 56.2 | 14.1 | 0.8 | 28.9 | 477 | 1108 | 45 | 21 | 61 | 1394 | 355 | 3303 | 210 | 117 | 45 | 1139 | 4125.07 | 13740.1 | 454.258 | 199.119 | 713.418 | 9895.37 | 2909.6 | 47921.9 | 3237.91 | 1325.21 | 432.153 | 9666.43
Co30Cr25Cu10Fe25Ni10 | 30 | 25 | 10 | 25 | 10 | 80 | 4.823002859 | 152.73603 | 2.121 | 3.295 | 84.6 | 0.6 | 0.2 | 14.6 | 65.2 | 16.3 | 0.7 | 17.8 | 1148 | 1686 | 81 | 20 | 170 | 3355 | 804 | 3605 | 472 | 207 | 110 | 3207 | 10630 | 17569.3 | 790.942 | 135.473 | 1785.11 | 27324.1 | 6454.77 | 50254.2 | 6406.89 | 2476.69 | 972.516 | 24939.5
Co30Cr25Cu10Fe25Ni10 | 30 | 25 | 10 | 25 | 10 | 300 | 4.305447892 | 146.73796 | 2.139 | 3.171 | 84.4 | 0.7 | 0.2 | 14.7 | 64.8 | 16.6 | 0.6 | 18 | 1149 | 1778 | 78 | 27 | 167 | 3413 | 772 | 3603 | 368 | 177 | 98 | 3086 | 10432.4 | 18743.1 | 774.213 | 182.993 | 1707.29 | 27522.5 | 6405.2 | 49338.7 | 5432.42 | 1978.92 | 828.223 | 24924.5
Co30Cr25Cu10Fe25Ni10 | 30 | 25 | 10 | 25 | 10 | 1100 | 2.894302214 | 109.26158 | 1.136 | 2.46 | 77 | 0.8 | 0.2 | 22 | 56.5 | 13.9 | 0.8 | 28.8 | 550 | 1373 | 27 | 20 | 87 | 1356 | 309 | 3445 | 198 | 103 | 47 | 1235 | 5121.65 | 16313.1 | 299.78 | 178.657 | 939.383 | 9847.61 | 2656.67 | 52919.4 | 3026.85 | 1267.6 | 489.936 | 10975.5
Co30Cr25Cu10Fe30Ni5 | 30 | 25 | 10 | 30 | 5 | 80 | 4.666502377 | 147.20849 | 2.091 | 3.631 | 84.5 | 0.7 | 0.2 | 14.6 | 64.3 | 16.8 | 0.7 | 18.2 | 1142 | 1885 | 73 | 22 | 175 | 3235 | 797 | 4473 | 454 | 204 | 102 | 2728 | 10168.2 | 18778.3 | 686.6 | 153.026 | 1785.16 | 25976.6 | 6612.86 | 60630.9 | 6957.14 | 2382.32 | 912.737 | 23666.4
Co30Cr25Cu10Fe30Ni5 | 30 | 25 | 10 | 30 | 5 | 300 | 4.198477636 | 142.64995 | 2.087 | 3.369 | 84.3 | 0.7 | 0.2 | 14.8 | 64.3 | 16.9 | 0.6 | 18.2 | 1223 | 1732 | 65 | 22 | 142 | 3186 | 645 | 4070 | 384 | 239 | 100 | 2843 | 11020.6 | 18543.5 | 708.009 | 183.289 | 1409.82 | 26192.9 | 5166.06 | 56766.2 | 5701.96 | 2472.74 | 961.876 | 23683.5
Co30Cr25Cu10Fe30Ni5 | 30 | 25 | 10 | 30 | 5 | 1100 | 2.840864055 | 106.26684 | 1.114 | 2.447 | 76.7 | 0.8 | 0.2 | 22.3 | 55.5 | 14.4 | 0.9 | 29.2 | 508 | 1338 | 36 | 16 | 83 | 1463 | 325 | 3547 | 196 | 151 | 63 | 1201 | 4319.74 | 15774.9 | 394.12 | 132.248 | 838.168 | 10694.9 | 2757.55 | 52002.4 | 2926.88 | 1721.57 | 576.695 | 11173.1
Co30Cr25Cu15Fe15Ni15 | 30 | 25 | 15 | 15 | 15 | 80 | 4.774096413 | 154.40775 | 2.223 | 3.248 | 84.7 | 0.6 | 0.2 | 14.5 | 66 | 15.4 | 0.7 | 17.9 | 1278 | 1444 | 65 | 12 | 137 | 3847 | 798 | 3534 | 512 | 179 | 111 | 3069 | 11668 | 15082.3 | 634.287 | 92.4099 | 1594.95 | 31941.8 | 6164.96 | 49520.7 | 7162.18 | 1780.24 | 985.186 | 24502.9
Co30Cr25Cu15Fe15Ni15 | 30 | 25 | 15 | 15 | 15 | 300 | 4.264613994 | 147.71677 | 2.149 | 3.152 | 84.5 | 0.7 | 0.1 | 14.7 | 65.3 | 16.3 | 0.5 | 17.9 | 1213 | 1750 | 65 | 25 | 192 | 3333 | 789 | 3551 | 375 | 144 | 110 | 2729 | 11139.4 | 18421.8 | 660.627 | 226.363 | 1942.87 | 27200 | 6663.65 | 51600.8 | 5157.96 | 1464.58 | 965.453 | 22398.7
Co30Cr25Cu15Fe15Ni15 | 30 | 25 | 15 | 15 | 15 | 1100 | 2.731701052 | 104.46723 | 1.03 | 2.245 | 76.5 | 0.7 | 0.2 | 22.6 | 55.9 | 13.7 | 0.7 | 29.7 | 481 | 1170 | 43 | 26 | 82 | 1405 | 341 | 3171 | 211 | 123 | 44 | 1075 | 4238.63 | 13664.7 | 395.149 | 195.332 | 943.357 | 10208.4 | 3245.23 | 46919.9 | 3360.34 | 1256.73 | 422.033 | 9900.74
Co30Cr25Cu15Fe20Ni10 | 30 | 25 | 15 | 20 | 10 | 80 | 4.646027315 | 150.60415 | 2.111 | 3.31 | 84.6 | 0.6 | 0.2 | 14.6 | 66.7 | 14.9 | 0.7 | 17.7 | 1327 | 1475 | 69 | 17 | 176 | 3422 | 813 | 3676 | 442 | 194 | 112 | 2950 | 12187.9 | 15201.6 | 690.95 | 145.33 | 1775.77 | 28076.3 | 6860.21 | 51064 | 6737.21 | 2109.08 | 970.702 | 24342.3
Co30Cr25Cu15Fe20Ni10 | 30 | 25 | 15 | 20 | 10 | 300 | 4.231615029 | 144.42946 | 2.134 | 3.175 | 84.5 | 0.7 | 0.1 | 14.7 | 67.7 | 14.1 | 0.5 | 17.7 | 1254 | 1730 | 69 | 15 | 182 | 3216 | 741 | 3846 | 400 | 172 | 131 | 2604 | 11616.3 | 17773 | 653.777 | 131.065 | 1898.56 | 27256.4 | 6078.85 | 52554.6 | 6023.48 | 1929.29 | 1226.06 | 21351.3
Co30Cr25Cu15Fe20Ni10 | 30 | 25 | 15 | 20 | 10 | 1100 | 2.74924549 | 107.28549 | 1.111 | 2.15 | 76.3 | 0.7 | 0.2 | 22.8 | 56.1 | 13.2 | 0.7 | 30 | 567 | 1269 | 35 | 21 | 54 | 1453 | 293 | 3145 | 190 | 109 | 45 | 1055 | 4917.4 | 14937.9 | 379.803 | 141.733 | 531.568 | 11171.4 | 2485.36 | 45709.2 | 2856 | 1328.04 | 434.628 | 9711.73
Co30Cr25Cu15Fe25Ni5 | 30 | 25 | 15 | 25 | 5 | 80 | 4.615653829 | 145.41227 | 2.155 | 3.169 | 84.5 | 0.6 | 0.2 | 14.7 | 65.3 | 16.1 | 0.7 | 17.9 | 1242 | 1696 | 62 | 17 | 157 | 3347 | 696 | 3914 | 426 | 224 | 123 | 2134 | 11643.2 | 17088.4 | 572.798 | 126.881 | 1685.11 | 28315.9 | 5861.02 | 54018.6 | 6212.72 | 2466.33 | 1129.38 | 18714.2
Co30Cr25Cu15Fe25Ni5 | 30 | 25 | 15 | 25 | 5 | 300 | 4.206752489 | 139.47776 | 2.22 | 3.072 | 84.3 | 0.7 | 0.2 | 14.8 | 66 | 15.3 | 0.6 | 18.1 | 1218 | 1798 | 82 | 20 | 151 | 3459 | 755 | 3565 | 390 | 192 | 82 | 2741 | 11383.5 | 19026.6 | 838.752 | 119.551 | 1476.68 | 29034.9 | 5907.64 | 50592.3 | 5492.01 | 2316.09 | 704.094 | 21496.4
Co30Cr25Cu15Fe25Ni5 | 30 | 25 | 15 | 25 | 5 | 1100 | 2.814681137 | 104.2474 | 1.047 | 2.182 | 76.1 | 0.8 | 0.2 | 22.9 | 55.2 | 13.6 | 0.8 | 30.4 | 485 | 1226 | 36 | 17 | 78 | 1356 | 364 | 3012 | 180 | 133 | 25 | 1418 | 4301.34 | 14490.6 | 425.188 | 122.977 | 844.759 | 10108.3 | 2826.56 | 45150.9 | 2574.66 | 1507.33 | 224.383 | 11328.4
Co30Cr25Cu20Fe15Ni10 | 30 | 25 | 20 | 15 | 10 | 80 | 4.568111339 | 148.67351 | 2.163 | 3.265 | 84.6 | 0.6 | 0.2 | 14.6 | 65.7 | 15.7 | 0.6 | 18 | 1080 | 1624 | 82 | 16 | 160 | 3455 | 674 | 3668 | 475 | 183 | 109 | 2517 | 10360.7 | 17409.5 | 816.876 | 100.151 | 1540.78 | 29391.4 | 5578.63 | 52544.8 | 7325.17 | 2246.26 | 1048.35 | 22214.2
Co30Cr25Cu20Fe15Ni10 | 30 | 25 | 20 | 15 | 10 | 300 | 4.14118208 | 142.89274 | 2.01 | 3.203 | 84.4 | 0.7 | 0.1 | 14.8 | 67.1 | 14.4 | 0.5 | 18 | 1072 | 1547 | 55 | 26 | 144 | 3272 | 860 | 3377 | 386 | 180 | 139 | 3219 | 10086.8 | 16448.3 | 608.745 | 181.876 | 1559.6 | 27097 | 7312.49 | 48371.8 | 5464.06 | 1805.81 | 1302.01 | 25825.1
Co30Cr25Cu20Fe15Ni10 | 30 | 25 | 20 | 15 | 10 | 1100 | 2.632700122 | 100.63162 | 1.038 | 1.921 | 75.4 | 0.7 | 0.2 | 23.7 | 56.4 | 11.8 | 0.7 | 31.1 | 499 | 1184 | 34 | 12 | 75 | 1308 | 291 | 2719 | 173 | 102 | 43 | 1086 | 4664.18 | 14209.9 | 388.836 | 80.4691 | 871.35 | 9812.41 | 2411.77 | 40612.1 | 2434.13 | 1181.66 | 480.904 | 8898.14
Co30Cr25Cu20Fe20Ni5 | 30 | 25 | 20 | 20 | 5 | 80 | 4.577957029 | 142.59408 | 2.132 | 3.209 | 84.5 | 0.7 | 0.2 | 14.6 | 66.3 | 15 | 0.6 | 18.1 | 1222 | 1712 | 67 | 15 | 165 | 3399 | 595 | 3745 | 467 | 224 | 128 | 2280 | 11294.2 | 17615.5 | 673.406 | 116.919 | 1640.75 | 27564.8 | 5267.43 | 53146.8 | 6910.25 | 2756.17 | 1310.8 | 20285.5
Co30Cr25Cu20Fe20Ni5 | 30 | 25 | 20 | 20 | 5 | 300 | 4.057794575 | 138.1707 | 1.924 | 3.11 | 84.3 | 0.7 | 0.1 | 14.9 | 66.1 | 15.3 | 0.6 | 18 | 1072 | 1689 | 51 | 23 | 161 | 2997 | 699 | 3864 | 376 | 182 | 116 | 2414 | 9620.82 | 17622.3 | 535.747 | 153.645 | 1637.57 | 24149.1 | 5790.26 | 52494.5 | 5716.25 | 2718.87 | 1080.51 | 20488.1
Co30Cr25Cu20Fe20Ni5 | 30 | 25 | 20 | 20 | 5 | 1100 | 2.662708395 | 99.97752 | 0.91 | 2.13 | 75.2 | 0.7 | 0.2 | 23.9 | 55.4 | 12.4 | 0.7 | 31.5 | 420 | 1223 | 33 | 18 | 78 | 882 | 308 | 3129 | 159 | 106 | 45 | 1007 | 3755.27 | 14637.3 | 368.273 | 183.115 | 823.666 | 6622.92 | 2805.43 | 46627 | 2437.45 | 1135.72 | 447.646 | 8786.97
Co30Cr25Cu5Fe20Ni20 | 30 | 25 | 5 | 20 | 20 | 80 | 4.902136486 | 162.30059 | 2.41 | 3.37 | 84.8 | 0.7 | 0.2 | 14.3 | 66.8 | 15 | 0.7 | 17.5 | 1289 | 1612 | 68 | 22 | 200 | 4119 | 757 | 3755 | 512 | 182 | 137 | 3205 | 11772.6 | 16760.3 | 719.396 | 202.772 | 2116.64 | 34185.6 | 5889.91 | 51663 | 6944.42 | 1830.63 | 1251.85 | 25382.7
Co30Cr25Cu5Fe20Ni20 | 30 | 25 | 5 | 20 | 20 | 300 | 4.473113567 | 156.8208 | 2.373 | 3.358 | 84.6 | 0.7 | 0.2 | 14.5 | 66.6 | 15 | 0.6 | 17.8 | 1432 | 1629 | 62 | 30 | 162 | 3818 | 832 | 3624 | 425 | 193 | 112 | 3286 | 13308.5 | 17648 | 625.315 | 250.584 | 1765.58 | 31817.4 | 6579.65 | 51541.4 | 5941.15 | 2083.04 | 962.069 | 26373
Co30Cr25Cu5Fe20Ni20 | 30 | 25 | 5 | 20 | 20 | 1100 | 2.995781675 | 115.56965 | 1.115 | 2.511 | 78 | 0.8 | 0.2 | 21 | 56.8 | 14.4 | 0.8 | 28 | 521 | 1339 | 36 | 26 | 62 | 1553 | 356 | 3554 | 241 | 154 | 49 | 1357 | 4453.23 | 14926.3 | 412.971 | 262.568 | 651.541 | 11136.8 | 2811.73 | 51515.6 | 3681.6 | 2090.45 | 471.683 | 11713.6
Co30Cr25Cu5Fe25Ni15 | 30 | 25 | 5 | 25 | 15 | 80 | 4.913596938 | 158.82203 | 2.231 | 3.364 | 84.7 | 0.7 | 0.2 | 14.4 | 65.3 | 16.5 | 0.7 | 17.5 | 1229 | 1954 | 77 | 21 | 197 | 3303 | 952 | 3763 | 422 | 181 | 109 | 3186 | 10765.6 | 20057 | 730.842 | 177.207 | 2080.1 | 27178.6 | 7688.25 | 51105.3 | 6242.53 | 1851.24 | 989.111 | 25189.2
Co30Cr25Cu5Fe25Ni15 | 30 | 25 | 5 | 25 | 15 | 300 | 4.487065135 | 153.08201 | 2.179 | 3.572 | 84.5 | 0.7 | 0.2 | 14.6 | 65.7 | 16 | 0.6 | 17.7 | 1220 | 1774 | 56 | 27 | 166 | 3389 | 653 | 4281 | 460 | 172 | 137 | 2416 | 11287.4 | 18339.1 | 581.672 | 228.704 | 1774.8 | 27983.1 | 5830.14 | 61507.9 | 6024.07 | 2177.31 | 1418.41 | 22771.6
Co30Cr25Cu5Fe25Ni15 | 30 | 25 | 5 | 25 | 15 | 1100 | 2.932615152 | 113.11304 | 1.136 | 2.39 | 77.8 | 0.8 | 0.2 | 21.2 | 57.3 | 13.8 | 0.8 | 28.1 | 565 | 1358 | 29 | 24 | 81 | 1464 | 305 | 3393 | 210 | 130 | 63 | 1204 | 4862.28 | 15756.3 | 319.454 | 188.404 | 764.802 | 10646.4 | 2618.53 | 50503.7 | 3004.91 | 1406.5 | 558.124 | 10886.8
Co30Cr25Cu5Fe30Ni10 | 30 | 25 | 5 | 30 | 10 | 80 | 4.892401353 | 154.73792 | 2.311 | 3.56 | 84.5 | 0.7 | 0.2 | 14.6 | 65.4 | 16.1 | 0.8 | 17.7 | 1359 | 1861 | 76 | 23 | 153 | 3667 | 844 | 4041 | 458 | 236 | 109 | 3296 | 12054.8 | 18722.9 | 825.292 | 163.926 | 1571.45 | 29980.6 | 7082.22 | 54779.3 | 6494.3 | 2732.46 | 942.93 | 26685.6
Co30Cr25Cu5Fe30Ni10 | 30 | 25 | 5 | 30 | 10 | 300 | 4.409163307 | 149.02844 | 2.17 | 3.555 | 84.4 | 0.7 | 0.2 | 14.7 | 63.8 | 17.7 | 0.6 | 17.9 | 1150 | 1849 | 76 | 34 | 153 | 3399 | 730 | 4283 | 393 | 223 | 127 | 2938 | 10316.7 | 19067.2 | 744.765 | 259.953 | 1506.86 | 28215 | 6017.24 | 59448.3 | 5776.38 | 2290.19 | 1217.41 | 24783.6
Co30Cr25Cu5Fe30Ni10 | 30 | 25 | 5 | 30 | 10 | 1100 | 2.921598893 | 114.54475 | 1.176 | 2.654 | 77.5 | 0.8 | 0.2 | 21.5 | 54.7 | 15.8 | 0.9 | 28.6 | 547 | 1446 | 36 | 38 | 66 | 1533 | 381 | 3863 | 218 | 145 | 55 | 1181 | 4872.36 | 16434.4 | 327.38 | 341.128 | 661.218 | 11137.1 | 3188.56 | 57233.1 | 3096.52 | 1548.28 | 662.396 | 11097.1
Co30Cr25Cu5Fe35Ni5 | 30 | 25 | 5 | 35 | 5 | 80 | 4.719444986 | 149.43653 | 2.256 | 3.602 | 84.5 | 0.7 | 0.2 | 14.6 | 63.6 | 17.8 | 0.8 | 17.8 | 1238 | 2004 | 91 | 36 | 171 | 3470 | 771 | 4291 | 464 | 207 | 112 | 3039 | 10866.5 | 20133 | 919.627 | 277.566 | 1709.84 | 28029.7 | 6341.24 | 57807.3 | 6853.42 | 2346.77 | 1122.79 | 25722.6
Co30Cr25Cu5Fe35Ni5 | 30 | 25 | 5 | 35 | 5 | 300 | 4.268835895 | 144.71591 | 2.324 | 3.789 | 84.3 | 0.7 | 0.2 | 14.8 | 62.2 | 18.7 | 0.7 | 18.4 | 1209 | 2026 | 59 | 29 | 152 | 3370 | 802 | 4703 | 407 | 256 | 119 | 2765 | 11707.3 | 21766.3 | 602.553 | 209.682 | 1578.89 | 28669.8 | 6625.08 | 65477.5 | 5768.37 | 2844.2 | 1075.89 | 24605.7
Co30Cr25Cu5Fe35Ni5 | 30 | 25 | 5 | 35 | 5 | 1100 | 2.910352375 | 111.68274 | 1.108 | 2.648 | 77.3 | 0.8 | 0.2 | 21.7 | 55.2 | 14.7 | 0.9 | 29.2 | 486 | 1415 | 34 | 17 | 59 | 1436 | 370 | 4006 | 184 | 171 | 52 | 1478 | 4298.97 | 16331.5 | 417.09 | 124.365 | 563.687 | 10170 | 2936.81 | 56613.5 | 2845.29 | 1726.57 | 462.63 | 12273.7
Co30Cr25Fe25Ni20 | 30 | 25 | 0 | 25 | 20 | 80 | 4.973625039 | 163.27038 | 2.517 | 3.508 | 84.8 | 0.7 | 0.2 | 14.3 | 65.9 | 16 | 0.8 | 17.3 | 1406 | 1982 | 60 | 22 | 176 | 3727 | 808 | 4150 | 367 | 183 | 99 | 3037 | 13077 | 20703.8 | 606.934 | 180.706 | 1781.44 | 32180 | 6707.87 | 56924.5 | 5528.46 | 2082.54 | 892.601 | 24484.3
Co30Cr25Fe25Ni20 | 30 | 25 | 0 | 25 | 20 | 300 | 4.573683144 | 160.0117 | 2.34 | 3.301 | 84.6 | 0.7 | 0.2 | 14.5 | 66.1 | 15.8 | 0.6 | 17.5 | 1414 | 1948 | 64 | 12 | 136 | 3514 | 790 | 3849 | 455 | 207 | 139 | 2919 | 12711.6 | 20113.6 | 699.305 | 73.6606 | 1390.78 | 29385.6 | 6406.88 | 52516.9 | 5961.63 | 2329.66 | 1330.52 | 23241.5
Co30Cr25Fe25Ni20 | 30 | 25 | 0 | 25 | 20 | 1100 | 3.045999588 | 119.52614 | 1.189 | 2.365 | 78.5 | 0.8 | 0.2 | 20.5 | 55.5 | 16.7 | 0.8 | 27 | 576 | 1457 | 40 | 15 | 94 | 1447 | 381 | 3269 | 185 | 159 | 39 | 1637 | 4877.6 | 16768.1 | 467.148 | 166 | 1006.6 | 10598.2 | 2997.21 | 47215.3 | 2778.01 | 1629.75 | 375.768 | 12951.6
Co30Cr25Fe30Ni15 | 30 | 25 | 0 | 30 | 15 | 80 | 4.923479585 | 161.2386 | 2.245 | 3.63 | 84.7 | 0.7 | 0.2 | 14.4 | 64.6 | 16.9 | 0.8 | 17.7 | 1274 | 1901 | 66 | 22 | 171 | 3334 | 783 | 4266 | 508 | 235 | 137 | 3257 | 11446.9 | 19816.8 | 641.433 | 139.311 | 1927.08 | 27277.8 | 6244.39 | 56504.6 | 7138.9 | 2468.13 | 1210.28 | 26686.2
Co30Cr25Fe30Ni15 | 30 | 25 | 0 | 30 | 15 | 300 | 4.516501077 | 156.02975 | 2.242 | 3.623 | 84.5 | 0.7 | 0.2 | 14.6 | 64.3 | 17.1 | 0.7 | 17.9 | 1261 | 1840 | 71 | 30 | 168 | 3554 | 814 | 4393 | 449 | 244 | 132 | 3145 | 11342 | 19040.7 | 748.028 | 247.313 | 1706.27 | 28740.1 | 6412.99 | 58954.5 | 6405.35 | 2529.11 | 1126.12 | 25565.4
Co30Cr25Fe30Ni15 | 30 | 25 | 0 | 30 | 15 | 1100 | 2.970697868 | 116.08409 | 1.212 | 2.456 | 78.2 | 0.9 | 0.2 | 20.7 | 56 | 16.2 | 0.9 | 26.9 | 594 | 1506 | 39 | 26 | 68 | 1539 | 334 | 3608 | 251 | 131 | 51 | 1209 | 5071.62 | 16960.5 | 415.579 | 252.128 | 765.709 | 11163.8 | 2805.85 | 51791.6 | 3611.81 | 1322.27 | 414.295 | 10802.3
Co30Cr25Fe35Ni10 | 30 | 25 | 0 | 35 | 10 | 80 | 4.914090738 | 158.37107 | 2.386 | 3.808 | 84.6 | 0.7 | 0.2 | 14.5 | 64.2 | 17.4 | 0.8 | 17.6 | 1370 | 1888 | 84 | 28 | 181 | 3476 | 693 | 4755 | 522 | 258 | 146 | 2643 | 12912.5 | 20166.2 | 894.782 | 227.371 | 2001.77 | 29029.1 | 5605.2 | 64766.7 | 7296.65 | 3080.1 | 1303.55 | 23364.7
Co30Cr25Fe35Ni10 | 30 | 25 | 0 | 35 | 10 | 300 | 4.366476927 | 151.95902 | 2.407 | 3.596 | 84.4 | 0.8 | 0.2 | 14.6 | 62.8 | 18.7 | 0.7 | 17.8 | 1406 | 1786 | 72 | 30 | 171 | 3929 | 737 | 4419 | 420 | 220 | 114 | 3109 | 12886.8 | 18955.5 | 752.472 | 198.87 | 1889.68 | 31866 | 5840.46 | 60352 | 5773.3 | 2481.17 | 1009.82 | 25042.3
Co30Cr25Fe35Ni10 | 30 | 25 | 0 | 35 | 10 | 1100 | 3.023571161 | 116.6188 | 1.296 | 2.717 | 78 | 0.9 | 0.3 | 20.8 | 54 | 17.2 | 1 | 27.8 | 573 | 1577 | 34 | 25 | 101 | 1593 | 317 | 3939 | 218 | 184 | 52 | 1342 | 4948.73 | 18445.2 | 402.532 | 201.542 | 1159.21 | 11968.8 | 2816.3 | 57712.2 | 3539.38 | 2084.79 | 482.353 | 11832.4
Co30Cr25Fe40Ni5 | 30 | 25 | 0 | 40 | 5 | 80 | 4.812639568 | 153.46158 | 2.385 | 3.904 | 84.6 | 0.7 | 0.2 | 14.5 | 63.7 | 17.7 | 0.9 | 17.7 | 1346 | 1990 | 75 | 25 | 161 | 3558 | 778 | 4910 | 527 | 298 | 117 | 2756 | 12193.3 | 20628.3 | 748.196 | 179.201 | 1644.7 | 29950.4 | 6456.41 | 66327.5 | 7185.73 | 3435.41 | 1007.94 | 23990.2
Co30Cr25Fe40Ni5 | 30 | 25 | 0 | 40 | 5 | 300 | 4.311179147 | 146.83975 | 2.39 | 3.576 | 84.3 | 0.8 | 0.2 | 14.7 | 62.1 | 19.2 | 0.8 | 17.9 | 1400 | 1955 | 85 | 34 | 127 | 3617 | 745 | 4497 | 426 | 250 | 104 | 2884 | 12725.2 | 21308.2 | 956.885 | 280.332 | 1299.76 | 29669.3 | 5894 | 62097.9 | 5883.16 | 2687.12 | 871.912 | 22816.2
Co30Cr25Fe40Ni5 | 30 | 25 | 0 | 40 | 5 | 1100 | 2.954233415 | 113.98566 | 1.106 | 2.908 | 77.7 | 0.9 | 0.3 | 21.1 | 52.7 | 17.7 | 1.1 | 28.5 | 509 | 1591 | 37 | 38 | 62 | 1113 | 313 | 4264 | 203 | 188 | 39 | 1417 | 4463.13 | 18043.6 | 386.063 | 286.871 | 597.141 | 8003 | 2587.75 | 63267.2 | 3084.76 | 1958.43 | 354.561 | 12964
Co35Cr15Cu10Fe20Ni20 | 35 | 15 | 10 | 20 | 20 | 80 | 4.780841351 | 160.75876 | 2.233 | 3.436 | 84.6 | 0.7 | 0.2 | 14.5 | 66.2 | 15.4 | 0.7 | 17.7 | 1295 | 1390 | 78 | 25 | 155 | 3950 | 750 | 3990 | 518 | 202 | 89 | 2868 | 11924.3 | 14506.3 | 848.798 | 184.115 | 1515.77 | 32198.4 | 6058.92 | 54509.7 | 7601.52 | 2291.18 | 869.907 | 23906.6
Co35Cr15Cu10Fe20Ni20 | 35 | 15 | 10 | 20 | 20 | 300 | 4.44300544 | 154.1138 | 2.19 | 3.396 | 84.5 | 0.7 | 0.2 | 14.6 | 66.6 | 15.1 | 0.6 | 17.7 | 1172 | 1864 | 63 | 24 | 163 | 3231 | 837 | 3804 | 452 | 186 | 119 | 3169 | 11013.2 | 19833 | 660.515 | 212.923 | 1690.78 | 27226.9 | 6721.75 | 53226.2 | 6419.75 | 1992.58 | 1068.34 | 25546
Co35Cr15Cu10Fe20Ni20 | 35 | 15 | 10 | 20 | 20 | 1100 | 2.902133386 | 112.17733 | 1.081 | 2.474 | 77.5 | 0.8 | 0.2 | 21.5 | 55 | 15.5 | 0.8 | 28.7 | 529 | 1364 | 36 | 19 | 73 | 1325 | 328 | 3585 | 220 | 126 | 54 | 1128 | 4646.84 | 15687.1 | 348.353 | 142.446 | 715.029 | 9493.72 | 2754.13 | 53231.8 | 3393.06 | 1377.9 | 501.453 | 10336.9
Co35Cr15Cu10Fe25Ni15 | 35 | 15 | 10 | 25 | 15 | 80 | 4.680050291 | 155.18715 | 2.216 | 3.381 | 84.6 | 0.7 | 0.2 | 14.5 | 65.8 | 15.6 | 0.7 | 17.9 | 1320 | 1664 | 67 | 25 | 171 | 3677 | 859 | 3764 | 448 | 178 | 108 | 3208 | 11576.5 | 17017.2 | 701.335 | 174.166 | 1770.68 | 29621.2 | 6946.76 | 51602.8 | 6676.43 | 2025.27 | 901.112 | 25771.9
Co35Cr15Cu10Fe25Ni15 | 35 | 15 | 10 | 25 | 15 | 300 | 4.297248788 | 149.20026 | 1.983 | 3.249 | 84.4 | 0.7 | 0.2 | 14.7 | 63 | 18.2 | 0.6 | 18.2 | 1006 | 1697 | 69 | 27 | 135 | 3140 | 666 | 3764 | 381 | 186 | 109 | 2691 | 9347.17 | 17855.8 | 719.244 | 212.143 | 1443.98 | 25445.8 | 5389.09 | 54028.2 | 5567.29 | 2036.35 | 1017.28 | 23120.1
Co35Cr15Cu10Fe25Ni15 | 35 | 15 | 10 | 25 | 15 | 1100 | 2.815186494 | 111.1685 | 1.105 | 2.451 | 77.2 | 0.8 | 0.2 | 21.8 | 55.2 | 15.6 | 0.8 | 28.4 | 480 | 1408 | 34 | 26 | 78 | 1352 | 301 | 3593 | 216 | 181 | 44 | 1288 | 4218.44 | 16213.2 | 410.44 | 285.5 | 833.633 | 9860.72 | 2526.03 | 51348.9 | 3303.93 | 2176.83 | 395.678 | 11323.9
Co35Cr15Cu10Fe30Ni10 | 35 | 15 | 10 | 30 | 10 | 80 | 4.601328227 | 150.81229 | 2.265 | 3.54 | 84.5 | 0.7 | 0.2 | 14.6 | 63.9 | 17.4 | 0.7 | 18 | 1281 | 1548 | 84 | 16 | 128 | 3709 | 702 | 4436 | 460 | 237 | 122 | 2564 | 12401.7 | 16705.2 | 832.132 | 132.654 | 1382.96 | 30877.7 | 5685.1 | 60492.9 | 6625.68 | 2570.86 | 1140.03 | 22122.8
Co35Cr15Cu10Fe30Ni10 | 35 | 15 | 10 | 30 | 10 | 300 | 4.15026113 | 146.27277 | 2.071 | 3.633 | 84.3 | 0.7 | 0.2 | 14.8 | 63.8 | 17.2 | 0.6 | 18.4 | 1197 | 1862 | 71 | 27 | 148 | 3180 | 732 | 4431 | 446 | 199 | 102 | 2724 | 10473.9 | 19704.6 | 745.552 | 215.626 | 1540.05 | 24929.4 | 6341.33 | 61613.1 | 6799.66 | 2548.65 | 1063.24 | 23869.9
Co35Cr15Cu10Fe30Ni10 | 35 | 15 | 10 | 30 | 10 | 1100 | 2.833914169 | 110.43151 | 1.093 | 2.637 | 77 | 0.8 | 0.2 | 22 | 53 | 16.6 | 0.9 | 29.5 | 463 | 1387 | 23 | 18 | 74 | 1380 | 326 | 3718 | 197 | 136 | 60 | 1281 | 4009.19 | 16359 | 270.48 | 190.092 | 747.542 | 9973.01 | 2865.55 | 56599.8 | 3164.78 | 1761.54 | 534.176 | 11777.3
Co35Cr15Cu10Fe35Ni5 | 35 | 15 | 10 | 35 | 5 | 80 | 4.61418356 | 145.2032 | 2.186 | 3.7 | 84.4 | 0.7 | 0.2 | 14.7 | 62.5 | 18.4 | 0.8 | 18.3 | 1225 | 1763 | 69 | 17 | 175 | 3392 | 718 | 4410 | 501 | 258 | 102 | 3168 | 11099.1 | 17921.7 | 728.881 | 107.874 | 1859.26 | 28596 | 6088.95 | 59841.4 | 7199.76 | 3114.51 | 936.536 | 26263.2
Co35Cr15Cu10Fe35Ni5 | 35 | 15 | 10 | 35 | 5 | 300 | 4.079250478 | 141.31219 | 2.036 | 3.515 | 84.2 | 0.8 | 0.2 | 14.8 | 62.8 | 18 | 0.7 | 18.5 | 1077 | 1816 | 65 | 30 | 157 | 3082 | 622 | 4560 | 440 | 241 | 94 | 2458 | 10125.7 | 19023.9 | 647.483 | 237.204 | 1514.45 | 25244.3 | 5184.93 | 63358.3 | 6100.25 | 2663.85 | 837.915 | 21026.3
Co35Cr15Cu10Fe35Ni5 | 35 | 15 | 10 | 35 | 5 | 1100 | 2.793830447 | 106.43613 | 1.153 | 2.323 | 76.7 | 0.8 | 0.3 | 22.2 | 53.7 | 16.1 | 0.9 | 29.3 | 514 | 1488 | 33 | 17 | 86 | 1377 | 332 | 3475 | 155 | 165 | 36 | 1414 | 4402.74 | 17347.6 | 333.62 | 119.642 | 861.207 | 10303 | 2573.37 | 49967.7 | 2285.26 | 1882.91 | 291.152 | 10750.1
Co35Cr15Cu15Fe15Ni20 | 35 | 15 | 15 | 15 | 20 | 80 | 4.745878799 | 157.53889 | 2.078 | 3.291 | 84.7 | 0.6 | 0.2 | 14.5 | 67 | 14.6 | 0.6 | 17.8 | 1173 | 1679 | 71 | 16 | 185 | 3161 | 781 | 3767 | 498 | 187 | 126 | 2382 | 11028.7 | 17129.4 | 647.725 | 132.517 | 1876.28 | 26226.5 | 6653.79 | 53849.7 | 7293.07 | 2248.35 | 1196.01 | 20067.7
Co35Cr15Cu15Fe15Ni20 | 35 | 15 | 15 | 15 | 20 | 300 | 4.280371893 | 151.17411 | 2.191 | 3.204 | 84.5 | 0.7 | 0.1 | 14.7 | 65.4 | 16.3 | 0.5 | 17.8 | 1268 | 1480 | 61 | 21 | 171 | 3801 | 802 | 3551 | 378 | 182 | 108 | 2877 | 11677.5 | 15586.3 | 627.335 | 195.658 | 1917.78 | 30756 | 6520.69 | 50445.8 | 5882.18 | 2013.23 | 963.813 | 23931.1
Co35Cr15Cu15Fe15Ni20 | 35 | 15 | 15 | 15 | 20 | 1100 | 2.805561131 | 107.88481 | 1.016 | 2.233 | 76.9 | 0.7 | 0.2 | 22.2 | 55.9 | 14.4 | 0.7 | 29 | 475 | 1216 | 34 | 10 | 85 | 1335 | 342 | 3170 | 216 | 124 | 48 | 995 | 4126.97 | 14019.8 | 334.595 | 116.808 | 823.182 | 9817.79 | 2933.45 | 47707.3 | 3041.34 | 1516 | 429.616 | 9130.03
Co35Cr15Cu15Fe20Ni15 | 35 | 15 | 15 | 20 | 15 | 80 | 4.739561464 | 153.58981 | 2.022 | 3.376 | 84.6 | 0.6 | 0.2 | 14.6 | 65.9 | 15.3 | 0.7 | 18.1 | 1114 | 1661 | 75 | 16 | 198 | 3171 | 724 | 3825 | 494 | 159 | 129 | 2631 | 10125.3 | 16974.6 | 741.674 | 119.198 | 2001.22 | 25666.9 | 6094.62 | 54534.7 | 7530.72 | 1888.53 | 1123.02 | 22773.6
Co35Cr15Cu15Fe20Ni15 | 35 | 15 | 15 | 20 | 15 | 300 | 4.332394926 | 147.70231 | 2.329 | 3.445 | 84.4 | 0.7 | 0.1 | 14.8 | 67.5 | 13.9 | 0.6 | 18 | 1280 | 1581 | 76 | 21 | 152 | 3599 | 682 | 4164 | 443 | 202 | 125 | 2461 | 12571 | 18076.8 | 813.021 | 183.615 | 1791.86 | 31314.7 | 5715.69 | 59516.2 | 6468.48 | 2462.35 | 1175.46 | 21406.7
Co35Cr15Cu15Fe20Ni15 | 35 | 15 | 15 | 20 | 15 | 1100 | 2.78859952 | 107.2366 | 1.082 | 2.366 | 76.6 | 0.8 | 0.2 | 22.4 | 56.2 | 13 | 0.8 | 30 | 551 | 1175 | 30 | 19 | 58 | 1490 | 322 | 3355 | 214 | 139 | 57 | 1004 | 4838.44 | 14092.5 | 332.26 | 164.379 | 605.475 | 11204.1 | 2795.41 | 51591 | 3050.94 | 1714.76 | 516.267 | 9160.77
Co35Cr15Cu15Fe25Ni10 | 35 | 15 | 15 | 25 | 10 | 80 | 4.522386385 | 148.68375 | 2.246 | 3.313 | 84.5 | 0.7 | 0.2 | 14.6 | 64.3 | 16.9 | 0.7 | 18.1 | 1283 | 1455 | 55 | 28 | 124 | 3924 | 765 | 3794 | 510 | 200 | 89 | 2785 | 11997.5 | 15657.5 | 585.359 | 238.644 | 1248.94 | 32207.6 | 6330.75 | 52762.1 | 7510.95 | 2230.02 | 771.311 | 22867.8
Co35Cr15Cu15Fe25Ni10 | 35 | 15 | 15 | 25 | 10 | 300 | 4.123243885 | 144.36794 | 2.151 | 3.584 | 84.3 | 0.7 | 0.2 | 14.8 | 64.1 | 17.1 | 0.6 | 18.2 | 1202 | 1840 | 74 | 27 | 175 | 3323 | 832 | 4061 | 455 | 206 | 120 | 3088 | 10942.1 | 19326.6 | 733.042 | 185.454 | 1828.76 | 26953.7 | 6769.88 | 57336.1 | 6966.27 | 2579.92 | 1067.13 | 26232.4
Co35Cr15Cu15Fe25Ni10 | 35 | 15 | 15 | 25 | 10 | 1100 | 2.715725499 | 105.17066 | 1.059 | 2.535 | 76.4 | 0.8 | 0.2 | 22.6 | 54.8 | 14.2 | 0.8 | 30.2 | 507 | 1349 | 32 | 13 | 70 | 1300 | 332 | 3427 | 219 | 156 | 60 | 1041 | 4518.96 | 15508.6 | 319.906 | 127.594 | 815.578 | 9359.15 | 3242.21 | 54791 | 3054.43 | 1887.06 | 690.279 | 10249.2
Co35Cr15Cu15Fe30Ni5 | 35 | 15 | 15 | 30 | 5 | 80 | 4.521466606 | 142.66666 | 2.149 | 3.721 | 84.4 | 0.7 | 0.2 | 14.7 | 63.4 | 17.6 | 0.7 | 18.3 | 1103 | 1577 | 70 | 21 | 142 | 3720 | 653 | 4502 | 559 | 226 | 124 | 2494 | 10058 | 16879 | 666.968 | 161.849 | 1456.64 | 30189.7 | 5759.43 | 63115.1 | 8457.36 | 2610.05 | 1111.79 | 23105.5
Co35Cr15Cu15Fe30Ni5 | 35 | 15 | 15 | 30 | 5 | 300 | 4.071209773 | 137.58074 | 2.083 | 3.453 | 84.2 | 0.7 | 0.2 | 14.9 | 62.9 | 18.1 | 0.6 | 18.4 | 1196 | 1872 | 57 | 23 | 179 | 3082 | 701 | 4284 | 409 | 209 | 115 | 2637 | 10798.7 | 19580.1 | 551.983 | 221.794 | 1887.68 | 25190.1 | 6100.91 | 59781.9 | 6079.52 | 2229.19 | 1144.15 | 22204.3
Co35Cr15Cu15Fe30Ni5 | 35 | 15 | 15 | 30 | 5 | 1100 | 2.779120865 | 103.64654 | 1.065 | 2.528 | 76.1 | 0.8 | 0.2 | 22.9 | 55.5 | 13.4 | 0.9 | 30.2 | 465 | 1409 | 38 | 27 | 60 | 1243 | 360 | 3715 | 184 | 126 | 53 | 1366 | 4120.91 | 16516.4 | 402.107 | 227.466 | 661.491 | 8977.74 | 2918.49 | 54793.7 | 2616.45 | 1394.03 | 486.964 | 11658.6
Co35Cr15Cu20Fe15Ni15 | 35 | 15 | 20 | 15 | 15 | 80 | 4.690099237 | 152.51147 | 2.056 | 3.585 | 84.5 | 0.6 | 0.2 | 14.7 | 66.2 | 14.9 | 0.7 | 18.2 | 965 | 1639 | 91 | 14 | 161 | 3394 | 658 | 4188 | 554 | 183 | 140 | 2426 | 9000.08 | 16672.8 | 899.704 | 99.7595 | 1623.94 | 28364.9 | 5813.26 | 59741.6 | 8528.68 | 1975.42 | 1346.05 | 22577.3
Co35Cr15Cu20Fe15Ni15 | 35 | 15 | 20 | 15 | 15 | 300 | 4.196714569 | 144.79557 | 2.045 | 3.222 | 84.4 | 0.7 | 0.1 | 14.8 | 66.4 | 15.3 | 0.5 | 17.8 | 1162 | 1470 | 63 | 12 | 153 | 3547 | 684 | 3768 | 410 | 166 | 125 | 2604 | 10418.5 | 15269.4 | 674.142 | 85.2286 | 1637.38 | 28857.4 | 5893.23 | 53794.6 | 6194.31 | 1719.71 | 1110.47 | 21883.4
Co35Cr15Cu20Fe15Ni15 | 35 | 15 | 20 | 15 | 15 | 1100 | 2.676940669 | 103.82179 | 0.954 | 2.124 | 75.9 | 0.7 | 0.2 | 23.2 | 56.2 | 12.5 | 0.7 | 30.6 | 449 | 1361 | 33 | 16 | 82 | 814 | 255 | 3078 | 214 | 111 | 48 | 954 | 4150.11 | 15877.1 | 321.68 | 151.41 | 911.264 | 6182.62 | 2155.6 | 45937.6 | 3413.48 | 1136.53 | 468.693 | 8799.07
Co35Cr15Cu20Fe20Ni10 | 35 | 15 | 20 | 20 | 10 | 80 | 4.656095229 | 146.58736 | 1.973 | 3.537 | 84.4 | 0.7 | 0.2 | 14.7 | 64.7 | 16.1 | 0.7 | 18.5 | 1103 | 1643 | 62 | 22 | 152 | 3062 | 779 | 3827 | 480 | 215 | 88 | 3162 | 10354.6 | 16933.9 | 636.736 | 171.913 | 1519.86 | 24900.1 | 6269.24 | 55509.9 | 7454.06 | 2439.23 | 804.973 | 26439.6
Co35Cr15Cu20Fe20Ni10 | 35 | 15 | 20 | 20 | 10 | 300 | 4.134052346 | 141.60075 | 1.981 | 3.202 | 84.4 | 0.7 | 0.1 | 14.8 | 66.3 | 15.1 | 0.5 | 18.1 | 1044 | 1853 | 68 | 16 | 140 | 3057 | 730 | 3709 | 419 | 167 | 96 | 2698 | 9255.15 | 18990.4 | 746.106 | 161.747 | 1547.81 | 24611.8 | 6138.76 | 52699.2 | 6035.32 | 1836.4 | 861.543 | 22747.3
Co35Cr15Cu20Fe20Ni10 | 35 | 15 | 20 | 20 | 10 | 1100 | 2.609378055 | 102.42435 | 0.986 | 2.343 | 75.5 | 0.8 | 0.2 | 23.5 | 53.1 | 14.6 | 0.8 | 31.5 | 461 | 1243 | 27 | 18 | 84 | 1168 | 285 | 3403 | 170 | 148 | 63 | 1068 | 3994.25 | 14755.8 | 295.059 | 166.435 | 938.704 | 8449.52 | 2454.6 | 51404.7 | 2517.57 | 1605.75 | 569.678 | 9940.45
Co35Cr15Cu20Fe25Ni5 | 35 | 15 | 20 | 25 | 5 | 80 | 4.444718409 | 141.50002 | 2.09 | 3.666 | 84.4 | 0.7 | 0.2 | 14.7 | 64 | 16.6 | 0.7 | 18.7 | 1162 | 1716 | 73 | 22 | 141 | 3252 | 630 | 4502 | 533 | 234 | 107 | 2644 | 10525.7 | 18001.5 | 726.228 | 146.646 | 1439.45 | 27056.2 | 5266.44 | 62655.2 | 7831.24 | 2572.43 | 992.173 | 23472.5
Co35Cr15Cu20Fe25Ni5 | 35 | 15 | 20 | 25 | 5 | 300 | 4.019077684 | 136.61799 | 2.049 | 3.401 | 84.2 | 0.7 | 0.1 | 15 | 62.4 | 18.5 | 0.6 | 18.5 | 1166 | 1741 | 55 | 21 | 137 | 3236 | 695 | 4292 | 470 | 210 | 110 | 2587 | 10225.4 | 18858.8 | 581.597 | 208.775 | 1503.69 | 26011.5 | 5868.73 | 58901.5 | 6727.15 | 2496.85 | 985.939 | 21279.5
Co35Cr15Cu20Fe25Ni5 | 35 | 15 | 20 | 25 | 5 | 1100 | 2.690245245 | 100.02322 | 0.958 | 2.292 | 75.4 | 0.7 | 0.2 | 23.7 | 54 | 13.9 | 0.8 | 31.3 | 447 | 1249 | 34 | 13 | 65 | 1063 | 295 | 3375 | 182 | 108 | 48 | 1305 | 4104.82 | 14596.6 | 361.138 | 105.079 | 698.196 | 7986.04 | 2326.64 | 50173.2 | 2620.26 | 1191.1 | 413.169 | 10412.8
Co35Cr15Cu5Fe25Ni20 | 35 | 15 | 5 | 25 | 20 | 80 | 4.8995173 | 163.60907 | 2.334 | 3.39 | 84.8 | 0.6 | 0.2 | 14.4 | 66.6 | 15.3 | 0.7 | 17.4 | 1480 | 1596 | 80 | 14 | 155 | 3853 | 687 | 3975 | 449 | 184 | 127 | 2395 | 13078.1 | 16466.3 | 742.952 | 107.759 | 1556.27 | 31872.6 | 5984.97 | 56314 | 6327.01 | 2402.25 | 1242.93 | 21471.9
Co35Cr15Cu5Fe25Ni20 | 35 | 15 | 5 | 25 | 20 | 300 | 4.472427238 | 156.8719 | 2.187 | 3.466 | 84.6 | 0.7 | 0.2 | 14.5 | 65.4 | 16.2 | 0.6 | 17.8 | 1322 | 1536 | 62 | 26 | 144 | 3612 | 772 | 4138 | 463 | 226 | 120 | 2640 | 12234.4 | 16489.5 | 651.659 | 206.102 | 1519.02 | 29333.9 | 6505.4 | 57490.1 | 6586.36 | 2573.29 | 1152 | 22485.5
Co35Cr15Cu5Fe25Ni20 | 35 | 15 | 5 | 25 | 20 | 1100 | 2.963327336 | 114.58284 | 1.152 | 2.51 | 78.2 | 0.8 | 0.2 | 20.8 | 55.8 | 15.5 | 0.9 | 27.8 | 525 | 1315 | 34 | 25 | 98 | 1543 | 363 | 3488 | 230 | 155 | 44 | 1253 | 4516.69 | 15439.3 | 415.518 | 196.606 | 1070.68 | 11357.1 | 3017.34 | 52647.5 | 3597.06 | 1746.4 | 363.811 | 11097.2
Co35Cr15Cu5Fe30Ni15 | 35 | 15 | 5 | 30 | 15 | 80 | 4.896952833 | 158.20996 | 2.285 | 3.607 | 84.6 | 0.7 | 0.2 | 14.5 | 66.3 | 15.2 | 0.8 | 17.7 | 1226 | 1751 | 64 | 21 | 172 | 3535 | 691 | 4330 | 491 | 209 | 95 | 2959 | 10992.2 | 18634.5 | 689.629 | 161.261 | 1939.56 | 30196.3 | 5727.21 | 59549.2 | 7076.82 | 2423.75 | 802.247 | 24470.3
Co35Cr15Cu5Fe30Ni15 | 35 | 15 | 5 | 30 | 15 | 300 | 4.32774855 | 152.70841 | 2.137 | 3.452 | 84.4 | 0.7 | 0.2 | 14.7 | 63.4 | 18 | 0.7 | 17.9 | 1231 | 1829 | 69 | 27 | 157 | 3260 | 647 | 4219 | 395 | 197 | 108 | 2488 | 11342 | 18894.1 | 682.733 | 232.481 | 1549.09 | 26480.4 | 5551.85 | 59658.9 | 5882.43 | 2120.56 | 987.224 | 22463.9
Co35Cr15Cu5Fe30Ni15 | 35 | 15 | 5 | 30 | 15 | 1100 | 2.919482299 | 114.29524 | 1.222 | 2.54 | 77.9 | 0.9 | 0.2 | 21 | 55.6 | 15.4 | 0.9 | 28.1 | 551 | 1502 | 44 | 20 | 84 | 1562 | 344 | 3548 | 177 | 146 | 39 | 1444 | 4818.35 | 17361.3 | 448.539 | 203.927 | 995.965 | 11267.5 | 2633.47 | 53769.2 | 2712.77 | 1606.84 | 382.343 | 12420.9
Co35Cr15Cu5Fe35Ni10 | 35 | 15 | 5 | 35 | 10 | 80 | 4.799948277 | 153.6454 | 2.253 | 3.567 | 84.6 | 0.7 | 0.2 | 14.5 | 63.9 | 17.3 | 0.8 | 18 | 1329 | 1773 | 58 | 20 | 183 | 3654 | 675 | 4285 | 510 | 237 | 109 | 2887 | 11839.1 | 18210 | 607.495 | 141.502 | 1952.93 | 29113.8 | 5570.32 | 58376.8 | 7238.43 | 2619.51 | 921.626 | 24471.1
Co35Cr15Cu5Fe35Ni10 | 35 | 15 | 5 | 35 | 10 | 300 | 4.326792326 | 147.86576 | 2.219 | 3.563 | 84.3 | 0.7 | 0.2 | 14.8 | 64.1 | 17 | 0.7 | 18.2 | 1239 | 2000 | 80 | 28 | 149 | 3142 | 710 | 4434 | 443 | 231 | 106 | 2888 | 11298.8 | 21121.2 | 743.084 | 209.351 | 1576.34 | 26664.5 | 5491.2 | 60370.6 | 6717.65 | 2316.6 | 939.158 | 24254
Co35Cr15Cu5Fe35Ni10 | 35 | 15 | 5 | 35 | 10 | 1100 | 2.846904358 | 112.23929 | 1.209 | 2.761 | 77.5 | 0.9 | 0.3 | 21.3 | 54.3 | 16.3 | 1 | 28.4 | 539 | 1559 | 40 | 26 | 65 | 1457 | 316 | 4057 | 238 | 162 | 50 | 1351 | 4782.51 | 18260.6 | 437.587 | 231.663 | 674.848 | 10443.6 | 2521.13 | 60051.9 | 3213.45 | 1687.83 | 527.757 | 12120.4
Co35Cr15Cu5Fe40Ni5 | 35 | 15 | 5 | 40 | 5 | 80 | 4.59975216 | 147.32662 | 2.23 | 3.606 | 84.5 | 0.7 | 0.2 | 14.6 | 62 | 19 | 0.9 | 18.1 | 1350 | 1617 | 71 | 20 | 135 | 3768 | 757 | 4405 | 486 | 241 | 103 | 3302 | 12010.8 | 16783.8 | 783.502 | 178.878 | 1469.09 | 30163.9 | 6178.09 | 56754.8 | 6728.07 | 2763.45 | 962.925 | 27228.3
Co35Cr15Cu5Fe40Ni5 | 35 | 15 | 5 | 40 | 5 | 300 | 4.151923456 | 143.40508 | 2.188 | 3.717 | 84.2 | 0.8 | 0.2 | 14.8 | 62.5 | 18.4 | 0.8 | 18.3 | 1247 | 1841 | 64 | 26 | 149 | 3456 | 763 | 4721 | 420 | 286 | 109 | 3031 | 11277.6 | 19469.3 | 652.716 | 224.369 | 1576.63 | 27722.4 | 5908.38 | 64804.5 | 5285.19 | 3022.99 | 888.787 | 24809.2
Co35Cr15Cu5Fe40Ni5 | 35 | 15 | 5 | 40 | 5 | 1100 | 2.819514368 | 110.77421 | 1.223 | 2.678 | 77.3 | 0.9 | 0.3 | 21.5 | 51.3 | 19 | 1 | 28.7 | 570 | 1659 | 28 | 26 | 44 | 1467 | 337 | 3893 | 219 | 197 | 38 | 1487 | 4735.04 | 19209.1 | 322.059 | 207.539 | 441.055 | 10405.6 | 2668.58 | 57213.7 | 2869.21 | 2296 | 357.034 | 12525.1
Co35Cr15Fe30Ni20 | 35 | 15 | 0 | 30 | 20 | 80 | 4.957435433 | 164.0656 | 2.335 | 3.612 | 84.7 | 0.7 | 0.2 | 14.4 | 66.6 | 15.2 | 0.8 | 17.4 | 1335 | 1931 | 80 | 22 | 176 | 3525 | 861 | 4269 | 495 | 226 | 136 | 3157 | 12149.9 | 20052.1 | 789.721 | 177.541 | 1754.43 | 28801.4 | 6574.57 | 57060.6 | 6600.88 | 2524.97 | 1309.95 | 25669.9
Co35Cr15Fe30Ni20 | 35 | 15 | 0 | 30 | 20 | 300 | 4.430893861 | 159.56933 | 2.332 | 3.619 | 84.5 | 0.7 | 0.2 | 14.6 | 64.6 | 16.9 | 0.7 | 17.8 | 1212 | 1921 | 71 | 22 | 147 | 3562 | 710 | 4529 | 405 | 192 | 93 | 2556 | 10755.5 | 20512.2 | 748.034 | 172.327 | 1574.53 | 30563.9 | 6532.72 | 61977.5 | 5879.79 | 2121.88 | 851.898 | 23554.7
Co35Cr15Fe30Ni20 | 35 | 15 | 0 | 30 | 20 | 1100 | 3.011680575 | 120.19017 | 1.26 | 2.621 | 78.5 | 0.9 | 0.2 | 20.4 | 55.5 | 16.7 | 0.9 | 26.9 | 499 | 1601 | 22 | 23 | 94 | 1616 | 332 | 3749 | 200 | 186 | 56 | 1502 | 4259.29 | 18439.8 | 236.08 | 141.415 | 986.785 | 11932 | 2780.26 | 54377.1 | 2859.43 | 2155.69 | 474.544 | 12863.6
Co35Cr15Fe35Ni15 | 35 | 15 | 0 | 35 | 15 | 80 | 4.912681668 | 161.12888 | 2.378 | 3.411 | 84.7 | 0.7 | 0.2 | 14.4 | 65.4 | 16.2 | 0.8 | 17.6 | 1374 | 1663 | 72 | 21 | 181 | 4141 | 773 | 4083 | 444 | 239 | 127 | 3023 | 11886.1 | 17214.1 | 745.749 | 149.971 | 1854.32 | 33183.1 | 5873.23 | 55052.1 | 6244.7 | 2587.05 | 1156.56 | 23571.5
Co35Cr15Fe35Ni15 | 35 | 15 | 0 | 35 | 15 | 300 | 4.385088092 | 154.3938 | 2.309 | 3.309 | 84.5 | 0.7 | 0.2 | 14.6 | 64.6 | 17 | 0.7 | 17.7 | 1458 | 1790 | 79 | 23 | 153 | 3699 | 752 | 3947 | 422 | 210 | 94 | 3280 | 12752.9 | 18932 | 778.247 | 180.218 | 1613.95 | 29565.7 | 5732.62 | 52725.7 | 5553.04 | 2389.32 | 882.639 | 25181.7
Co35Cr15Fe35Ni15 | 35 | 15 | 0 | 35 | 15 | 1100 | 2.965539526 | 117.50825 | 1.328 | 3.22 | 78.2 | 0.9 | 0.3 | 20.6 | 51.6 | 18.9 | 1.1 | 28.4 | 598 | 1674 | 40 | 16 | 63 | 1646 | 361 | 4847 | 261 | 250 | 52 | 1546 | 5227.97 | 19224.7 | 413.966 | 149.057 | 667.214 | 12374.1 | 3095.64 | 68505.9 | 3906.11 | 3143.78 | 473.824 | 13944.5
Co35Cr15Fe40Ni10 | 35 | 15 | 0 | 40 | 10 | 80 | 4.720453259 | 155.69757 | 2.365 | 3.676 | 84.6 | 0.7 | 0.2 | 14.5 | 63.3 | 18.1 | 0.9 | 17.7 | 1409 | 1872 | 93 | 25 | 155 | 3727 | 812 | 4408 | 454 | 233 | 97 | 3135 | 12152.8 | 19882.9 | 956.831 | 180.236 | 1665.59 | 29983.1 | 6698.9 | 59421.3 | 6773.26 | 2731.42 | 849.262 | 25621.2
Co35Cr15Fe40Ni10 | 35 | 15 | 0 | 40 | 10 | 300 | 4.254530885 | 149.05276 | 2.351 | 3.753 | 84.3 | 0.8 | 0.2 | 14.7 | 61.1 | 20 | 0.7 | 18.2 | 1327 | 1861 | 61 | 27 | 149 | 3612 | 892 | 4578 | 431 | 230 | 79 | 3147 | 12246.9 | 20193.5 | 628.039 | 214.745 | 1493.14 | 30364 | 7158.96 | 63101.9 | 6099.18 | 2437.24 | 681.782 | 25705.6
Co35Cr15Fe40Ni10 | 35 | 15 | 0 | 40 | 10 | 1100 | 2.868242534 | 116.96884 | 1.269 | 2.965 | 77.9 | 1 | 0.3 | 20.8 | 50.2 | 20.4 | 1.1 | 28.3 | 589 | 1693 | 42 | 32 | 80 | 1444 | 365 | 4466 | 245 | 200 | 49 | 1747 | 5091.65 | 19085.8 | 422.214 | 216.483 | 793.846 | 10869.7 | 2856.12 | 62977.2 | 3279.24 | 2308.2 | 389.006 | 14115.8
Co35Cr20Cu10Fe15Ni20 | 35 | 20 | 10 | 15 | 20 | 80 | 4.863130048 | 160.07829 | 2.11 | 3.446 | 84.7 | 0.6 | 0.2 | 14.5 | 66.4 | 15.2 | 0.7 | 17.7 | 1140 | 1715 | 63 | 17 | 175 | 3294 | 794 | 3845 | 528 | 214 | 132 | 2863 | 10301.8 | 17450.6 | 676.734 | 135.637 | 1805.26 | 27359.1 | 6637.26 | 52257.4 | 8320.29 | 2293.4 | 1063.27 | 24713.6
Co35Cr20Cu10Fe15Ni20 | 35 | 20 | 10 | 15 | 20 | 300 | 4.344643573 | 155.58177 | 2.167 | 3.354 | 84.5 | 0.7 | 0.2 | 14.6 | 67.2 | 14.5 | 0.6 | 17.7 | 1160 | 1847 | 47 | 25 | 156 | 3253 | 640 | 3948 | 439 | 182 | 113 | 2496 | 10362.2 | 19806 | 464.419 | 186.858 | 1849.35 | 27206.4 | 5247.15 | 56795.9 | 6651.44 | 2167.02 | 1079.08 | 21653
Co35Cr20Cu10Fe15Ni20 | 35 | 20 | 10 | 15 | 20 | 1100 | 2.783250086 | 112.10724 | 1.136 | 2.364 | 77.3 | 0.8 | 0.2 | 21.7 | 54.8 | 15.7 | 0.8 | 28.7 | 558 | 1257 | 38 | 20 | 63 | 1617 | 285 | 3444 | 214 | 131 | 45 | 1124 | 4769.34 | 14517 | 406.857 | 149.755 | 664.152 | 12047.7 | 2450.58 | 50238.6 | 3265.84 | 1642.47 | 453.157 | 10228.2
Co35Cr20Cu10Fe20Ni15 | 35 | 20 | 10 | 20 | 15 | 80 | 4.763602811 | 156.99712 | 2.234 | 3.298 | 84.7 | 0.7 | 0.2 | 14.4 | 65.3 | 16 | 0.7 | 18 | 1263 | 1760 | 58 | 19 | 179 | 3386 | 641 | 3829 | 452 | 178 | 116 | 2594 | 11856.2 | 18446.6 | 641.888 | 162.097 | 1916.76 | 28227.1 | 5466.37 | 53642.9 | 6802.04 | 1873.69 | 1096.52 | 22564.5
Co35Cr20Cu10Fe20Ni15 | 35 | 20 | 10 | 20 | 15 | 300 | 4.310462919 | 150.20742 | 2.204 | 3.09 | 84.4 | 0.7 | 0.2 | 14.7 | 64.7 | 17 | 0.6 | 17.7 | 1223 | 1671 | 82 | 32 | 152 | 3550 | 648 | 3631 | 404 | 177 | 96 | 2614 | 11717.7 | 17638.6 | 804.771 | 215.727 | 1626.65 | 29035.8 | 5337.61 | 50464 | 6031.87 | 2094.38 | 873.356 | 21684.9
Co35Cr20Cu10Fe20Ni15 | 35 | 20 | 10 | 20 | 15 | 1100 | 2.800632278 | 109.45867 | 1.072 | 2.356 | 77 | 0.8 | 0.2 | 22 | 55.4 | 14.7 | 0.8 | 29.1 | 472 | 1314 | 28 | 14 | 69 | 1252 | 291 | 3263 | 193 | 117 | 45 | 1082 | 4424.79 | 15806.2 | 294.251 | 126.711 | 672.867 | 9498.52 | 2536.85 | 50937.9 | 2872.28 | 1336.89 | 419.517 | 10146.1
Co35Cr20Cu10Fe25Ni10 | 35 | 20 | 10 | 25 | 10 | 80 | 4.793659898 | 152.45737 | 2.146 | 3.458 | 84.6 | 0.7 | 0.2 | 14.5 | 64.9 | 16.4 | 0.7 | 18 | 1165 | 1791 | 89 | 22 | 171 | 3404 | 702 | 4088 | 509 | 207 | 113 | 2546 | 10441.3 | 18377.5 | 916.746 | 172.113 | 1693 | 27366.4 | 6018.72 | 55903.3 | 7519.45 | 2460.39 | 1081.94 | 23139.3
Co35Cr20Cu10Fe25Ni10 | 35 | 20 | 10 | 25 | 10 | 300 | 4.149143011 | 146.00288 | 2.028 | 3.461 | 84.4 | 0.7 | 0.2 | 14.7 | 63.6 | 17.6 | 0.6 | 18.2 | 1108 | 1763 | 64 | 22 | 170 | 3233 | 726 | 4252 | 390 | 226 | 111 | 2607 | 9714.38 | 18070.4 | 680.929 | 163.977 | 1752.57 | 25933.1 | 6293.18 | 57880.3 | 5751.87 | 2591.99 | 899.093 | 23710.1
Co35Cr20Cu10Fe25Ni10 | 35 | 20 | 10 | 25 | 10 | 1100 | 2.757094734 | 107.80264 | 1.142 | 2.306 | 76.9 | 0.8 | 0.2 | 22.1 | 53.6 | 16.1 | 0.9 | 29.4 | 553 | 1422 | 32 | 15 | 61 | 1430 | 349 | 3314 | 186 | 145 | 45 | 1464 | 4835.41 | 16381.4 | 337.832 | 135.355 | 685.518 | 10535.9 | 2645.04 | 47716.4 | 2620.25 | 1825.09 | 413.647 | 11743.7
Co35Cr20Cu10Fe30Ni5 | 35 | 20 | 10 | 30 | 5 | 80 | 4.563953745 | 147.66174 | 2.088 | 3.524 | 84.5 | 0.7 | 0.2 | 14.6 | 63.9 | 17.1 | 0.8 | 18.2 | 1086 | 1516 | 86 | 18 | 151 | 3658 | 653 | 4108 | 480 | 217 | 124 | 3069 | 9827.94 | 15577.1 | 846.712 | 129.401 | 1594.84 | 29521.5 | 5391.8 | 55992.1 | 6867.02 | 2744.2 | 1082 | 26199.1
Co35Cr20Cu10Fe30Ni5 | 35 | 20 | 10 | 30 | 5 | 300 | 4.19265613 | 141.32188 | 2.283 | 3.287 | 84.3 | 0.7 | 0.2 | 14.8 | 61.4 | 19.7 | 0.7 | 18.2 | 1197 | 1901 | 93 | 37 | 123 | 3420 | 691 | 3912 | 375 | 234 | 101 | 2835 | 11248 | 20684.1 | 1001.43 | 260.261 | 1291.16 | 29083.3 | 5553.81 | 54435.7 | 5524.47 | 2614.55 | 860.939 | 23538
Co35Cr20Cu10Fe30Ni5 | 35 | 20 | 10 | 30 | 5 | 1100 | 2.805346412 | 107.55998 | 1.143 | 2.642 | 76.7 | 0.8 | 0.2 | 22.3 | 53.2 | 15.6 | 0.9 | 30.3 | 531 | 1359 | 32 | 19 | 75 | 1476 | 313 | 3967 | 198 | 160 | 51 | 1144 | 4788.25 | 15860.7 | 330.201 | 144.719 | 808.335 | 11082.7 | 2636.24 | 57999.1 | 2847.69 | 1953.84 | 482.445 | 11020.1
Co35Cr20Cu15Fe15Ni15 | 35 | 20 | 15 | 15 | 15 | 80 | 4.651235956 | 155.91427 | 2.168 | 3.549 | 84.6 | 0.7 | 0.2 | 14.5 | 64.7 | 16.6 | 0.7 | 18 | 1198 | 1756 | 63 | 16 | 195 | 3260 | 719 | 4138 | 528 | 201 | 127 | 2510 | 10927.7 | 18031.8 | 647.48 | 126.408 | 1929.71 | 27870.3 | 6027.12 | 58414.2 | 8240.83 | 2129.29 | 1111.37 | 22631.9
Co35Cr20Cu15Fe15Ni15 | 35 | 20 | 15 | 15 | 15 | 300 | 4.263642298 | 146.96819 | 2.113 | 3.31 | 84.5 | 0.7 | 0.1 | 14.7 | 66.3 | 15.3 | 0.5 | 17.9 | 1067 | 1176 | 72 | 33 | 169 | 3151 | 815 | 3796 | 419 | 165 | 99 | 2563 | 10193.3 | 19167.7 | 760.5 | 237.394 | 1837.09 | 26444 | 7022.89 | 54080.3 | 6445.66 | 1919.01 | 899.48 | 22361.3
Co35Cr20Cu15Fe15Ni15 | 35 | 20 | 15 | 15 | 15 | 1100 | 2.707905751 | 105.53983 | 1.022 | 2.663 | 76.4 | 0.7 | 0.2 | 22.7 | 54.9 | 13.7 | 0.8 | 30.6 | 512 | 1232 | 34 | 11 | 68 | 1283 | 366 | 3786 | 227 | 159 | 65 | 1176 | 4489.98 | 14515.1 | 345.462 | 92.3833 | 618.123 | 9383.7 | 3259.17 | 56343.2 | 3614.03 | 2068.88 | 692.251 | 11368.3
Co35Cr20Cu15Fe20Ni10 | 35 | 20 | 15 | 20 | 10 | 80 | 4.732745978 | 150.39425 | 2.169 | 3.449 | 84.5 | 0.7 | 0.2 | 14.6 | 64.7 | 16.7 | 0.7 | 17.9 | 1273 | 1605 | 62 | 15 | 169 | 3427 | 751 | 3803 | 468 | 180 | 125 | 2940 | 11596.1 | 16810.3 | 654.948 | 149.598 | 1916.91 | 28574.4 | 6207.85 | 53221 | 7389.45 | 2211.36 | 1229.42 | 25719.9
Co35Cr20Cu15Fe20Ni10 | 35 | 20 | 15 | 20 | 10 | 300 | 4.127013299 | 143.68103 | 2.097 | 3.39 | 84.4 | 0.7 | 0.2 | 14.7 | 64.3 | 16.8 | 0.6 | 18.3 | 1181 | 1757 | 61 | 22 | 148 | 3169 | 582 | 4141 | 463 | 208 | 106 | 2331 | 11023.1 | 18942 | 688.049 | 149.558 | 1687.09 | 25861.5 | 4867.52 | 58366.2 | 7438.6 | 2457.29 | 1019.64 | 21155.3
Co35Cr20Cu15Fe20Ni10 | 35 | 20 | 15 | 20 | 10 | 1100 | 2.696635333 | 104.8058 | 1.02 | 2.393 | 76.2 | 0.8 | 0.2 | 22.8 | 52.8 | 15.8 | 0.8 | 30.6 | 463 | 1318 | 40 | 20 | 67 | 1224 | 318 | 3645 | 209 | 170 | 43 | 1156 | 4073.95 | 15384.6 | 454.459 | 196.859 | 657.323 | 8702.59 | 2660.42 | 51538.5 | 3307.17 | 2044.25 | 349.633 | 9774.14
Co35Cr20Cu15Fe25Ni5 | 35 | 20 | 15 | 25 | 5 | 80 | 4.478398834 | 145.10801 | 2.144 | 3.494 | 84.4 | 0.7 | 0.2 | 14.7 | 63.8 | 17.1 | 0.7 | 18.4 | 1199 | 1733 | 65 | 26 | 142 | 3296 | 717 | 3999 | 528 | 242 | 106 | 2893 | 11153.2 | 18252.3 | 637.213 | 190.176 | 1527.86 | 27403.8 | 5816.48 | 56310.2 | 8059.66 | 3054.82 | 1003.37 | 23290.5
Co35Cr20Cu15Fe25Ni5 | 35 | 20 | 15 | 25 | 5 | 300 | 4.055606305 | 139.29702 | 2.034 | 3.344 | 84.2 | 0.7 | 0.2 | 14.9 | 64.7 | 16.5 | 0.6 | 18.2 | 1066 | 1754 | 65 | 25 | 171 | 3207 | 719 | 3923 | 417 | 222 | 98 | 3075 | 9724.58 | 18895.7 | 637.085 | 197.329 | 1832.78 | 25463.9 | 5564.46 | 54613.8 | 6088.52 | 2703.12 | 889.507 | 24405.8
Co35Cr20Cu15Fe25Ni5 | 35 | 20 | 15 | 25 | 5 | 1100 | 2.747793857 | 102.34486 | 1.027 | 2.18 | 75.9 | 0.8 | 0.2 | 23.1 | 54.3 | 14.3 | 0.8 | 30.6 | 476 | 1347 | 41 | 23 | 75 | 1157 | 332 | 3126 | 173 | 129 | 41 | 1310 | 4312.63 | 15590.9 | 496.89 | 236.219 | 745.576 | 8377.42 | 2493.43 | 45959.5 | 2369.65 | 1456.8 | 395.887 | 10940
Co35Cr20Cu20Fe15Ni10 | 35 | 20 | 20 | 15 | 10 | 80 | 4.58101297 | 148.71865 | 1.995 | 3.139 | 84.5 | 0.7 | 0.2 | 14.6 | 65.6 | 15.6 | 0.6 | 18.2 | 1166 | 1596 | 81 | 18 | 157 | 3208 | 770 | 3376 | 455 | 164 | 87 | 3302 | 10276 | 16419.5 | 800.515 | 127.371 | 1649.28 | 25757.6 | 5823.19 | 47214.7 | 6719.89 | 1623.03 | 737.136 | 25383.6
Co35Cr20Cu20Fe15Ni10 | 35 | 20 | 20 | 15 | 10 | 300 | 4.145566608 | 142.38484 | 1.967 | 3.246 | 84.4 | 0.7 | 0.1 | 14.8 | 64.8 | 16.4 | 0.6 | 18.2 | 1154 | 1710 | 61 | 18 | 129 | 3012 | 783 | 3689 | 421 | 218 | 106 | 2938 | 10501.8 | 17672.3 | 676.895 | 138.022 | 1294.69 | 24543.2 | 6232.49 | 51516.3 | 6350.14 | 2289.3 | 959.163 | 24042.8
Co35Cr20Cu20Fe15Ni10 | 35 | 20 | 20 | 15 | 10 | 1100 | 2.598737633 | 99.4915 | 0.989 | 2.213 | 75.3 | 0.7 | 0.2 | 23.8 | 54.4 | 13.4 | 0.7 | 31.5 | 439 | 1203 | 26 | 14 | 72 | 1215 | 298 | 3256 | 182 | 129 | 36 | 923 | 4080.88 | 14525.4 | 282.189 | 115.475 | 758.081 | 8892.85 | 2545.86 | 48898.4 | 2704.99 | 1435.81 | 376.482 | 8599.7
Co35Cr20Cu20Fe20Ni5 | 35 | 20 | 20 | 20 | 5 | 80 | 4.409735562 | 144.08131 | 2.121 | 3.398 | 84.4 | 0.7 | 0.2 | 14.7 | 64.1 | 16.9 | 0.7 | 18.3 | 1187 | 1719 | 86 | 22 | 158 | 3242 | 644 | 3943 | 576 | 230 | 104 | 2521 | 11069.5 | 17920.3 | 874.184 | 185.27 | 1571.39 | 27037.5 | 5451.62 | 55211.2 | 8669.15 | 2644.68 | 976.572 | 22040.5
Co35Cr20Cu20Fe20Ni5 | 35 | 20 | 20 | 20 | 5 | 300 | 3.940634869 | 138.02033 | 2.093 | 3.378 | 84.2 | 0.7 | 0.2 | 14.9 | 64.7 | 16.2 | 0.6 | 18.5 | 1041 | 1803 | 77 | 22 | 163 | 3040 | 627 | 4032 | 453 | 211 | 130 | 2849 | 10088.1 | 19450.2 | 804.534 | 191.562 | 1635.28 | 26315.3 | 5154.51 | 56207.5 | 6608.52 | 2658.35 | 1310.86 | 23447.8
Co35Cr20Cu20Fe20Ni5 | 35 | 20 | 20 | 20 | 5 | 1100 | 2.611609477 | 97.29857 | 1.021 | 2.165 | 75.1 | 0.7 | 0.2 | 24 | 54.7 | 13.2 | 0.8 | 31.3 | 495 | 1238 | 32 | 10 | 64 | 1270 | 309 | 3131 | 171 | 104 | 41 | 1009 | 4414.81 | 14644.8 | 373.791 | 110.59 | 690.058 | 9407.13 | 2859.68 | 47117 | 2729.25 | 1143.91 | 355.14 | 9126.16
Co35Cr20Cu5Fe20Ni20 | 35 | 20 | 5 | 20 | 20 | 80 | 4.913272442 | 162.0119 | 2.299 | 3.481 | 84.8 | 0.6 | 0.2 | 14.4 | 66.5 | 15.3 | 0.7 | 17.5 | 1192 | 1922 | 58 | 15 | 178 | 3405 | 768 | 3959 | 484 | 203 | 115 | 2891 | 11333.2 | 20041.1 | 613.871 | 126.388 | 1890.58 | 28760.5 | 6484.18 | 54242.1 | 7138.81 | 2362.41 | 1104.62 | 24803.6
Co35Cr20Cu5Fe20Ni20 | 35 | 20 | 5 | 20 | 20 | 300 | 4.460626162 | 156.57316 | 2.412 | 3.454 | 84.5 | 0.8 | 0.2 | 14.5 | 66.6 | 15.1 | 0.6 | 17.7 | 1263 | 1638 | 71 | 24 | 140 | 3952 | 688 | 4004 | 435 | 173 | 125 | 2410 | 11729.3 | 17250 | 670.359 | 160.865 | 1449.99 | 35267.3 | 6380.17 | 57815.3 | 6366.99 | 1897.48 | 1315.76 | 22447.3
Co35Cr20Cu5Fe20Ni20 | 35 | 20 | 5 | 20 | 20 | 1100 | 2.902587571 | 115.51012 | 1.178 | 2.583 | 77.9 | 0.8 | 0.2 | 21.1 | 56.5 | 14.4 | 0.9 | 28.2 | 579 | 1480 | 37 | 26 | 76 | 1491 | 351 | 3626 | 212 | 154 | 53 | 1388 | 4984.54 | 16525.5 | 398.779 | 234.413 | 726.687 | 10815.8 | 2913.1 | 54137.8 | 3107.16 | 1765.33 | 539.983 | 11965
Co35Cr20Cu5Fe25Ni15 | 35 | 20 | 5 | 25 | 15 | 80 | 4.735267417 | 158.55333 | 2.288 | 3.286 | 84.6 | 0.7 | 0.2 | 14.5 | 65.5 | 16.3 | 0.7 | 17.5 | 1340 | 1785 | 81 | 23 | 166 | 3538 | 766 | 3714 | 460 | 179 | 97 | 2883 | 12197.9 | 18693.9 | 837.476 | 193.384 | 1671.53 | 29002.7 | 6182.18 | 51837.3 | 6257.21 | 2077.37 | 816.111 | 23774.4
Co35Cr20Cu5Fe25Ni15 | 35 | 20 | 5 | 25 | 15 | 300 | 4.293665517 | 152.94377 | 2.158 | 3.262 | 84.5 | 0.7 | 0.2 | 14.6 | 65.8 | 15.7 | 0.6 | 17.9 | 1219 | 1828 | 69 | 19 | 171 | 3317 | 806 | 3866 | 406 | 196 | 107 | 2666 | 11100.5 | 19199.8 | 681.918 | 138.921 | 1797.99 | 26752.1 | 6352.7 | 53003.5 | 6103.02 | 2489.77 | 981.733 | 22195.9
Co35Cr20Cu5Fe25Ni15 | 35 | 20 | 5 | 25 | 15 | 1100 | 2.870111457 | 113.94939 | 1.098 | 2.502 | 77.7 | 0.8 | 0.2 | 21.3 | 56.3 | 14.7 | 0.8 | 28.2 | 497 | 1417 | 30 | 22 | 78 | 1312 | 329 | 3593 | 195 | 187 | 43 | 1263 | 4464.03 | 16171.9 | 315.521 | 164.831 | 835.91 | 9532.8 | 2775.07 | 53190.8 | 2671.93 | 2183.61 | 369.316 | 11077.6
Co35Cr20Cu5Fe30Ni10 | 35 | 20 | 5 | 30 | 10 | 80 | 4.674876481 | 154.48029 | 2.211 | 3.439 | 84.6 | 0.7 | 0.2 | 14.5 | 63.9 | 17.5 | 0.8 | 17.8 | 1265 | 1763 | 56 | 28 | 162 | 3558 | 834 | 3945 | 487 | 218 | 117 | 3082 | 11384.2 | 17972.6 | 558.823 | 196.45 | 1822.59 | 28704.3 | 6639.07 | 54465.6 | 6504.59 | 2104.77 | 1095.73 | 24716
Co35Cr20Cu5Fe30Ni10 | 35 | 20 | 5 | 30 | 10 | 300 | 4.179109945 | 149.80668 | 2.27 | 3.451 | 84.4 | 0.8 | 0.2 | 14.6 | 62.6 | 18.6 | 0.7 | 18.1 | 1331 | 1750 | 76 | 32 | 139 | 3719 | 710 | 4136 | 459 | 207 | 97 | 2859 | 12052.3 | 18528.7 | 825.571 | 240.122 | 1438.83 | 29845.2 | 5718.98 | 57015.8 | 6766.06 | 2348.69 | 880.301 | 23967.5
Co35Cr20Cu5Fe30Ni10 | 35 | 20 | 5 | 30 | 10 | 1100 | 2.795157993 | 113.46472 | 1.192 | 2.766 | 77.5 | 0.9 | 0.2 | 21.4 | 53 | 16.9 | 1 | 29.1 | 536 | 1521 | 58 | 24 | 84 | 1400 | 343 | 4168 | 238 | 166 | 46 | 1414 | 4797.5 | 17459.9 | 673.438 | 190.686 | 829.031 | 10309.7 | 2786.56 | 59443.6 | 3382.12 | 1732.2 | 389.421 | 12407.6
Co35Cr20Cu5Fe35Ni5 | 35 | 20 | 5 | 35 | 5 | 80 | 4.624791582 | 149.36696 | 2.264 | 3.664 | 84.4 | 0.7 | 0.2 | 14.7 | 63.5 | 17.7 | 0.8 | 18 | 1344 | 1654 | 73 | 19 | 150 | 3848 | 633 | 4527 | 497 | 224 | 137 | 2595 | 11857.8 | 17189.1 | 709.309 | 106.024 | 1476.65 | 30887.6 | 5294.16 | 62843.9 | 7104.97 | 2445.3 | 1263.05 | 23028
Co35Cr20Cu5Fe35Ni5 | 35 | 20 | 5 | 35 | 5 | 300 | 4.174995836 | 144.35817 | 2.08 | 3.636 | 84.2 | 0.8 | 0.2 | 14.8 | 62.1 | 18.8 | 0.8 | 18.3 | 1154 | 2001 | 76 | 29 | 145 | 3129 | 750 | 4427 | 430 | 245 | 88 | 3186 | 10136.2 | 20318.6 | 732.04 | 213.071 | 1449.26 | 24949.7 | 5957.49 | 60409.3 | 5987.9 | 2811.25 | 802.867 | 26212.3
Co35Cr20Cu5Fe35Ni5 | 35 | 20 | 5 | 35 | 5 | 1100 | 2.835497084 | 109.15868 | 1.106 | 3.028 | 77.1 | 0.9 | 0.3 | 21.7 | 52.2 | 17 | 1.1 | 29.7 | 516 | 1377 | 35 | 17 | 41 | 1477 | 380 | 4528 | 225 | 215 | 46 | 1471 | 4540.14 | 15856.5 | 398.406 | 125.944 | 383.018 | 10592.7 | 3148 | 65302.4 | 3319.86 | 2876.28 | 517.677 | 12846.1
Co35Cr20Fe25Ni20 | 35 | 20 | 0 | 25 | 20 | 80 | 4.890796535 | 163.93981 | 2.304 | 3.687 | 84.8 | 0.7 | 0.2 | 14.3 | 66.5 | 15.4 | 0.8 | 17.3 | 1333 | 1735 | 66 | 15 | 167 | 3568 | 916 | 4206 | 470 | 220 | 105 | 3333 | 11758.3 | 17923.9 | 668.119 | 102.011 | 1711.42 | 30623.3 | 7538.12 | 56995.3 | 6498.16 | 2404.53 | 900.001 | 27280.2
Co35Cr20Fe25Ni20 | 35 | 20 | 0 | 25 | 20 | 300 | 4.391374747 | 159.45681 | 2.354 | 3.653 | 84.5 | 0.8 | 0.2 | 14.5 | 64.8 | 17.1 | 0.7 | 17.4 | 1470 | 1493 | 69 | 25 | 120 | 4208 | 805 | 4382 | 412 | 206 | 117 | 2721 | 12762.3 | 15857.9 | 724.037 | 193.706 | 1262.02 | 34026.1 | 6998.49 | 62178.5 | 6172.81 | 2214.1 | 1120.1 | 22906.7
Co35Cr20Fe25Ni20 | 35 | 20 | 0 | 25 | 20 | 1100 | 2.980437649 | 118.63648 | 1.201 | 2.77 | 78.4 | 0.9 | 0.2 | 20.5 | 55.1 | 16.4 | 1 | 27.5 | 570 | 1524 | 32 | 25 | 68 | 1459 | 340 | 4075 | 229 | 175 | 61 | 1328 | 4873.51 | 17253.5 | 405.593 | 211.957 | 636.879 | 10873.1 | 2733.06 | 59097.1 | 3346.88 | 1971.24 | 524.047 | 11986.6
Co35Cr20Fe30Ni15 | 35 | 20 | 0 | 30 | 15 | 80 | 4.364883801 | 149.69496 | 2.407 | 3.781 | 84.7 | 0.7 | 0.2 | 14.4 | 64.3 | 17.2 | 0.7 | 17.8 | 1400 | 1999 | 93 | 30 | 169 | 3433 | 696 | 4750 | 439 | 235 | 117 | 2662 | 12742 | 20616.1 | 972.725 | 268.945 | 1615.75 | 29517 | 5987.84 | 66796.3 | 6149.97 | 2566.95 | 1027.75 | 22896.1
Co35Cr20Fe30Ni15 | 35 | 20 | 0 | 30 | 15 | 300 | 4.350696465 | 157.59235 | 2.265 | 3.336 | 84.5 | 0.7 | 0.2 | 14.6 | 65.2 | 16.6 | 0.7 | 17.5 | 1220 | 1880 | 61 | 27 | 177 | 3443 | 757 | 4067 | 351 | 186 | 116 | 2835 | 11068.6 | 19977.2 | 672.798 | 205.324 | 1808.16 | 28787.4 | 6149.35 | 55593.6 | 4684.59 | 1933.3 | 1087.44 | 23598.7
Co35Cr20Fe30Ni15 | 35 | 20 | 0 | 30 | 15 | 1100 | 2.943429448 | 116.95302 | 1.244 | 2.542 | 78.2 | 0.9 | 0.3 | 20.6 | 55.3 | 16.4 | 1 | 27.3 | 560 | 1482 | 39 | 14 | 67 | 1688 | 379 | 3837 | 205 | 179 | 34 | 1544 | 5008.76 | 17188.9 | 513.626 | 132.743 | 657.814 | 12091.1 | 2980.4 | 52651 | 2919.69 | 2036.67 | 280.351 | 12430.1
Co35Cr20Fe35Ni10 | 35 | 20 | 0 | 35 | 10 | 80 | 4.700935575 | 158.28205 | 2.389 | 3.467 | 84.6 | 0.7 | 0.2 | 14.5 | 65 | 16.6 | 0.8 | 17.6 | 1311 | 2000 | 88 | 28 | 176 | 3539 | 645 | 4116 | 491 | 242 | 100 | 2912 | 11729.3 | 20678.6 | 973.26 | 189.989 | 1807.32 | 29988.2 | 5186.95 | 56011 | 6989.62 | 2765.6 | 956.487 | 24137.7
Co35Cr20Fe35Ni10 | 35 | 20 | 0 | 35 | 10 | 300 | 4.301403896 | 152.98054 | 2.16 | 3.8 | 84.4 | 0.8 | 0.2 | 14.6 | 61.3 | 20.1 | 0.7 | 17.9 | 1262 | 1589 | 68 | 32 | 152 | 3606 | 698 | 4824 | 468 | 232 | 99 | 2581 | 11309.9 | 17344 | 718.264 | 237.912 | 1729.37 | 28415.3 | 5927.94 | 67325.9 | 6763.61 | 2590.85 | 1066.82 | 22650.3
Co35Cr20Fe35Ni10 | 35 | 20 | 0 | 35 | 10 | 1100 | 2.87116993 | 116.42218 | 1.258 | 2.586 | 77.8 | 1 | 0.3 | 20.9 | 52.4 | 18.6 | 1.1 | 27.9 | 537 | 1591 | 36 | 30 | 59 | 1574 | 375 | 3705 | 189 | 169 | 40 | 1692 | 4926.06 | 18473.6 | 379.061 | 232.422 | 630.111 | 11432.6 | 2921.16 | 53164.9 | 2550.52 | 1847.82 | 356.753 | 13920.5
Co35Cr20Fe40Ni5 | 35 | 20 | 0 | 40 | 5 | 80 | 4.591204778 | 152.37457 | 2.458 | 3.929 | 84.6 | 0.7 | 0.2 | 14.5 | 61.8 | 19.4 | 0.9 | 17.9 | 1377 | 1991 | 64 | 27 | 180 | 3402 | 617 | 5018 | 551 | 298 | 119 | 2695 | 13371.4 | 21880.9 | 648.647 | 182.796 | 1883.59 | 29439.1 | 5286.69 | 67237.3 | 8146.54 | 3412.55 | 1055.4 | 24021.2
Co35Cr20Fe40Ni5 | 35 | 20 | 0 | 40 | 5 | 300 | 4.157254915 | 146.84599 | 2.246 | 3.628 | 84.3 | 0.8 | 0.2 | 14.7 | 62.4 | 18.8 | 0.8 | 18 | 1330 | 1751 | 72 | 19 | 138 | 3651 | 655 | 4634 | 430 | 265 | 101 | 2730 | 12158.4 | 18695.3 | 690.632 | 142.497 | 1395.42 | 29216.6 | 5325.52 | 63990.9 | 5688.46 | 2988.08 | 848.14 | 22909.2
Co35Cr20Fe40Ni5 | 35 | 20 | 0 | 40 | 5 | 1100 | 2.879267481 | 113.71698 | 1.24 | 2.98 | 77.6 | 1 | 0.3 | 21.1 | 51.9 | 18.3 | 1.2 | 28.6 | 539 | 1504 | 41 | 39 | 78 | 1491 | 277 | 4287 | 238 | 249 | 42 | 1681 | 4827.36 | 17975.9 | 485.579 | 324.461 | 811.425 | 11250.4 | 2381.65 | 62610.2 | 3092.3 | 2855.76 | 393.806 | 15094.4
Co35Cr25Cu10Fe15Ni15 | 35 | 25 | 10 | 15 | 15 | 80 | 4.760531091 | 157.29086 | 2.278 | 3.36 | 84.6 | 0.7 | 0.2 | 14.5 | 65.6 | 15.9 | 0.7 | 17.8 | 1307 | 1717 | 75 | 13 | 187 | 3536 | 738 | 3929 | 491 | 188 | 128 | 2742 | 11921.7 | 17731.2 | 753.571 | 97.2162 | 1925.75 | 29923.1 | 5935.16 | 53880.5 | 6879.86 | 2039.67 | 1125.38 | 23112.3
Co35Cr25Cu10Fe15Ni15 | 35 | 25 | 10 | 15 | 15 | 300 | 4.248301439 | 151.83113 | 2.121 | 3.308 | 84.5 | 0.7 | 0.2 | 14.6 | 66.8 | 14.8 | 0.6 | 17.8 | 1203 | 1800 | 70 | 21 | 143 | 3153 | 742 | 3699 | 371 | 175 | 123 | 3053 | 10773.1 | 18985.9 | 726.248 | 156.736 | 1477.11 | 26542.5 | 5952.45 | 52186.2 | 6093.63 | 2019.69 | 1247.63 | 24867.8
Co35Cr25Cu10Fe15Ni15 | 35 | 25 | 10 | 15 | 15 | 1100 | 2.739872273 | 108.61597 | 1.124 | 2.296 | 76.8 | 0.8 | 0.2 | 22.2 | 55.8 | 14.1 | 0.8 | 29.3 | 530 | 1389 | 44 | 14 | 64 | 1288 | 355 | 3339 | 208 | 123 | 48 | 1251 | 4930.24 | 15993.6 | 453.285 | 141.138 | 725.165 | 10008.4 | 2903.03 | 47933.5 | 3094.99 | 1279.92 | 395.495 | 10769.9
Co35Cr25Cu10Fe20Ni10 | 35 | 25 | 10 | 20 | 10 | 80 | 4.546523505 | 152.57624 | 2.279 | 3.678 | 84.6 | 0.7 | 0.2 | 14.5 | 64.3 | 17 | 0.8 | 17.9 | 1251 | 1779 | 85 | 16 | 151 | 3563 | 743 | 4119 | 503 | 202 | 127 | 2878 | 11656.6 | 18302 | 870.665 | 103.223 | 1433.66 | 30158.9 | 6328.57 | 59635.9 | 7962.01 | 2229.89 | 1197.91 | 24633.5
Co35Cr25Cu10Fe20Ni10 | 35 | 25 | 10 | 20 | 10 | 300 | 4.205314468 | 147.36457 | 2.122 | 3.602 | 84.4 | 0.7 | 0.2 | 14.7 | 64.5 | 16.7 | 0.6 | 18.2 | 956 | 1757 | 72 | 27 | 167 | 3414 | 708 | 4068 | 443 | 213 | 85 | 2928 | 8917.81 | 18611.1 | 813.527 | 211.238 | 1894.25 | 28386.2 | 6001.76 | 58846.5 | 6971.66 | 2482.4 | 798.928 | 25786.1
Co35Cr25Cu10Fe20Ni10 | 35 | 25 | 10 | 20 | 10 | 1100 | 2.773674085 | 105.67607 | 1.064 | 2.374 | 76.6 | 0.8 | 0.2 | 22.4 | 54.7 | 14.7 | 0.9 | 29.7 | 481 | 1248 | 36 | 13 | 79 | 1389 | 314 | 3520 | 206 | 155 | 44 | 1262 | 4209.94 | 15010.3 | 353.322 | 107.648 | 817.597 | 10121.1 | 2620.92 | 50352.5 | 3079.97 | 1739.32 | 436.921 | 10616.1
Co35Cr25Cu10Fe25Ni5 | 35 | 25 | 10 | 25 | 5 | 80 | 4.582594106 | 148.72697 | 2.17 | 3.691 | 84.5 | 0.7 | 0.2 | 14.6 | 63.9 | 17.1 | 0.8 | 18.2 | 1235 | 1788 | 77 | 23 | 177 | 3380 | 571 | 4571 | 509 | 250 | 115 | 2409 | 11110.5 | 18632.5 | 782.627 | 144.456 | 1791.1 | 27186.7 | 4912.99 | 64941.3 | 6808.2 | 2911.58 | 1123.71 | 21993.9
Co35Cr25Cu10Fe25Ni5 | 35 | 25 | 10 | 25 | 5 | 300 | 4.140949663 | 142.87125 | 2.214 | 3.425 | 84.2 | 0.8 | 0.2 | 14.8 | 64.5 | 16.9 | 0.6 | 18 | 1199 | 1942 | 74 | 37 | 159 | 3326 | 674 | 4196 | 439 | 215 | 99 | 2507 | 10786.8 | 20807.1 | 743.526 | 339.159 | 1655.92 | 27211.5 | 5863.18 | 58113.5 | 6447.22 | 2648.4 | 998.022 | 22107.3
Co35Cr25Cu10Fe25Ni5 | 35 | 25 | 10 | 25 | 5 | 1100 | 2.723265261 | 103.54764 | 1.013 | 2.687 | 76.3 | 0.8 | 0.2 | 22.7 | 54.4 | 14.4 | 0.9 | 30.3 | 390 | 1407 | 36 | 30 | 76 | 1105 | 297 | 3916 | 212 | 181 | 59 | 1262 | 3497.93 | 15954.3 | 435.151 | 254.413 | 818.272 | 8268.12 | 2580.76 | 58545.7 | 2770.06 | 1931.71 | 542.206 | 11733.5
Co35Cr25Cu15Fe15Ni10 | 35 | 25 | 15 | 15 | 10 | 80 | 4.518578668 | 151.11513 | 2.023 | 3.274 | 84.6 | 0.7 | 0.2 | 14.5 | 66.4 | 15.3 | 0.7 | 17.6 | 1106 | 1618 | 73 | 15 | 165 | 3157 | 646 | 3991 | 456 | 179 | 126 | 2178 | 10363.7 | 16846 | 755.729 | 135.459 | 1824.19 | 25665.9 | 5673.99 | 55713.4 | 6449.12 | 1778.08 | 1222.72 | 20131.4
Co35Cr25Cu15Fe15Ni10 | 35 | 25 | 15 | 15 | 10 | 300 | 4.189491507 | 146.40588 | 1.99 | 3.265 | 84.4 | 0.7 | 0.2 | 14.7 | 66.1 | 15.2 | 0.6 | 18.1 | 1062 | 1785 | 61 | 20 | 160 | 2998 | 733 | 3850 | 429 | 179 | 101 | 2732 | 9350.92 | 18322.8 | 684.97 | 134.023 | 1557.24 | 25217.1 | 6493.28 | 53928.3 | 6294.31 | 1790.13 | 962.128 | 22099.3
Co35Cr25Cu15Fe15Ni10 | 35 | 25 | 15 | 15 | 10 | 1100 | 2.610300624 | 104.20388 | 1.016 | 2.146 | 75.8 | 0.8 | 0.2 | 23.2 | 52.7 | 15.9 | 0.8 | 30.6 | 397 | 1263 | 39 | 17 | 52 | 1349 | 291 | 3073 | 169 | 101 | 33 | 1047 | 3701.35 | 14709.2 | 440.42 | 137.581 | 477.807 | 9839.58 | 2633.18 | 46585.6 | 2860.8 | 1041.84 | 309.776 | 8949.68
Co35Cr25Cu15Fe20Ni5 | 35 | 25 | 15 | 20 | 5 | 80 | 4.592558377 | 147.05648 | 2.118 | 3.662 | 84.5 | 0.7 | 0.2 | 14.6 | 62.5 | 18.4 | 0.8 | 18.3 | 1148 | 1685 | 86 | 29 | 152 | 3313 | 649 | 4385 | 531 | 260 | 122 | 2494 | 10690.2 | 18386.9 | 859.384 | 183.788 | 1476.92 | 26748.8 | 5767.42 | 60692.1 | 8493.15 | 2917.54 | 1123.05 | 23070.3
Co35Cr25Cu15Fe20Ni5 | 35 | 25 | 15 | 20 | 5 | 300 | 4.078832973 | 141.30725 | 2.113 | 3.468 | 84.3 | 0.8 | 0.2 | 14.7 | 62.9 | 18 | 0.6 | 18.5 | 1156 | 1632 | 74 | 24 | 171 | 3439 | 552 | 4299 | 410 | 219 | 120 | 2326 | 10685 | 17509.8 | 753.976 | 222.199 | 1698.04 | 27972.4 | 4727.55 | 61041 | 6531.68 | 2622.27 | 1254.93 | 21360.7
Co35Cr25Cu15Fe20Ni5 | 35 | 25 | 15 | 20 | 5 | 1100 | 2.619042556 | 101.60779 | 1.028 | 2.443 | 75.6 | 0.8 | 0.2 | 23.4 | 53.1 | 15 | 0.9 | 31 | 498 | 1330 | 25 | 19 | 54 | 1245 | 303 | 3523 | 199 | 150 | 45 | 1068 | 4506.91 | 15214.5 | 283.717 | 134.541 | 577.925 | 9024.66 | 2646.8 | 53333.9 | 2959.09 | 1827.12 | 438.488 | 9974.39
Co35Cr25Cu20Fe15Ni5 | 35 | 25 | 20 | 15 | 5 | 80 | 4.430166191 | 145.48485 | 2.032 | 3.254 | 84.5 | 0.6 | 0.2 | 14.7 | 64.9 | 16.3 | 0.7 | 18.1 | 1154 | 1687 | 73 | 22 | 141 | 3207 | 656 | 3834 | 484 | 186 | 123 | 2386 | 10516.1 | 17112.6 | 684.744 | 157.455 | 1369.19 | 26219.7 | 5356.93 | 54274.1 | 7185.75 | 2069.37 | 1138.92 | 20759.8
Co35Cr25Cu20Fe15Ni5 | 35 | 25 | 20 | 15 | 5 | 300 | 4.072388578 | 139.69041 | 2.198 | 3.275 | 84.3 | 0.8 | 0.1 | 14.8 | 64.2 | 17 | 0.6 | 18.2 | 1283 | 1724 | 86 | 32 | 158 | 3261 | 690 | 3937 | 416 | 177 | 101 | 2759 | 12232.8 | 18924.8 | 894.225 | 218.503 | 1669.1 | 27353.9 | 5440.26 | 55574.6 | 6171.01 | 2012.53 | 888.762 | 22144.8
Co35Cr25Cu20Fe15Ni5 | 35 | 25 | 20 | 15 | 5 | 1100 | 2.563366137 | 97.40631 | 0.93 | 2.218 | 74.8 | 0.7 | 0.2 | 24.3 | 54 | 12.9 | 0.8 | 32.3 | 448 | 1099 | 32 | 14 | 68 | 1153 | 256 | 3338 | 200 | 142 | 54 | 1023 | 4255.68 | 13156.1 | 354.394 | 128.876 | 766.486 | 8322.01 | 2017.54 | 48831.4 | 3139.69 | 1514.52 | 447.921 | 8841.33
Co35Cr25Cu5Fe15Ni20 | 35 | 25 | 5 | 15 | 20 | 80 | 4.780084413 | 162.04068 | 2.197 | 3.476 | 84.7 | 0.7 | 0.2 | 14.4 | 66.9 | 15 | 0.8 | 17.3 | 1241 | 1410 | 75 | 19 | 191 | 3860 | 745 | 4106 | 504 | 170 | 124 | 2526 | 11115 | 14425.8 | 777.136 | 109.538 | 1891.79 | 31566.3 | 6240.51 | 57710.3 | 6855.18 | 1784.11 | 1050.02 | 22094.3
Co35Cr25Cu5Fe15Ni20 | 35 | 25 | 5 | 15 | 20 | 300 | 4.364430812 | 156.61239 | 2.193 | 3.297 | 84.6 | 0.7 | 0.2 | 14.5 | 66.8 | 15 | 0.6 | 17.6 | 1216 | 1754 | 77 | 20 | 154 | 3443 | 798 | 3586 | 390 | 179 | 81 | 3137 | 11095.7 | 18416.7 | 838.039 | 166.343 | 1668.37 | 28196.7 | 6512.56 | 51327.4 | 5886.29 | 2068.72 | 801.585 | 25067.6
Co35Cr25Cu5Fe15Ni20 | 35 | 25 | 5 | 15 | 20 | 1100 | 2.848399151 | 113.54685 | 1.035 | 2.417 | 77.8 | 0.8 | 0.2 | 21.2 | 55.7 | 15.4 | 0.8 | 28.1 | 478 | 1408 | 43 | 10 | 68 | 1085 | 379 | 3364 | 202 | 147 | 41 | 1209 | 4040.22 | 16113.9 | 461.682 | 71.7668 | 838.96 | 8023.55 | 3092.59 | 50787.7 | 2790.83 | 1678.45 | 336.839 | 10851.1
Co35Cr25Cu5Fe20Ni15 | 35 | 25 | 5 | 20 | 15 | 80 | 4.732997097 | 160.08877 | 2.211 | 3.619 | 84.7 | 0.7 | 0.2 | 14.4 | 66.6 | 15.1 | 0.8 | 17.5 | 1200 | 1758 | 62 | 19 | 173 | 3455 | 662 | 4329 | 519 | 189 | 149 | 2525 | 11042.2 | 18242.2 | 642.054 | 144.693 | 1884.46 | 28457.7 | 5610.45 | 61219 | 7458.54 | 1973.26 | 1403.99 | 22288.4
Co35Cr25Cu5Fe20Ni15 | 35 | 25 | 5 | 20 | 15 | 300 | 4.415364671 | 155.35909 | 2.268 | 3.245 | 84.5 | 0.7 | 0.2 | 14.6 | 65.8 | 15.9 | 0.6 | 17.7 | 1304 | 1957 | 81 | 27 | 170 | 3427 | 817 | 3856 | 398 | 191 | 128 | 2911 | 11875.1 | 20006.2 | 833.042 | 166.242 | 1657.74 | 28069 | 6457.61 | 51002.8 | 6287.47 | 2148.16 | 1279.09 | 23261.6
Co35Cr25Cu5Fe20Ni15 | 35 | 25 | 5 | 20 | 15 | 1100 | 2.798087399 | 109.15819 | 1.129 | 2.508 | 77.6 | 0.8 | 0.2 | 21.4 | 55.2 | 15.4 | 0.9 | 28.5 | 570 | 1405 | 37 | 26 | 59 | 1349 | 283 | 3767 | 230 | 173 | 56 | 1166 | 5017.6 | 16213.7 | 405.687 | 267.881 | 547.573 | 9876.23 | 2287.76 | 53694.8 | 3507.98 | 1945.73 | 474.219 | 10421.9
Co35Cr25Cu5Fe25Ni10 | 35 | 25 | 5 | 25 | 10 | 80 | 4.705733101 | 156.44179 | 2.258 | 3.656 | 84.5 | 0.7 | 0.2 | 14.6 | 64.5 | 16.9 | 0.8 | 17.8 | 1146 | 1874 | 84 | 20 | 170 | 3564 | 734 | 4460 | 413 | 220 | 127 | 2855 | 10321.1 | 19195.6 | 872.334 | 130.535 | 1884.46 | 29418.9 | 6228.24 | 60865.7 | 5953.07 | 2141.12 | 1178.25 | 24894.2
Co35Cr25Cu5Fe25Ni10 | 35 | 25 | 5 | 25 | 10 | 300 | 4.288914271 | 149.22076 | 2.232 | 3.364 | 84.4 | 0.8 | 0.2 | 14.6 | 65.6 | 15.7 | 0.7 | 18 | 1246 | 1715 | 54 | 24 | 168 | 3772 | 732 | 3854 | 428 | 208 | 100 | 3173 | 10864.8 | 17935.8 | 525.828 | 177.543 | 1744.45 | 30506.7 | 6306.17 | 53175.4 | 6088.82 | 2480.43 | 906.069 | 25104.2
Co35Cr25Cu5Fe25Ni10 | 35 | 25 | 5 | 25 | 10 | 1100 | 2.775239647 | 110.84968 | 1.118 | 2.568 | 77.2 | 0.8 | 0.2 | 21.8 | 53.3 | 16.6 | 1 | 29.1 | 489 | 1521 | 36 | 26 | 104 | 1163 | 295 | 3725 | 197 | 164 | 47 | 1264 | 4438.58 | 17227.7 | 366.638 | 217.807 | 1073.04 | 8781.11 | 2484.3 | 54627.7 | 3018.6 | 1944.08 | 440.275 | 11779.7
Co35Cr25Cu5Fe30Ni5 | 35 | 25 | 5 | 30 | 5 | 80 | 4.528852993 | 151.13365 | 2.188 | 3.53 | 84.5 | 0.7 | 0.2 | 14.6 | 62.2 | 18.8 | 0.9 | 18.1 | 1056 | 1726 | 72 | 19 | 149 | 3591 | 809 | 4243 | 480 | 233 | 114 | 3065 | 9486.32 | 17958.3 | 753.298 | 132.506 | 1606.39 | 30081.9 | 6428.69 | 55969.7 | 7393.19 | 2388.88 | 936.803 | 24970
Co35Cr25Cu5Fe30Ni5 | 35 | 25 | 5 | 30 | 5 | 300 | 4.177622335 | 146.70111 | 2.083 | 3.629 | 84.3 | 0.8 | 0.2 | 14.7 | 62.5 | 18.4 | 0.7 | 18.4 | 1037 | 1881 | 72 | 32 | 165 | 3346 | 624 | 4610 | 453 | 251 | 108 | 2353 | 9162.22 | 19672.5 | 749.634 | 231.451 | 1622.56 | 26354 | 5294.17 | 65567.4 | 6030.88 | 2942.37 | 1006.44 | 20918.2
Co35Cr25Cu5Fe30Ni5 | 35 | 25 | 5 | 30 | 5 | 1100 | 2.810627254 | 108.60064 | 1.188 | 2.687 | 76.9 | 0.9 | 0.3 | 21.9 | 52.4 | 17.8 | 1 | 28.8 | 557 | 1508 | 46 | 23 | 70 | 1431 | 332 | 3925 | 222 | 182 | 49 | 1178 | 4801.61 | 17548.1 | 512.348 | 191.16 | 745.391 | 10391.3 | 3065.32 | 58294.1 | 3158.69 | 1960.31 | 478.702 | 10955.2
Co35Cr25Fe20Ni20 | 35 | 25 | 0 | 20 | 20 | 80 | 4.853581506 | 165.57813 | 2.399 | 3.55 | 84.8 | 0.7 | 0.2 | 14.3 | 66.4 | 15.4 | 0.8 | 17.4 | 1295 | 1977 | 67 | 18 | 222 | 3559 | 887 | 3702 | 492 | 154 | 113 | 3775 | 11914.2 | 20140.7 | 642.842 | 134.955 | 2431.21 | 30012.9 | 6995.57 | 50947.5 | 7020.05 | 1681.36 | 1036.13 | 29889.3
Co35Cr25Fe20Ni20 | 35 | 25 | 0 | 20 | 20 | 300 | 4.510521552 | 160.13604 | 2.368 | 3.459 | 84.6 | 0.8 | 0.2 | 14.4 | 63.9 | 17.7 | 0.7 | 17.7 | 1377 | 1704 | 77 | 27 | 152 | 3799 | 736 | 4098 | 427 | 186 | 113 | 3049 | 12741.3 | 17598.8 | 904.41 | 243.222 | 1553.5 | 32044.1 | 5787.46 | 56402.5 | 6048.59 | 2174 | 1063.82 | 24560.8
Co35Cr25Fe20Ni20 | 35 | 25 | 0 | 20 | 20 | 1100 | 2.848942345 | 119.62054 | 1.189 | 2.442 | 78.2 | 0.8 | 0.2 | 20.8 | 54.5 | 17.1 | 0.9 | 27.5 | 579 | 1449 | 42 | 25 | 70 | 1526 | 373 | 3542 | 225 | 167 | 50 | 1447 | 5078.33 | 16193.4 | 492.71 | 219.119 | 690.844 | 11201.3 | 2968.06 | 49778.4 | 3056.29 | 1790.26 | 436.115 | 12084.7
Co35Cr25Fe25Ni15 | 35 | 25 | 0 | 25 | 15 | 80 | 4.819855645 | 162.07943 | 2.399 | 3.523 | 84.7 | 0.7 | 0.2 | 14.4 | 66.2 | 15.8 | 0.8 | 17.2 | 1358 | 2026 | 80 | 28 | 160 | 3359 | 761 | 3907 | 432 | 230 | 112 | 3354 | 12745.2 | 21749.8 | 890.369 | 240.118 | 1694.23 | 28075.5 | 6449.75 | 53220.7 | 6712.27 | 2433.03 | 1011.98 | 27297.6
Co35Cr25Fe25Ni15 | 35 | 25 | 0 | 25 | 15 | 300 | 4.443637022 | 155.75241 | 2.244 | 3.733 | 84.4 | 0.8 | 0.2 | 14.6 | 65.1 | 16.4 | 0.7 | 17.8 | 1334 | 1948 | 64 | 21 | 150 | 3397 | 736 | 4286 | 510 | 238 | 108 | 3511 | 11733.5 | 20096.9 | 681.132 | 134.51 | 1563.63 | 27607.5 | 5943.56 | 59024.6 | 6974.28 | 2429.91 | 1061.85 | 28433.1
Co35Cr25Fe25Ni15 | 35 | 25 | 0 | 25 | 15 | 1100 | 2.934061352 | 114.20743 | 1.276 | 2.71 | 78 | 0.8 | 0.2 | 21 | 54.9 | 16.2 | 1 | 27.9 | 537 | 1572 | 46 | 34 | 72 | 1557 | 367 | 3893 | 246 | 193 | 63 | 1340 | 4745.85 | 18465 | 509.812 | 279.421 | 759.951 | 11675.1 | 3181.22 | 56076.4 | 3769.17 | 2091.88 | 566.978 | 12335.8
Co35Cr25Fe30Ni10 | 35 | 25 | 0 | 30 | 10 | 80 | 4.658239593 | 158.86602 | 2.432 | 3.795 | 84.6 | 0.7 | 0.2 | 14.5 | 64.6 | 16.7 | 0.8 | 17.9 | 1398 | 1733 | 74 | 26 | 154 | 3847 | 692 | 4600 | 532 | 263 | 110 | 2759 | 12896.7 | 18827.3 | 843.591 | 148.025 | 1594.77 | 32128.9 | 5922.25 | 62844.6 | 7636.79 | 2911.61 | 919.874 | 24681.4
Co35Cr25Fe30Ni10 | 35 | 25 | 0 | 30 | 10 | 300 | 4.275922356 | 151.46311 | 2.205 | 3.766 | 84.4 | 0.8 | 0.2 | 14.6 | 63.4 | 17.8 | 0.7 | 18.1 | 1215 | 1900 | 68 | 25 | 159 | 3425 | 717 | 4690 | 439 | 253 | 107 | 2614 | 10814.2 | 20007.5 | 665.935 | 206.546 | 1488.71 | 27698.6 | 6292.42 | 65263.2 | 6184.41 | 3005.35 | 1083.57 | 23315.3
Co35Cr25Fe30Ni10 | 35 | 25 | 0 | 30 | 10 | 1100 | 2.825998581 | 113.80137 | 1.203 | 2.775 | 77.8 | 0.9 | 0.3 | 21 | 53 | 17.8 | 1.1 | 28.1 | 566 | 1442 | 40 | 23 | 97 | 1490 | 358 | 4052 | 190 | 181 | 42 | 1478 | 4878.86 | 16970.4 | 412.859 | 216.167 | 939.938 | 11028 | 3071.05 | 59370.4 | 2669.91 | 2013.45 | 341.364 | 12626.1
Co40Cr15Cu10Fe15Ni20 | 40 | 15 | 10 | 15 | 20 | 80 | 4.740067295 | 161.11373 | 2.141 | 3.385 | 84.7 | 0.6 | 0.2 | 14.5 | 67.4 | 14.4 | 0.7 | 17.5 | 1092 | 1742 | 81 | 23 | 178 | 3246 | 727 | 3750 | 529 | 166 | 128 | 2952 | 10215.7 | 18362.8 | 763.673 | 199.465 | 1744.2 | 27330.3 | 6303.92 | 51940.5 | 8110.61 | 1784.4 | 1142.91 | 24375.4
Co40Cr15Cu10Fe15Ni20 | 40 | 15 | 10 | 15 | 20 | 300 | 4.271883097 | 149.76832 | 2.145 | 3.409 | 84.5 | 0.7 | 0.2 | 14.6 | 65.6 | 16 | 0.6 | 17.8 | 1196 | 1680 | 62 | 25 | 185 | 3367 | 718 | 3852 | 440 | 156 | 114 | 2721 | 11029.8 | 17576.9 | 686.282 | 172.026 | 2001.78 | 27859.6 | 6292.17 | 55685.6 | 6811.01 | 1724.04 | 1050.01 | 23647
Co40Cr15Cu10Fe15Ni20 | 40 | 15 | 10 | 15 | 20 | 1100 | 2.735777133 | 111.0094 | 1.084 | 2.338 | 77.2 | 0.8 | 0.2 | 21.8 | 55.1 | 15 | 0.8 | 29.1 | 481 | 1341 | 41 | 16 | 73 | 1305 | 327 | 3402 | 180 | 123 | 45 | 1457 | 4190.87 | 15932.2 | 488.697 | 110.666 | 801.858 | 9583.89 | 2598.6 | 48695.3 | 2437.99 | 1418.46 | 378.565 | 12093.6
Co40Cr15Cu10Fe20Ni15 | 40 | 15 | 10 | 20 | 15 | 80 | 4.65626155 | 158.59041 | 2.1 | 3.313 | 84.6 | 0.7 | 0.2 | 14.5 | 66.1 | 15.6 | 0.7 | 17.6 | 1098 | 1811 | 77 | 19 | 182 | 3089 | 809 | 3733 | 492 | 193 | 111 | 2861 | 10563.6 | 18792.4 | 766.477 | 156.626 | 1964.35 | 25376.3 | 6589.07 | 51210.5 | 7403.7 | 1980.52 | 1012.23 | 23709.3
Co40Cr15Cu10Fe20Ni15 | 40 | 15 | 10 | 20 | 15 | 300 | 4.258206139 | 150.20563 | 2.147 | 3.536 | 84.4 | 0.8 | 0.2 | 14.6 | 65.4 | 16.1 | 0.6 | 17.9 | 1212 | 1650 | 67 | 30 | 145 | 3570 | 688 | 4233 | 441 | 204 | 125 | 2348 | 11126.3 | 17313.1 | 680.582 | 222.769 | 1540.14 | 28625.3 | 6128.18 | 60505.3 | 6933.1 | 2313.05 | 1107.02 | 22009.6
Co40Cr15Cu10Fe20Ni15 | 40 | 15 | 10 | 20 | 15 | 1100 | 2.715674871 | 108.91284 | 1.126 | 2.327 | 77 | 0.8 | 0.2 | 22 | 54.7 | 15.3 | 0.8 | 29.2 | 483 | 1476 | 44 | 18 | 71 | 1340 | 366 | 3411 | 210 | 134 | 39 | 1309 | 4260.91 | 16989.4 | 444.938 | 113.945 | 696.56 | 9887.59 | 2912.6 | 48274.9 | 3191.84 | 1906.49 | 366.787 | 10814.3
Co40Cr15Cu10Fe25Ni10 | 40 | 15 | 10 | 25 | 10 | 80 | 4.516445047 | 153.27459 | 2.186 | 3.58 | 84.5 | 0.7 | 0.2 | 14.6 | 64.3 | 16.8 | 0.8 | 18.1 | 1283 | 1861 | 71 | 21 | 148 | 3322 | 622 | 4387 | 544 | 229 | 97 | 2343 | 11390.8 | 19424.4 | 736.728 | 178.177 | 1524.55 | 26848 | 5372.76 | 60685.2 | 8270.88 | 2590.19 | 935.95 | 21774.8
Co40Cr15Cu10Fe25Ni10 | 40 | 15 | 10 | 25 | 10 | 300 | 4.196817359 | 146.10903 | 2.146 | 3.605 | 84.3 | 0.8 | 0.2 | 14.7 | 63.5 | 17.6 | 0.7 | 18.2 | 1195 | 1790 | 67 | 21 | 159 | 3142 | 640 | 4436 | 430 | 236 | 126 | 2434 | 11574 | 18928.1 | 688.288 | 159.14 | 1535 | 26760.6 | 5576.05 | 62554.2 | 6889.51 | 2543.07 | 1126.6 | 22589.5
Co40Cr15Cu10Fe25Ni10 | 40 | 15 | 10 | 25 | 10 | 1100 | 2.748234557 | 106.38036 | 1.129 | 2.743 | 76.7 | 0.9 | 0.2 | 22.2 | 52.7 | 16.4 | 1 | 29.9 | 507 | 1573 | 33 | 20 | 68 | 1232 | 288 | 4121 | 203 | 203 | 51 | 1232 | 4438.31 | 17878.4 | 323.54 | 205.306 | 729.311 | 9002.81 | 2502.12 | 59941.9 | 2945.75 | 2364.01 | 466.643 | 11520.8
Co40Cr15Cu10Fe30Ni5 | 40 | 15 | 10 | 30 | 5 | 80 | 4.373757406 | 146.98564 | 2.166 | 3.577 | 84.4 | 0.7 | 0.2 | 14.7 | 62.3 | 18.5 | 0.8 | 18.4 | 1234 | 1847 | 78 | 23 | 174 | 3225 | 767 | 4310 | 482 | 215 | 103 | 3231 | 11259.1 | 18720 | 824.448 | 188.352 | 1751.97 | 26961.7 | 5881.23 | 57120.6 | 7292.14 | 2526.53 | 980.361 | 26019.5
Co40Cr15Cu10Fe30Ni5 | 40 | 15 | 10 | 30 | 5 | 300 | 4.0116314 | 142.57381 | 2.143 | 3.89 | 84.2 | 0.8 | 0.2 | 14.8 | 60.8 | 19.9 | 0.7 | 18.6 | 1180 | 1968 | 91 | 28 | 143 | 3260 | 528 | 4836 | 498 | 279 | 123 | 2498 | 10877 | 20454 | 935.713 | 191.766 | 1516 | 25740.1 | 4587.4 | 69832.4 | 7510.25 | 2897.85 | 1159.25 | 23900
Co40Cr15Cu10Fe30Ni5 | 40 | 15 | 10 | 30 | 5 | 1100 | 2.620263969 | 103.0848 | 1.116 | 2.598 | 76.4 | 0.8 | 0.3 | 22.5 | 52.2 | 16.5 | 1 | 30.3 | 523 | 1500 | 32 | 21 | 57 | 1324 | 291 | 3869 | 202 | 181 | 35 | 1345 | 4497.69 | 17478.9 | 372.328 | 193.067 | 555.658 | 9185.07 | 2444.27 | 56547.4 | 3058.6 | 1970.62 | 290.616 | 11423
Co40Cr15Cu15Fe15Ni15 | 40 | 15 | 15 | 15 | 15 | 80 | 4.673454461 | 156.63127 | 2.113 | 3.316 | 84.6 | 0.6 | 0.2 | 14.6 | 64.1 | 17.1 | 0.7 | 18.1 | 953 | 1664 | 70 | 24 | 153 | 3427 | 529 | 3873 | 520 | 174 | 134 | 2296 | 9135.27 | 17460.1 | 719.524 | 174.459 | 1668.73 | 28931.5 | 4437.02 | 54208.5 | 8387.02 | 1807.85 | 1284.53 | 22056.8
Co40Cr15Cu15Fe15Ni15 | 40 | 15 | 15 | 15 | 15 | 300 | 4.150720273 | 148.08397 | 2.181 | 3.303 | 84.4 | 0.7 | 0.2 | 14.7 | 64.6 | 16.7 | 0.6 | 18.1 | 1198 | 1668 | 69 | 22 | 178 | 3446 | 760 | 3864 | 461 | 182 | 94 | 3031 | 11099.1 | 18037 | 662.297 | 159.516 | 1844.86 | 28764.7 | 6167.13 | 52706 | 6697.32 | 1876.39 | 836.626 | 24379.5
Co40Cr15Cu15Fe15Ni15 | 40 | 15 | 15 | 15 | 15 | 1100 | 2.602078889 | 104.89993 | 1.02 | 2.566 | 76.1 | 0.8 | 0.2 | 22.9 | 55.1 | 13.6 | 0.8 | 30.5 | 473 | 1280 | 22 | 18 | 65 | 1253 | 338 | 3668 | 223 | 160 | 42 | 1089 | 4150.49 | 15005.5 | 238.058 | 191.713 | 643.698 | 9195.15 | 2807.06 | 55685.4 | 3281.82 | 1843.19 | 411.601 | 10550.3
Co40Cr15Cu15Fe20Ni10 | 40 | 15 | 15 | 20 | 10 | 80 | 4.622352661 | 151.50671 | 2.085 | 3.799 | 84.4 | 0.7 | 0.2 | 14.7 | 64.6 | 16.2 | 0.7 | 18.5 | 1214 | 1605 | 80 | 19 | 166 | 3234 | 676 | 4420 | 567 | 234 | 126 | 2766 | 11261.5 | 16619.7 | 743.968 | 142.781 | 1791.87 | 26895.1 | 5942.68 | 62262.9 | 8796.33 | 2606.75 | 1041.85 | 25187.3
Co40Cr15Cu15Fe20Ni10 | 40 | 15 | 15 | 20 | 10 | 300 | 4.108519191 | 144.21547 | 2.058 | 3.642 | 84.3 | 0.7 | 0.2 | 14.8 | 63.9 | 17.2 | 0.6 | 18.3 | 1195 | 1729 | 52 | 23 | 148 | 3097 | 693 | 4378 | 516 | 240 | 116 | 2625 | 10660.1 | 18553.3 | 586.142 | 177.874 | 1638.14 | 25688.5 | 5785.63 | 61462.1 | 7601.46 | 2647.73 | 1213.15 | 23743.5
Co40Cr15Cu15Fe20Ni10 | 40 | 15 | 15 | 20 | 10 | 1100 | 2.550269268 | 102.51214 | 1.085 | 2.554 | 76 | 0.8 | 0.2 | 23 | 53.7 | 14.8 | 0.8 | 30.7 | 466 | 1357 | 29 | 14 | 66 | 1324 | 301 | 3659 | 211 | 133 | 41 | 1165 | 4129.41 | 16276.6 | 327.709 | 131.712 | 719.868 | 9783.53 | 2665.3 | 55797.6 | 3371.85 | 1476.77 | 421.343 | 10676.9
Co40Cr15Cu15Fe25Ni5 | 40 | 15 | 15 | 25 | 5 | 80 | 4.5073292 | 145.78552 | 1.987 | 3.512 | 84.4 | 0.7 | 0.2 | 14.7 | 63.8 | 17.2 | 0.7 | 18.3 | 1058 | 1670 | 69 | 22 | 146 | 3250 | 568 | 4357 | 492 | 216 | 119 | 2321 | 9439.61 | 17492.6 | 720.044 | 189.498 | 1494.4 | 25526.5 | 4797.12 | 61108.4 | 7470.87 | 2434.63 | 1114.46 | 21189
Co40Cr15Cu15Fe25Ni5 | 40 | 15 | 15 | 25 | 5 | 300 | 4.00245807 | 139.84101 | 2.1 | 3.308 | 84.2 | 0.7 | 0.2 | 14.9 | 62.8 | 18.1 | 0.6 | 18.5 | 1251 | 1613 | 76 | 25 | 128 | 3507 | 737 | 4059 | 450 | 213 | 118 | 2930 | 11186.1 | 17003.7 | 810.438 | 193.162 | 1343.19 | 28097.6 | 5696.81 | 55247.3 | 5903.52 | 2080.41 | 1093.69 | 23296.8
Co40Cr15Cu15Fe25Ni5 | 40 | 15 | 15 | 25 | 5 | 1100 | 2.617038916 | 101.38698 | 1.047 | 2.521 | 75.6 | 0.8 | 0.3 | 23.3 | 52.1 | 15.8 | 0.9 | 31.2 | 503 | 1340 | 39 | 25 | 61 | 1253 | 337 | 3600 | 213 | 129 | 40 | 1268 | 4497.36 | 15716.3 | 441.704 | 185.764 | 640.116 | 8887.97 | 2832.66 | 54841.7 | 3188.24 | 1453.74 | 415.99 | 10939.9
Co40Cr15Cu20Fe15Ni10 | 40 | 15 | 20 | 15 | 10 | 80 | 4.466013975 | 150.13629 | 2.057 | 3.456 | 84.4 | 0.6 | 0.2 | 14.8 | 63.9 | 16.9 | 0.7 | 18.5 | 940 | 1654 | 86 | 30 | 158 | 3177 | 664 | 4019 | 576 | 207 | 143 | 2394 | 9111.86 | 17772.6 | 908.529 | 231.514 | 1655.77 | 27085.2 | 5594.06 | 56694.1 | 8575.9 | 2275.11 | 1510.05 | 21786.4
Co40Cr15Cu20Fe15Ni10 | 40 | 15 | 20 | 15 | 10 | 300 | 4.057514726 | 142.24134 | 1.94 | 3.383 | 84.3 | 0.7 | 0.2 | 14.8 | 63 | 18.2 | 0.6 | 18.2 | 1076 | 1720 | 54 | 19 | 173 | 3104 | 592 | 4141 | 523 | 196 | 117 | 2438 | 9619.73 | 17608.6 | 544.302 | 161.71 | 1882.97 | 24302.4 | 5315.42 | 57134.3 | 7832.08 | 2082.79 | 1145.01 | 21806.5
Co40Cr15Cu20Fe15Ni10 | 40 | 15 | 20 | 15 | 10 | 1100 | 2.516502519 | 99.04717 | 1.008 | 2.198 | 75.1 | 0.8 | 0.2 | 23.9 | 54.4 | 13.6 | 0.8 | 31.2 | 438 | 1217 | 27 | 16 | 92 | 1259 | 262 | 3160 | 166 | 108 | 42 | 1012 | 4092.03 | 14530.9 | 327.172 | 104.444 | 972.877 | 9196.96 | 2296.33 | 48708.2 | 2350.23 | 1257.46 | 349.764 | 9227.71
Co40Cr15Cu5Fe20Ni20 | 40 | 15 | 5 | 20 | 20 | 80 | 4.741819248 | 163.08597 | 2.188 | 3.56 | 84.7 | 0.7 | 0.2 | 14.4 | 65.5 | 16.1 | 0.8 | 17.6 | 1146 | 1899 | 81 | 17 | 173 | 3193 | 746 | 4080 | 543 | 225 | 121 | 2836 | 10457.7 | 20138 | 797.178 | 142.783 | 1785.71 | 26462 | 6003.69 | 57093.2 | 7821.81 | 2545.95 | 1239.49 | 23678.3
Co40Cr15Cu5Fe20Ni20 | 40 | 15 | 5 | 20 | 20 | 300 | 4.396271579 | 156.86082 | 2.174 | 3.5 | 84.5 | 0.7 | 0.2 | 14.6 | 64.4 | 17.2 | 0.6 | 17.8 | 1205 | 1856 | 63 | 23 | 156 | 3321 | 794 | 4005 | 458 | 189 | 119 | 2989 | 11127.1 | 19420.5 | 637.302 | 197.572 | 1548.58 | 27078.9 | 6561.52 | 56082.4 | 6764.52 | 2110.02 | 1139.92 | 24955.4
Co40Cr15Cu5Fe20Ni20 | 40 | 15 | 5 | 20 | 20 | 1100 | 2.793560557 | 112.47349 | 1.18 | 2.481 | 77.7 | 0.9 | 0.2 | 21.2 | 56.7 | 14.4 | 0.9 | 28 | 493 | 1429 | 43 | 15 | 79 | 1398 | 284 | 3596 | 224 | 159 | 45 | 1302 | 4581.69 | 17015 | 510.734 | 115.53 | 987.361 | 10554 | 2301.72 | 52223.4 | 3130.53 | 1772.24 | 373.453 | 11785.2
Co40Cr15Cu5Fe25Ni15 | 40 | 15 | 5 | 25 | 15 | 80 | 4.692790367 | 159.48432 | 2.217 | 3.685 | 84.6 | 0.7 | 0.2 | 14.5 | 65.5 | 15.8 | 0.8 | 17.9 | 1209 | 1828 | 73 | 15 | 163 | 3255 | 647 | 4448 | 531 | 218 | 142 | 2815 | 11006.6 | 19693.4 | 774.067 | 98.0358 | 1685.58 | 27452.4 | 5313.16 | 60821.1 | 7416.25 | 2369.51 | 1411.42 | 24710.9
Co40Cr15Cu5Fe25Ni15 | 40 | 15 | 5 | 25 | 15 | 300 | 4.2966851 | 152.77015 | 2.116 | 3.594 | 84.4 | 0.7 | 0.2 | 14.7 | 64.1 | 17.3 | 0.7 | 17.9 | 1024 | 1863 | 70 | 26 | 158 | 3398 | 624 | 4571 | 478 | 236 | 129 | 2461 | 9089.7 | 19013.9 | 702.928 | 180.189 | 1660.29 | 27895 | 5478.92 | 62182 | 6865.89 | 2593.27 | 1216.36 | 22171.5
Co40Cr15Cu5Fe25Ni15 | 40 | 15 | 5 | 25 | 15 | 1100 | 2.802501106 | 112.79494 | 1.163 | 2.796 | 77.6 | 0.8 | 0.2 | 21.4 | 52.9 | 16.9 | 1 | 29.2 | 569 | 1462 | 44 | 20 | 58 | 1394 | 332 | 4059 | 232 | 214 | 41 | 1330 | 4958.05 | 17002.7 | 506.308 | 197.8 | 605.638 | 10095.4 | 2788.88 | 59354.5 | 3600.65 | 2736.62 | 379.105 | 12072.3
Co40Cr15Cu5Fe30Ni10 | 40 | 15 | 5 | 30 | 10 | 80 | 4.647011659 | 155.36214 | 2.213 | 3.698 | 84.6 | 0.7 | 0.2 | 14.5 | 63.1 | 18.1 | 0.8 | 18 | 1288 | 1793 | 66 | 23 | 172 | 3422 | 635 | 4612 | 548 | 246 | 97 | 2415 | 11880.4 | 18393.5 | 725.534 | 169.514 | 1718.4 | 27851.4 | 5224.49 | 64379.5 | 8382.48 | 2619.11 | 840.938 | 21275
Co40Cr15Cu5Fe30Ni10 | 40 | 15 | 5 | 30 | 10 | 300 | 4.191906674 | 147.78144 | 2.197 | 3.502 | 84.3 | 0.8 | 0.2 | 14.7 | 64.7 | 16.7 | 0.7 | 17.9 | 1140 | 1920 | 79 | 30 | 168 | 3242 | 835 | 4105 | 467 | 241 | 85 | 3419 | 10738 | 20479 | 810.401 | 247.901 | 1855.63 | 26824.1 | 6266.11 | 55370.4 | 6381.45 | 2818.37 | 734.072 | 26636.1
Co40Cr15Cu5Fe30Ni10 | 40 | 15 | 5 | 30 | 10 | 1100 | 2.767643579 | 110.02807 | 1.222 | 2.875 | 77.2 | 0.9 | 0.3 | 21.6 | 50.5 | 19.2 | 1.1 | 29.2 | 492 | 1724 | 44 | 29 | 50 | 1259 | 299 | 4324 | 284 | 230 | 39 | 1302 | 4307.05 | 20417.7 | 487.581 | 218.157 | 434.81 | 9306.95 | 2547.11 | 62162.8 | 3978.79 | 2575.72 | 375.854 | 11793.6
Co40Cr15Cu5Fe35Ni5 | 40 | 15 | 5 | 35 | 5 | 80 | 4.523045173 | 150.09905 | 2.211 | 3.606 | 84.4 | 0.7 | 0.2 | 14.7 | 61.7 | 19.5 | 0.9 | 17.9 | 1262 | 1755 | 85 | 23 | 120 | 3529 | 760 | 4352 | 486 | 235 | 91 | 2895 | 11442.3 | 18467.4 | 893.857 | 159.048 | 1314.68 | 28533.8 | 5962.98 | 59799.9 | 6937.91 | 2618.27 | 741.529 | 24434.7
Co40Cr15Cu5Fe35Ni5 | 40 | 15 | 5 | 35 | 5 | 300 | 4.090761534 | 143.27498 | 2.053 | 3.781 | 84.2 | 0.8 | 0.2 | 14.8 | 59.6 | 21.4 | 0.8 | 18.2 | 1082 | 1960 | 60 | 25 | 149 | 3084 | 660 | 4871 | 418 | 277 | 110 | 2834 | 9474.06 | 20404.5 | 628.931 | 199.582 | 1604.93 | 24795.2 | 5385.88 | 66659 | 6277.88 | 3034.01 | 969.475 | 24067.5
Co40Cr15Cu5Fe35Ni5 | 40 | 15 | 5 | 35 | 5 | 1100 | 2.756254877 | 107.95042 | 1.173 | 2.785 | 77.1 | 0.9 | 0.3 | 21.7 | 51.6 | 17.8 | 1.2 | 29.4 | 495 | 1631 | 37 | 31 | 65 | 1397 | 340 | 4053 | 205 | 201 | 27 | 1655 | 4210.15 | 18224.3 | 409.433 | 268.887 | 669.6 | 10071 | 2659.94 | 58975.3 | 2745.96 | 2545.77 | 264.937 | 13823.8
Co40Cr15Fe25Ni20 | 40 | 15 | 0 | 25 | 20 | 80 | 4.863624627 | 165.57872 | 2.453 | 3.486 | 84.7 | 0.7 | 0.2 | 14.4 | 65.3 | 16.6 | 0.8 | 17.3 | 1340 | 1712 | 79 | 23 | 142 | 3977 | 624 | 4282 | 459 | 181 | 128 | 2557 | 12588.1 | 18649.3 | 854.41 | 172.713 | 1447.07 | 33178.3 | 5429.43 | 58548.3 | 7040.44 | 1758.69 | 1270.15 | 22098.2
Co40Cr15Fe25Ni20 | 40 | 15 | 0 | 25 | 20 | 300 | 4.386312657 | 159.72096 | 2.319 | 3.711 | 84.5 | 0.7 | 0.2 | 14.6 | 65.5 | 16 | 0.7 | 17.8 | 1271 | 1654 | 75 | 19 | 146 | 4047 | 842 | 4458 | 430 | 206 | 132 | 2785 | 11605.2 | 17641.1 | 747.747 | 120.381 | 1538.18 | 32244.5 | 6997.94 | 62023.7 | 6275.36 | 2300.04 | 1247.32 | 24443.4
Co40Cr15Fe25Ni20 | 40 | 15 | 0 | 25 | 20 | 1100 | 2.895120923 | 116.12682 | 1.229 | 2.846 | 78.3 | 0.9 | 0.3 | 20.5 | 53.5 | 18 | 1 | 27.5 | 556 | 1588 | 47 | 33 | 72 | 1533 | 313 | 4107 | 256 | 166 | 59 | 1388 | 4824.17 | 17932.2 | 490.598 | 240.368 | 649.326 | 10952.8 | 2803.38 | 59654.2 | 3849.48 | 1983.6 | 523.559 | 13114.7
Co40Cr15Fe30Ni15 | 40 | 15 | 0 | 30 | 15 | 80 | 4.720616817 | 161.22395 | 2.259 | 3.715 | 84.6 | 0.7 | 0.2 | 14.5 | 64.4 | 17.2 | 0.8 | 17.6 | 1157 | 1737 | 73 | 17 | 161 | 3694 | 875 | 4271 | 492 | 211 | 76 | 3379 | 10666.9 | 17658.3 | 815.518 | 143.094 | 1644.78 | 30812.7 | 7059.2 | 58693 | 6851.85 | 2239.95 | 682.097 | 27193.6
Co40Cr15Fe30Ni15 | 40 | 15 | 0 | 30 | 15 | 300 | 4.334204256 | 157.2352 | 2.216 | 3.643 | 84.3 | 0.8 | 0.2 | 14.7 | 63.5 | 18.1 | 0.7 | 17.7 | 1325 | 2038 | 68 | 20 | 153 | 3206 | 723 | 4416 | 425 | 241 | 131 | 2831 | 11869.6 | 21056.4 | 703.917 | 170.887 | 1523.06 | 25869.4 | 6031.73 | 61351.2 | 5911.14 | 2836.66 | 1317.15 | 24233.9
Co40Cr15Fe30Ni15 | 40 | 15 | 0 | 30 | 15 | 1100 | 2.804450709 | 114.65398 | 1.225 | 3.013 | 78 | 0.9 | 0.3 | 20.8 | 53.1 | 17.8 | 1.1 | 28 | 538 | 1590 | 32 | 29 | 88 | 1406 | 385 | 4430 | 234 | 211 | 54 | 1452 | 4740.92 | 18433.9 | 362.052 | 234.707 | 813.417 | 10488.6 | 3215.59 | 63900.3 | 3602.91 | 2302.61 | 520.444 | 13436.8
Co40Cr15Fe35Ni10 | 40 | 15 | 0 | 35 | 10 | 80 | 4.68977991 | 157.29299 | 2.234 | 3.573 | 84.5 | 0.7 | 0.2 | 14.6 | 63 | 18.4 | 0.9 | 17.7 | 1083 | 1881 | 70 | 30 | 147 | 3407 | 796 | 4327 | 473 | 217 | 111 | 2938 | 10016.9 | 19729.1 | 756.876 | 257.605 | 1603.06 | 28801.2 | 6514.4 | 58993.6 | 6601.51 | 2132.3 | 945.1 | 23903.9
Co40Cr15Fe35Ni10 | 40 | 15 | 0 | 35 | 10 | 300 | 4.209771883 | 151.87404 | 2.098 | 3.797 | 84.2 | 0.8 | 0.2 | 14.8 | 63 | 18.2 | 0.8 | 18 | 1080 | 1982 | 77 | 30 | 132 | 3236 | 671 | 4749 | 410 | 229 | 123 | 2714 | 9820.78 | 20360.6 | 785.106 | 210.105 | 1305.86 | 25616.9 | 5581.81 | 67001.1 | 5647.69 | 2542.08 | 1227.9 | 24291.6
Co40Cr15Fe35Ni10 | 40 | 15 | 0 | 35 | 10 | 1100 | 2.831135985 | 111.91091 | 1.231 | 2.778 | 77.7 | 0.9 | 0.3 | 21.1 | 52.4 | 18.6 | 1.1 | 27.9 | 549 | 1657 | 37 | 32 | 67 | 1415 | 311 | 4089 | 241 | 221 | 44 | 1338 | 4712.15 | 19256.9 | 350.149 | 258.97 | 719.898 | 10040.5 | 2560.74 | 59297 | 3320 | 2623.99 | 396.891 | 12216
Co40Cr15Fe40Ni5 | 40 | 15 | 0 | 40 | 5 | 80 | 4.559250131 | 151.92602 | 2.357 | 3.716 | 84.4 | 0.7 | 0.2 | 14.7 | 60.7 | 20.6 | 0.9 | 17.8 | 1320 | 1798 | 78 | 28 | 133 | 3807 | 716 | 4497 | 514 | 272 | 96 | 3146 | 12040.2 | 18770.7 | 766.364 | 252.313 | 1390.72 | 31448.2 | 5605.43 | 59999.7 | 7608.11 | 3152.24 | 825.788 | 26159
Co40Cr15Fe40Ni5 | 40 | 15 | 0 | 40 | 5 | 300 | 4.035124959 | 145.75653 | 2.363 | 3.683 | 84.1 | 0.8 | 0.2 | 14.9 | 61.7 | 19.3 | 0.8 | 18.2 | 1270 | 2230 | 56 | 31 | 145 | 3314 | 729 | 4548 | 416 | 262 | 98 | 2967 | 11817.3 | 23916.2 | 589.177 | 202.114 | 1487.96 | 27568.6 | 5790.67 | 63524.9 | 5449.8 | 2775.21 | 959.6 | 24890.3
Co40Cr15Fe40Ni5 | 40 | 15 | 0 | 40 | 5 | 1100 | 2.796768031 | 110.30213 | 1.298 | 2.946 | 77.4 | 1.1 | 0.3 | 21.2 | 48.1 | 21.9 | 1.3 | 28.7 | 574 | 1644 | 35 | 29 | 56 | 1735 | 385 | 4341 | 207 | 247 | 50 | 1577 | 4843.96 | 19226.8 | 375.539 | 219.639 | 573.072 | 12131.6 | 3092.82 | 62649.4 | 3012.96 | 2793.58 | 447.804 | 13539.2
Co40Cr20Cu10Fe15Ni15 | 40 | 20 | 10 | 15 | 15 | 80 | 4.709659606 | 158.17014 | 2.275 | 3.706 | 84.6 | 0.7 | 0.2 | 14.5 | 65.6 | 15.6 | 0.8 | 18 | 1314 | 1595 | 68 | 15 | 145 | 3832 | 622 | 4384 | 592 | 201 | 132 | 2483 | 11331.6 | 16815.8 | 655.465 | 121.474 | 1557.62 | 31819.4 | 5554.68 | 62130.4 | 8276.81 | 2308.23 | 1234.06 | 23120.7
Co40Cr20Cu10Fe15Ni15 | 40 | 20 | 10 | 15 | 15 | 300 | 4.233157399 | 151.8831 | 2.162 | 3.435 | 84.4 | 0.7 | 0.2 | 14.7 | 64.7 | 16.8 | 0.6 | 17.9 | 1321 | 1394 | 80 | 25 | 130 | 3885 | 656 | 4272 | 429 | 188 | 130 | 2451 | 11344.5 | 14369.1 | 871.768 | 176.62 | 1294.01 | 31774.3 | 5521.08 | 59522.5 | 6485.69 | 1813.15 | 1207.23 | 21429.7
Co40Cr20Cu10Fe15Ni15 | 40 | 20 | 10 | 15 | 15 | 1100 | 2.662958202 | 107.81598 | 1.055 | 2.477 | 76.8 | 0.8 | 0.2 | 22.2 | 53.1 | 16.4 | 0.9 | 29.6 | 509 | 1344 | 32 | 28 | 64 | 1310 | 287 | 3628 | 202 | 149 | 46 | 1153 | 4473.24 | 15395.2 | 336.909 | 189.517 | 632.182 | 9265.27 | 2388.31 | 54133.1 | 3118 | 1511.1 | 397.441 | 10135.3
Co40Cr20Cu10Fe20Ni10 | 40 | 20 | 10 | 20 | 10 | 80 | 4.577430471 | 154.43796 | 2.077 | 3.31 | 84.5 | 0.7 | 0.2 | 14.6 | 65 | 16.4 | 0.8 | 17.8 | 1147 | 1647 | 84 | 13 | 200 | 3250 | 751 | 3883 | 487 | 196 | 95 | 2784 | 10593.6 | 17035.8 | 846.076 | 107.449 | 1961.55 | 26476.5 | 5997.55 | 52504.2 | 7118.91 | 2383.64 | 856.174 | 23029.3
Co40Cr20Cu10Fe20Ni10 | 40 | 20 | 10 | 20 | 10 | 300 | 4.150478956 | 147.20247 | 2.115 | 3.334 | 84.3 | 0.8 | 0.2 | 14.7 | 64.5 | 16.7 | 0.6 | 18.2 | 1267 | 1845 | 76 | 20 | 155 | 3042 | 780 | 3861 | 444 | 191 | 106 | 3129 | 11447.6 | 19480.2 | 811.75 | 156.69 | 1571 | 25209.2 | 6138.41 | 53004.6 | 6458.12 | 2238.87 | 957.027 | 24904.4
Co40Cr20Cu10Fe20Ni10 | 40 | 20 | 10 | 20 | 10 | 1100 | 2.6851541 | 105.58651 | 1.122 | 2.456 | 76.5 | 0.8 | 0.2 | 22.5 | 52.3 | 16.7 | 0.9 | 30.1 | 559 | 1389 | 33 | 19 | 81 | 1299 | 305 | 3589 | 182 | 167 | 58 | 1278 | 5129.45 | 16421.1 | 382.675 | 203.455 | 834.88 | 9336.51 | 2526.7 | 52456.5 | 2593 | 1823.1 | 630.682 | 11272.9
Co40Cr20Cu10Fe25Ni5 | 40 | 20 | 10 | 25 | 5 | 80 | 4.535539713 | 148.62718 | 2.211 | 3.77 | 84.4 | 0.7 | 0.2 | 14.7 | 63.4 | 17.5 | 0.8 | 18.3 | 1205 | 1750 | 82 | 17 | 186 | 3387 | 716 | 4372 | 542 | 243 | 102 | 3063 | 11372.9 | 18064 | 861.542 | 116.828 | 1917.05 | 28512.2 | 5905.16 | 62084.6 | 8287.97 | 2458.09 | 891.463 | 25344
Co40Cr20Cu10Fe25Ni5 | 40 | 20 | 10 | 25 | 5 | 300 | 4.069000351 | 144.48018 | 2.139 | 3.556 | 84.2 | 0.7 | 0.2 | 14.9 | 62.8 | 18.2 | 0.7 | 18.3 | 1157 | 1632 | 79 | 22 | 140 | 3558 | 631 | 4410 | 449 | 217 | 114 | 2364 | 10358.3 | 17548 | 775.59 | 158.546 | 1438.28 | 29209.9 | 5409.31 | 62436.7 | 6952.28 | 2410.12 | 1018.03 | 21693.5
Co40Cr20Cu10Fe25Ni5 | 40 | 20 | 10 | 25 | 5 | 1100 | 2.594625728 | 103.29479 | 1.124 | 2.548 | 76.2 | 0.9 | 0.3 | 22.6 | 49.8 | 18.5 | 1 | 30.7 | 432 | 1705 | 29 | 27 | 94 | 1019 | 269 | 3856 | 192 | 168 | 41 | 1148 | 3861.51 | 19436.5 | 326.428 | 208.589 | 910.302 | 7720.49 | 2252.58 | 56268.9 | 2996.9 | 1798.58 | 371.788 | 10463.1
Co40Cr20Cu15Fe15Ni10 | 40 | 20 | 15 | 15 | 10 | 80 | 4.508580447 | 152.49473 | 2.083 | 3.39 | 84.5 | 0.7 | 0.2 | 14.6 | 65.3 | 15.8 | 0.7 | 18.2 | 1199 | 1652 | 68 | 25 | 159 | 3375 | 669 | 3918 | 499 | 201 | 122 | 2605 | 10666.4 | 17101.4 | 612.86 | 171.376 | 1709.74 | 27017.5 | 5508.76 | 54764.4 | 7890.9 | 2323.94 | 1178.38 | 22567
Co40Cr20Cu15Fe15Ni10 | 40 | 20 | 15 | 15 | 10 | 300 | 4.056218557 | 144.3921 | 2.074 | 3.351 | 84.4 | 0.7 | 0.2 | 14.7 | 65.5 | 15.8 | 0.6 | 18.1 | 1126 | 1729 | 65 | 28 | 147 | 3265 | 695 | 3942 | 439 | 166 | 105 | 2481 | 10416.9 | 18320.8 | 691.095 | 236.316 | 1536.83 | 26423.2 | 5863.04 | 56575.3 | 6648.46 | 1807.86 | 954.11 | 22192.9
Co40Cr20Cu15Fe15Ni10 | 40 | 20 | 15 | 15 | 10 | 1100 | 2.583412274 | 103.99671 | 0.995 | 2.301 | 75.7 | 0.8 | 0.2 | 23.3 | 53.4 | 15.1 | 0.8 | 30.7 | 475 | 1327 | 31 | 13 | 65 | 1144 | 277 | 3494 | 189 | 144 | 36 | 1065 | 4017.64 | 15504.8 | 346.788 | 113.843 | 645.046 | 8091.16 | 2223.94 | 50464.7 | 2667.85 | 1847.75 | 295.453 | 9425.57
Co40Cr20Cu15Fe20Ni5 | 40 | 20 | 15 | 20 | 5 | 80 | 4.379500106 | 148.49486 | 2.089 | 3.434 | 84.4 | 0.7 | 0.2 | 14.7 | 62.4 | 18.3 | 0.8 | 18.5 | 1138 | 1603 | 79 | 29 | 163 | 3424 | 712 | 3919 | 489 | 233 | 107 | 2764 | 10427.2 | 16598.6 | 831.575 | 224.838 | 1752.49 | 27750.7 | 5715.69 | 54550.2 | 7660.11 | 2949.98 | 973.492 | 23917.7
Co40Cr20Cu15Fe20Ni5 | 40 | 20 | 15 | 20 | 5 | 300 | 4.071058931 | 142.37844 | 1.963 | 3.411 | 84.2 | 0.7 | 0.2 | 14.9 | 63 | 17.9 | 0.7 | 18.4 | 1134 | 1814 | 77 | 13 | 173 | 2785 | 687 | 4063 | 415 | 195 | 103 | 2879 | 10333.8 | 19442.6 | 780.753 | 116.474 | 1784.8 | 22245.9 | 5668.72 | 57190.4 | 6383.32 | 2239.04 | 886.295 | 23657.6
Co40Cr20Cu15Fe20Ni5 | 40 | 20 | 15 | 20 | 5 | 1100 | 2.52862545 | 101.06167 | 1.054 | 2.332 | 75.5 | 0.8 | 0.2 | 23.5 | 53.4 | 14.8 | 0.9 | 30.9 | 460 | 1336 | 25 | 20 | 72 | 1273 | 303 | 3489 | 158 | 117 | 39 | 1156 | 4028.26 | 16245.8 | 240.08 | 161.059 | 710.389 | 9123.69 | 2620.44 | 51620.8 | 2464.55 | 1250.83 | 346.34 | 9693.27
Co40Cr20Cu20Fe15Ni5 | 40 | 20 | 20 | 15 | 5 | 80 | 4.306935071 | 147.06335 | 2.028 | 3.455 | 84.4 | 0.7 | 0.2 | 14.7 | 64.9 | 16 | 0.7 | 18.4 | 1108 | 1639 | 71 | 19 | 153 | 3241 | 708 | 4004 | 531 | 175 | 98 | 2746 | 9986.57 | 17339.7 | 691.914 | 152.651 | 1611.76 | 26225.3 | 5972.94 | 56536.3 | 7411.05 | 1834.74 | 880.768 | 23841.5
Co40Cr20Cu20Fe15Ni5 | 40 | 20 | 20 | 15 | 5 | 300 | 3.959968073 | 138.19583 | 1.923 | 3.365 | 84.2 | 0.8 | 0.2 | 14.8 | 63.5 | 17.5 | 0.6 | 18.4 | 1085 | 1800 | 67 | 25 | 155 | 3011 | 603 | 3960 | 504 | 189 | 130 | 2277 | 9375.53 | 18613.6 | 690.125 | 152.216 | 1540.97 | 23304.7 | 5647.86 | 56989.2 | 8177.72 | 2068.78 | 1249.55 | 20723.5
Co40Cr20Cu20Fe15Ni5 | 40 | 20 | 20 | 15 | 5 | 1100 | 2.427487998 | 97.56378 | 0.989 | 2.384 | 74.6 | 0.7 | 0.2 | 24.5 | 52.4 | 14.2 | 0.9 | 32.5 | 449 | 1269 | 21 | 15 | 81 | 1079 | 319 | 3541 | 204 | 136 | 31 | 1142 | 3957.56 | 15522.8 | 202.995 | 141.708 | 939.42 | 7947.13 | 2687.58 | 52185.9 | 2909.61 | 1748.69 | 278.134 | 9919.26
Co40Cr20Cu5Fe15Ni20 | 40 | 20 | 5 | 15 | 20 | 80 | 4.78610299 | 163.22179 | 2.128 | 3.578 | 84.7 | 0.7 | 0.2 | 14.4 | 66.3 | 15.3 | 0.8 | 17.6 | 1098 | 1729 | 78 | 19 | 168 | 3275 | 755 | 4152 | 481 | 203 | 130 | 2865 | 10215.8 | 17957.1 | 793.544 | 133.691 | 1927.93 | 27018.1 | 6307.08 | 56998.4 | 7425.8 | 2175.75 | 1139.28 | 24628
Co40Cr20Cu5Fe15Ni20 | 40 | 20 | 5 | 15 | 20 | 300 | 4.342052974 | 157.11834 | 2.284 | 3.907 | 84.5 | 0.7 | 0.2 | 14.6 | 64.1 | 17.3 | 0.7 | 17.9 | 1335 | 1628 | 81 | 29 | 154 | 3737 | 758 | 4623 | 419 | 220 | 113 | 2700 | 11972.1 | 16912.8 | 828.801 | 194.369 | 1650.84 | 31386.1 | 6861.82 | 66435 | 6446.05 | 2315.76 | 1108.25 | 25560.8
Co40Cr20Cu5Fe15Ni20 | 40 | 20 | 5 | 15 | 20 | 1100 | 2.783521951 | 114.47898 | 1.102 | 2.612 | 77.6 | 0.9 | 0.2 | 21.3 | 54.5 | 15.9 | 0.9 | 28.7 | 496 | 1432 | 48 | 30 | 81 | 1159 | 271 | 3882 | 229 | 169 | 57 | 1264 | 4497.81 | 16374.3 | 561.308 | 235.664 | 905.947 | 8920.48 | 2218.49 | 56028.8 | 3103.03 | 2102.03 | 552.012 | 11253.9
Co40Cr20Cu5Fe20Ni15 | 40 | 20 | 5 | 20 | 15 | 80 | 4.836770825 | 159.73055 | 2.111 | 3.765 | 84.6 | 0.7 | 0.2 | 14.5 | 64.5 | 17 | 0.8 | 17.7 | 1271 | 1903 | 72 | 14 | 145 | 3195 | 695 | 4358 | 504 | 195 | 142 | 2708 | 11019.8 | 19031.8 | 709.86 | 82.2775 | 1436.08 | 25438 | 6071.47 | 61377.9 | 8208.12 | 2203.57 | 1427.72 | 24746.9
Co40Cr20Cu5Fe20Ni15 | 40 | 20 | 5 | 20 | 15 | 300 | 4.193704296 | 153.65446 | 2.238 | 3.493 | 84.4 | 0.8 | 0.2 | 14.6 | 64.9 | 16.6 | 0.7 | 17.8 | 1247 | 1957 | 61 | 26 | 170 | 3217 | 726 | 4070 | 440 | 175 | 119 | 2798 | 11501.9 | 20865.5 | 642.505 | 188.343 | 1714.48 | 26915.5 | 5769.3 | 58017.3 | 6852.74 | 2119.51 | 1187.73 | 23508.3
Co40Cr20Cu5Fe20Ni15 | 40 | 20 | 5 | 20 | 15 | 1100 | 2.684640888 | 109.7313 | 1.139 | 2.569 | 77.3 | 0.9 | 0.3 | 21.5 | 52.8 | 17.8 | 0.9 | 28.5 | 515 | 1501 | 38 | 23 | 70 | 1299 | 320 | 3659 | 225 | 150 | 47 | 1456 | 4426.24 | 17198.5 | 442.721 | 199.46 | 786.027 | 9588.55 | 2664.35 | 53005.4 | 3528.84 | 1601.91 | 475.092 | 12922.8
Co40Cr20Cu5Fe25Ni10 | 40 | 20 | 5 | 25 | 10 | 80 | 4.528214354 | 156.57268 | 2.293 | 3.66 | 84.5 | 0.7 | 0.2 | 14.6 | 64.1 | 17.4 | 0.8 | 17.7 | 1320 | 1669 | 80 | 20 | 158 | 3815 | 593 | 4470 | 598 | 203 | 113 | 2459 | 11875.8 | 17684.7 | 876.236 | 160.931 | 1610.29 | 30607.9 | 5099.45 | 61700.4 | 8871.31 | 2224.24 | 1104.48 | 22471.1
Co40Cr20Cu5Fe25Ni10 | 40 | 20 | 5 | 25 | 10 | 300 | 4.21237386 | 149.17361 | 2.243 | 3.843 | 84.3 | 0.8 | 0.2 | 14.7 | 62.3 | 18.8 | 0.7 | 18.2 | 1254 | 1702 | 88 | 29 | 135 | 3719 | 662 | 4663 | 555 | 213 | 119 | 2526 | 11344.9 | 18023.8 | 875.393 | 183.933 | 1348.86 | 30333.7 | 5973.03 | 66518.2 | 7727.06 | 2596.83 | 1108.6 | 23624.1
Co40Cr20Cu5Fe25Ni10 | 40 | 20 | 5 | 25 | 10 | 1100 | 2.739278359 | 108.90271 | 1.145 | 2.756 | 77.1 | 0.9 | 0.3 | 21.7 | 52.5 | 17.4 | 1 | 29.1 | 530 | 1402 | 33 | 28 | 56 | 1556 | 306 | 3984 | 221 | 185 | 44 | 1413 | 4492.51 | 16153.8 | 364.836 | 258.03 | 554.825 | 11068.9 | 2433.61 | 59071.7 | 3285.55 | 2007.62 | 413.097 | 12606.6
Co40Cr20Cu5Fe30Ni5 | 40 | 20 | 5 | 30 | 5 | 80 | 4.598563475 | 151.4476 | 2.097 | 3.712 | 84.4 | 0.7 | 0.2 | 14.7 | 61.8 | 19.2 | 0.9 | 18.1 | 1110 | 1769 | 85 | 26 | 152 | 3289 | 681 | 4425 | 503 | 281 | 111 | 2838 | 10207.2 | 18543 | 824.308 | 215.694 | 1579.95 | 26219.7 | 5554.6 | 61007.7 | 7596.28 | 3173.38 | 1150.4 | 24681.3
Co40Cr20Cu5Fe30Ni5 | 40 | 20 | 5 | 30 | 5 | 300 | 4.105768234 | 144.72614 | 2.199 | 3.612 | 84.2 | 0.8 | 0.2 | 14.8 | 62.4 | 18.6 | 0.8 | 18.2 | 1064 | 2095 | 84 | 24 | 162 | 3193 | 667 | 4514 | 427 | 231 | 94 | 2907 | 9655.52 | 22667.9 | 818.886 | 176.872 | 1643.46 | 26073.5 | 5399.93 | 62034.2 | 6004.91 | 2678.29 | 780.824 | 24485.5
Co40Cr20Cu5Fe30Ni5 | 40 | 20 | 5 | 30 | 5 | 1100 | 2.697010952 | 107.59334 | 1.143 | 2.647 | 76.9 | 0.9 | 0.3 | 21.9 | 51.1 | 18.1 | 1.1 | 29.7 | 519 | 1528 | 43 | 30 | 56 | 1276 | 280 | 3970 | 209 | 189 | 37 | 1327 | 4519.06 | 17789.2 | 476.219 | 250.782 | 580.53 | 9305.52 | 2229.98 | 56581.8 | 3173.09 | 2192.64 | 319.645 | 12376.2
Co40Cr20Fe20Ni20 | 40 | 20 | 0 | 20 | 20 | 80 | 4.783063291 | 164.49775 | 2.322 | 3.516 | 84.7 | 0.7 | 0.2 | 14.4 | 66.4 | 15.5 | 0.8 | 17.3 | 1324 | 1830 | 79 | 31 | 155 | 3518 | 771 | 4174 | 472 | 183 | 129 | 2598 | 12464 | 18997.3 | 781.702 | 263.342 | 1699.42 | 29028.2 | 6704.39 | 57334 | 7099.62 | 1997.24 | 1310.17 | 22326.4
Co40Cr20Fe20Ni20 | 40 | 20 | 0 | 20 | 20 | 300 | 4.377772109 | 158.35139 | 2.281 | 3.302 | 84.6 | 0.7 | 0.2 | 14.5 | 64.6 | 17.3 | 0.7 | 17.4 | 1317 | 1843 | 76 | 26 | 131 | 3433 | 792 | 4067 | 423 | 195 | 82 | 2989 | 12162.2 | 19541.7 | 840.442 | 201.483 | 1486.36 | 28513.1 | 6222.3 | 53121.6 | 6111.34 | 1990.83 | 808.597 | 23493.8
Co40Cr20Fe20Ni20 | 40 | 20 | 0 | 20 | 20 | 1100 | 2.817668007 | 115.4235 | 1.236 | 2.431 | 78.2 | 0.9 | 0.3 | 20.6 | 54.1 | 17.3 | 1 | 27.6 | 569 | 1411 | 32 | 20 | 75 | 1670 | 309 | 3478 | 227 | 167 | 51 | 1363 | 4926.52 | 16594 | 327.866 | 171.939 | 806.812 | 12410 | 2399.16 | 50318.9 | 3300.27 | 2030.57 | 471.631 | 11361.8
Co40Cr20Fe25Ni15 | 40 | 20 | 0 | 25 | 15 | 80 | 4.837910074 | 161.55084 | 2.244 | 3.465 | 84.7 | 0.7 | 0.2 | 14.4 | 65.4 | 16.3 | 0.8 | 17.5 | 1191 | 1743 | 83 | 23 | 185 | 3439 | 736 | 4080 | 525 | 191 | 97 | 2737 | 11139.5 | 18538.5 | 916.764 | 207.731 | 2046.66 | 28379 | 6398.09 | 56463.8 | 7167.86 | 1967.55 | 862.13 | 22729.3
Co40Cr20Fe25Ni15 | 40 | 20 | 0 | 25 | 15 | 300 | 4.310292102 | 156.64629 | 2.22 | 3.589 | 84.4 | 0.8 | 0.2 | 14.6 | 63.7 | 17.8 | 0.8 | 17.7 | 1204 | 1923 | 77 | 31 | 168 | 3376 | 832 | 4380 | 412 | 209 | 94 | 3119 | 10896.7 | 20170.9 | 812.313 | 274.925 | 1840.87 | 27201.2 | 6573.19 | 59543.8 | 5740.5 | 2350.25 | 866.949 | 24921.1
Co40Cr20Fe25Ni15 | 40 | 20 | 0 | 25 | 15 | 1100 | 2.779669107 | 112.30995 | 1.266 | 2.897 | 77.9 | 0.9 | 0.3 | 20.9 | 52.3 | 18.5 | 1.1 | 28.1 | 586 | 1641 | 50 | 26 | 80 | 1446 | 348 | 4212 | 243 | 226 | 63 | 1335 | 5106.33 | 18716.5 | 605.276 | 263.553 | 882.663 | 10629.7 | 2936.71 | 61000.7 | 3395.17 | 2887.57 | 650.923 | 12643.9
Co40Cr20Fe30Ni10 | 40 | 20 | 0 | 30 | 10 | 80 | 4.75139917 | 158.08008 | 2.347 | 3.719 | 84.5 | 0.7 | 0.2 | 14.6 | 63.2 | 18.1 | 0.9 | 17.8 | 1323 | 1855 | 86 | 28 | 154 | 3492 | 673 | 4583 | 535 | 242 | 128 | 2839 | 12469.4 | 19393 | 923.812 | 200.982 | 1557.56 | 29633 | 5395.73 | 61361.5 | 7859.07 | 2929.55 | 1098.17 | 24278.9
Co40Cr20Fe30Ni10 | 40 | 20 | 0 | 30 | 10 | 300 | 4.27748229 | 153.57223 | 2.301 | 3.638 | 84.3 | 0.8 | 0.2 | 14.7 | 63.2 | 18.1 | 0.8 | 17.9 | 1347 | 1789 | 73 | 26 | 138 | 3655 | 704 | 4558 | 434 | 207 | 110 | 2731 | 12138 | 18861.3 | 731.413 | 206.098 | 1420.15 | 30239.1 | 5892.04 | 63019 | 6168.15 | 2109.82 | 1001.65 | 23459.2
Co40Cr20Fe30Ni10 | 40 | 20 | 0 | 30 | 10 | 1100 | 2.78720131 | 112.69399 | 1.238 | 2.956 | 77.7 | 0.9 | 0.3 | 21.1 | 49.7 | 20.4 | 1.2 | 28.7 | 549 | 1716 | 36 | 20 | 70 | 1385 | 286 | 4365 | 231 | 220 | 47 | 1384 | 4678.99 | 19114.9 | 355.592 | 183.394 | 798.367 | 10353.3 | 2468.19 | 63815.3 | 3381.17 | 2602.34 | 460.176 | 12721.5
Co40Cr20Fe35Ni5 | 40 | 20 | 0 | 35 | 5 | 80 | 4.594387453 | 153.73317 | 2.29 | 3.671 | 84.4 | 0.7 | 0.2 | 14.7 | 63.2 | 17.9 | 0.9 | 18 | 1272 | 1939 | 86 | 31 | 145 | 3515 | 755 | 4623 | 517 | 267 | 89 | 3029 | 11372 | 20158.1 | 843.022 | 225.032 | 1508.77 | 28647.1 | 5772.6 | 59880.2 | 7681.9 | 3049.88 | 743.192 | 24733.7
Co40Cr20Fe35Ni5 | 40 | 20 | 0 | 35 | 5 | 300 | 4.099451203 | 147.19852 | 2.289 | 3.772 | 84.1 | 0.8 | 0.2 | 14.9 | 61.3 | 19.6 | 0.9 | 18.2 | 1206 | 2137 | 82 | 34 | 133 | 3342 | 706 | 4719 | 461 | 286 | 92 | 2971 | 10728.7 | 22548.5 | 936.587 | 258.775 | 1373.44 | 27578.8 | 6021.07 | 64339.7 | 6202.06 | 3202.84 | 845.239 | 25101.9
Co40Cr20Fe35Ni5 | 40 | 20 | 0 | 35 | 5 | 1100 | 2.689939241 | 109.91402 | 1.238 | 3.033 | 77.2 | 1 | 0.3 | 21.5 | 48.8 | 20.3 | 1.3 | 29.6 | 544 | 1602 | 39 | 28 | 67 | 1545 | 315 | 4522 | 225 | 211 | 39 | 1305 | 4561.8 | 18723.6 | 449.363 | 231.167 | 635.02 | 10980.2 | 2776.28 | 66659.9 | 3233.96 | 2470.26 | 377.368 | 12418.7
Co40Cr25Cu10Fe15Ni10 | 40 | 25 | 10 | 15 | 10 | 80 | 4.542339036 | 154.53617 | 2.119 | 3.443 | 84.6 | 0.7 | 0.2 | 14.5 | 62.9 | 18.4 | 0.8 | 17.9 | 1154 | 1751 | 79 | 28 | 193 | 3278 | 689 | 3896 | 453 | 189 | 139 | 2679 | 10700.7 | 17759.8 | 757.228 | 198.468 | 1993.13 | 26667.2 | 5810.45 | 56226 | 7145.64 | 2273.86 | 1271.4 | 22645.9
Co40Cr25Cu10Fe15Ni10 | 40 | 25 | 10 | 15 | 10 | 300 | 4.191633107 | 147.97989 | 2.207 | 3.302 | 84.3 | 0.8 | 0.2 | 14.7 | 65 | 16.3 | 0.7 | 18 | 1115 | 1776 | 74 | 29 | 183 | 3198 | 668 | 4059 | 393 | 178 | 144 | 2379 | 9721.58 | 18544.1 | 805.996 | 202.042 | 1950.82 | 24909.2 | 5614.41 | 56099.9 | 5932.31 | 1839.83 | 1450.32 | 21407.5
Co40Cr25Cu10Fe15Ni10 | 40 | 25 | 10 | 15 | 10 | 1100 | 2.610299946 | 106.94424 | 1.114 | 2.388 | 76.2 | 0.8 | 0.2 | 22.8 | 54 | 14.9 | 0.9 | 30.2 | 467 | 1405 | 37 | 22 | 51 | 1335 | 276 | 3473 | 208 | 99 | 49 | 1257 | 4144.1 | 17169 | 398.779 | 174.073 | 512.932 | 9634.79 | 2279.87 | 52096.7 | 3057.39 | 1139.28 | 417.36 | 10198.5
Co40Cr25Cu10Fe20Ni5 | 40 | 25 | 10 | 20 | 5 | 80 | 4.561029046 | 152.25249 | 2.304 | 3.615 | 84.4 | 0.7 | 0.2 | 14.7 | 62.8 | 18.2 | 0.8 | 18.2 | 1298 | 1592 | 67 | 27 | 116 | 3927 | 595 | 4413 | 539 | 221 | 94 | 2726 | 11566 | 16693.2 | 722.913 | 245.712 | 1229.05 | 32825.1 | 4720.98 | 61457.3 | 8027.35 | 2401.26 | 766.554 | 23023.3
Co40Cr25Cu10Fe20Ni5 | 40 | 25 | 10 | 20 | 5 | 300 | 3.972969149 | 144.20839 | 2.09 | 3.332 | 84.3 | 0.7 | 0.2 | 14.8 | 63.3 | 17.8 | 0.7 | 18.2 | 1195 | 1835 | 65 | 22 | 159 | 3131 | 683 | 4020 | 410 | 186 | 131 | 2562 | 10781 | 19050.7 | 670.958 | 179.032 | 1592.56 | 25731.9 | 5522.09 | 57620 | 5993.4 | 1852.1 | 1193.85 | 20953.7
Co40Cr25Cu10Fe20Ni5 | 40 | 25 | 10 | 20 | 5 | 1100 | 2.536178032 | 103.46617 | 1.062 | 2.496 | 76.1 | 0.8 | 0.3 | 22.8 | 51.2 | 17.2 | 1 | 30.6 | 519 | 1331 | 31 | 22 | 72 | 1263 | 318 | 3858 | 206 | 155 | 48 | 1122 | 4530.56 | 15658.6 | 350.568 | 176.323 | 742.497 | 9154.19 | 2643.67 | 54915.5 | 3031.24 | 1758.09 | 476.267 | 9688.86
Co40Cr25Cu15Fe15Ni5 | 40 | 25 | 15 | 15 | 5 | 80 | 4.300276975 | 149.06089 | 2.106 | 3.607 | 84.4 | 0.7 | 0.2 | 14.7 | 64 | 17.2 | 0.8 | 18 | 1131 | 1602 | 77 | 16 | 169 | 3368 | 753 | 4143 | 514 | 203 | 86 | 2881 | 10334.9 | 16621.2 | 773.37 | 108.977 | 1911.25 | 28205 | 6588.53 | 59324.6 | 7185.41 | 2238.53 | 787.373 | 24238.1
Co40Cr25Cu15Fe15Ni5 | 40 | 25 | 15 | 15 | 5 | 300 | 3.922989893 | 142.43056 | 2.102 | 3.333 | 84.3 | 0.7 | 0.2 | 14.8 | 62.1 | 18.9 | 0.7 | 18.3 | 1137 | 1585 | 74 | 12 | 123 | 3484 | 674 | 3894 | 452 | 151 | 102 | 2676 | 10564.3 | 16720.3 | 715.73 | 112.902 | 1301.01 | 29047.7 | 5541.88 | 56247.7 | 6975.81 | 1667.52 | 924.954 | 22276.6
Co40Cr25Cu15Fe15Ni5 | 40 | 25 | 15 | 15 | 5 | 1100 | 2.481600623 | 98.49899 | 1.034 | 2.369 | 75.1 | 0.8 | 0.3 | 23.8 | 51 | 16.6 | 0.9 | 31.5 | 480 | 1263 | 40 | 26 | 80 | 1184 | 295 | 3434 | 172 | 142 | 40 | 1044 | 4461.81 | 15163.6 | 519.036 | 213.277 | 773.497 | 8759.78 | 2512.68 | 52143.1 | 2634.05 | 1627.75 | 363.406 | 9711.17
Co40Cr25Cu5Fe15Ni15 | 40 | 25 | 5 | 15 | 15 | 80 | 4.67604282 | 159.28243 | 2.275 | 3.818 | 84.7 | 0.7 | 0.2 | 14.4 | 65.6 | 15.8 | 0.8 | 17.8 | 1329 | 1639 | 82 | 13 | 205 | 3433 | 660 | 4541 | 554 | 231 | 146 | 2488 | 12765.2 | 17207 | 848.389 | 108.449 | 2175.53 | 29000.1 | 6047.87 | 63683.9 | 7881.1 | 2518.81 | 1365.37 | 23795.3
Co40Cr25Cu5Fe15Ni15 | 40 | 25 | 5 | 15 | 15 | 300 | 4.235516448 | 153.18834 | 2.208 | 3.595 | 84.4 | 0.8 | 0.2 | 14.6 | 64.2 | 17.2 | 0.7 | 17.9 | 1415 | 1615 | 73 | 19 | 160 | 3512 | 703 | 4237 | 484 | 213 | 133 | 2500 | 12591 | 16813.1 | 779.854 | 151.245 | 1424.2 | 29117.2 | 5935.18 | 60773.1 | 7256.35 | 2444.62 | 1333.17 | 22388
Co40Cr25Cu5Fe15Ni15 | 40 | 25 | 5 | 15 | 15 | 1100 | 2.722094434 | 110.60108 | 1.165 | 2.455 | 77 | 0.9 | 0.3 | 21.8 | 53.6 | 16.6 | 1 | 28.8 | 536 | 1372 | 31 | 24 | 90 | 1614 | 280 | 3615 | 227 | 146 | 46 | 1222 | 4457.48 | 15650.1 | 401.401 | 191.549 | 974.708 | 11652.1 | 2463.22 | 51090.6 | 3361.21 | 1794.12 | 539.001 | 11523.3
Co40Cr25Cu5Fe20Ni10 | 40 | 25 | 5 | 20 | 10 | 80 | 4.651260352 | 157.02649 | 2.288 | 3.49 | 84.6 | 0.7 | 0.2 | 14.5 | 65.8 | 15.6 | 0.8 | 17.8 | 1305 | 1619 | 72 | 26 | 167 | 3890 | 739 | 4062 | 508 | 233 | 124 | 2987 | 11660.4 | 16650.4 | 700.847 | 218.503 | 1844.89 | 31505.2 | 6038.26 | 54580.8 | 7864.3 | 2363.26 | 1077.23 | 24581.6
Co40Cr25Cu5Fe20Ni10 | 40 | 25 | 5 | 20 | 10 | 300 | 4.12899388 | 150.58774 | 2.156 | 3.609 | 84.3 | 0.8 | 0.2 | 14.7 | 64 | 17.3 | 0.7 | 18 | 1170 | 1846 | 76 | 15 | 167 | 3110 | 708 | 4542 | 422 | 201 | 123 | 2604 | 10945.2 | 19854.1 | 788.569 | 110.789 | 1722.1 | 26177.6 | 5837.95 | 62497.8 | 6059.07 | 2276.57 | 1190.39 | 22882.6
Co40Cr25Cu5Fe20Ni10 | 40 | 25 | 5 | 20 | 10 | 1100 | 2.610188911 | 107.9035 | 1.106 | 2.556 | 76.9 | 0.8 | 0.3 | 22 | 52.2 | 17.4 | 1 | 29.4 | 439 | 1536 | 51 | 25 | 71 | 1122 | 290 | 3813 | 230 | 171 | 50 | 1192 | 4191.26 | 17868.3 | 546.19 | 220.586 | 734.539 | 8159.12 | 2349.18 | 55340.3 | 3359.26 | 1870.65 | 471.493 | 10491.6
Co40Cr25Fe15Ni20 | 40 | 25 | 0 | 15 | 20 | 80 | 4.63554321 | 164.25497 | 2.39 | 3.485 | 84.7 | 0.7 | 0.2 | 14.4 | 65.5 | 16.4 | 0.9 | 17.2 | 1304 | 1606 | 87 | 27 | 151 | 4049 | 749 | 3964 | 458 | 172 | 118 | 3058 | 12181.2 | 16719.3 | 887.001 | 171.286 | 1567.4 | 33512.6 | 6094.67 | 53960.2 | 6993.45 | 1852.2 | 1127.49 | 25779.1
Co40Cr25Fe15Ni20 | 40 | 25 | 0 | 15 | 20 | 300 | 4.39116737 | 158.70753 | 2.297 | 3.7 | 84.5 | 0.8 | 0.2 | 14.5 | 63.7 | 17.7 | 0.7 | 17.9 | 1258 | 1879 | 72 | 18 | 166 | 3478 | 674 | 4582 | 436 | 194 | 123 | 2622 | 11491.9 | 19831.1 | 711.981 | 113.482 | 1786.41 | 29186.9 | 5735.71 | 62988.5 | 6978.79 | 2012.71 | 1129.93 | 23840.1
Co40Cr25Fe15Ni20 | 40 | 25 | 0 | 15 | 20 | 1100 | 2.742662527 | 112.8331 | 1.19 | 2.926 | 77.9 | 0.9 | 0.3 | 20.9 | 50.3 | 20.4 | 1.1 | 28.2 | 528 | 1580 | 42 | 27 | 86 | 1261 | 256 | 4351 | 262 | 223 | 46 | 1344 | 4539.89 | 18397.8 | 464.15 | 256.001 | 952.176 | 9299.66 | 2226.95 | 62609.1 | 3822.93 | 2681.68 | 405.931 | 12325.4
Co40Cr25Fe20Ni15 | 40 | 25 | 0 | 20 | 15 | 80 | 4.683238052 | 162.4681 | 2.002 | 3.637 | 84.6 | 0.7 | 0.2 | 14.5 | 65.1 | 16.3 | 0.9 | 17.7 | 972 | 1906 | 70 | 17 | 157 | 2959 | 793 | 4233 | 470 | 217 | 89 | 3294 | 8889.54 | 19446.3 | 680.588 | 119.621 | 1606.07 | 23844.5 | 6130.9 | 57907.8 | 6754.21 | 2382.54 | 748.405 | 26340.3
Co40Cr25Fe20Ni15 | 40 | 25 | 0 | 20 | 15 | 300 | 4.21537647 | 155.03646 | 2.221 | 3.754 | 84.4 | 0.8 | 0.2 | 14.6 | 62 | 19.4 | 0.8 | 17.8 | 1318 | 1774 | 66 | 20 | 152 | 3637 | 649 | 4673 | 498 | 234 | 109 | 2566 | 11609.2 | 18211.6 | 684.672 | 166.949 | 1471.06 | 29029.3 | 5741.44 | 63606.2 | 7549.42 | 2563.53 | 990.687 | 24041.1
Co40Cr25Fe20Ni15 | 40 | 25 | 0 | 20 | 15 | 1100 | 2.67043479 | 112.31373 | 1.23 | 2.784 | 77.4 | 1 | 0.3 | 21.3 | 49.1 | 20.5 | 1.2 | 29.2 | 497 | 1649 | 40 | 25 | 68 | 1426 | 276 | 4152 | 173 | 186 | 54 | 1328 | 4285.44 | 19060.2 | 489.112 | 211.211 | 679.846 | 10427.4 | 2400.81 | 59811.2 | 2677.95 | 2346.85 | 523.692 | 12462.6
Co40Cr25Fe25Ni10 | 40 | 25 | 0 | 25 | 10 | 80 | 4.58482713 | 158.03637 | 2.154 | 3.701 | 84.5 | 0.7 | 0.2 | 14.6 | 64 | 17.3 | 0.9 | 17.8 | 1104 | 1832 | 84 | 21 | 190 | 3470 | 802 | 4530 | 533 | 229 | 87 | 3009 | 9424.38 | 19044 | 873.458 | 188.671 | 1893.51 | 27437.3 | 6483.05 | 61981.2 | 7442 | 2389.99 | 756.627 | 23181.9
Co40Cr25Fe25Ni10 | 40 | 25 | 0 | 25 | 10 | 300 | 4.104831095 | 152.36277 | 2.179 | 3.666 | 84.3 | 0.8 | 0.2 | 14.7 | 62 | 19.2 | 0.8 | 18 | 1188 | 1875 | 85 | 22 | 142 | 3398 | 725 | 4624 | 425 | 215 | 113 | 2787 | 10639.6 | 19447.4 | 792.162 | 156.334 | 1481.23 | 27655.5 | 6046.69 | 62729.1 | 6261.23 | 2380.56 | 990.765 | 23852.2
Co40Cr25Fe25Ni10 | 40 | 25 | 0 | 25 | 10 | 1100 | 2.646184731 | 110.76492 | 1.214 | 3.033 | 77.2 | 1 | 0.3 | 21.5 | 47.7 | 21.3 | 1.3 | 29.7 | 493 | 1662 | 25 | 19 | 62 | 1525 | 264 | 4484 | 240 | 228 | 43 | 1507 | 4050.87 | 18880.1 | 332.636 | 222.227 | 572.999 | 10730.9 | 2347.03 | 64459.9 | 3493.11 | 2705.56 | 417.517 | 14226.7
Co40Cr25Fe30Ni5 | 40 | 25 | 0 | 30 | 5 | 80 | 4.533110577 | 155.23389 | 2.198 | 3.685 | 84.5 | 0.7 | 0.2 | 14.6 | 61.9 | 19.4 | 1 | 17.7 | 1140 | 2032 | 79 | 26 | 156 | 3355 | 777 | 4421 | 472 | 262 | 110 | 3097 | 10059.1 | 20557.3 | 842.816 | 191.309 | 1601.82 | 26877.3 | 6183.05 | 60973.5 | 6303.5 | 2730.69 | 987.98 | 24836.7
Co40Cr25Fe30Ni5 | 40 | 25 | 0 | 30 | 5 | 300 | 4.164608026 | 149.17377 | 2.248 | 3.959 | 84.2 | 0.8 | 0.2 | 14.8 | 62.3 | 18.6 | 0.8 | 18.3 | 1204 | 1968 | 91 | 29 | 152 | 3341 | 677 | 5041 | 475 | 244 | 106 | 2840 | 11288.8 | 20697.1 | 900.894 | 242.959 | 1526.68 | 27503.1 | 5962.6 | 68678.9 | 7100.49 | 2817.59 | 938.445 | 25145.4
Co40Cr25Fe30Ni5 | 40 | 25 | 0 | 30 | 5 | 1100 | 2.691994787 | 111.15219 | 1.239 | 2.909 | 77.1 | 1 | 0.3 | 21.6 | 50.3 | 19.2 | 1.2 | 29.3 | 528 | 1687 | 35 | 32 | 83 | 1338 | 336 | 4395 | 212 | 199 | 35 | 1387 | 4680.46 | 19574.4 | 437.451 | 268.161 | 887.623 | 9711.73 | 2721.86 | 63468.4 | 3185.31 | 2410.44 | 296.951 | 12079.4